## Sheet1
Electricity draw (kVA) | [5 empty] | Weld length (mm) | 80 |  |  |  | Load (kW) | [6 empty] | Waste electricity
| Laser beam power setting (W) | [10 empty] | Laser beam power setting (W) | [6 empty] | Laser beam power setting (W)
| 80 | 120 | 160 | 200 | 240 | [6 empty] | 80 | 120 | 160 | 200 | 240 |  |  | 80 | 120 | 160 | 200 | 240
Laser system, mean | 0.437 | 0.557 | 0.811 | 0.969 | 1.157 | [5 empty] | Laser system | [6 empty] | Laser system
Laser system, SD | 0.003942903 | 0.004152108 | 0.004 | 0.005 | 0.004
Support systems, mean | 0.55 | 0.55 | 0.55 | 0.55 | 0.55 | [5 empty] | Support systems | [6 empty] | Support systems
Support systems, SD | 0 | 0 | 0 | 0 | 0
CNC system, mean | 0.7717575 | 0.7717575 | 0.7717575 | 0.7717575 | 0.7717575 | [5 empty] | CNC system | [6 empty] | CNC system
CNC system, SD | 0.021 | 0.021 | 0.021 | 0.021 | 0.021
Extraction system, mean | 0.267 | 0.267 | 0.267 | 0.267 | 0.267 | [5 empty] | Extraction system | [6 empty] | Extraction system
Extraction system, SD | 0 | 0 | 0 | 0 | 0
Chiller system (average power), mean | 0.86 | 0.998 | 1.016 | 1.085 | 1.069 | [5 empty] | Chiller system (average) | 0.729 | 0.88 | 0.876 | 1.015 | 1.055 |  | Chiller system (average) | 0.131 | 0.118 | 0.14 | 0.07 | 0.014
Chiller system (average power), SD | 0.033 | 0.029 | 0.032 | 0.03 | 0.03
Total apparent power draw (kVA), mean | 2.885757 | 3.143757 | 3.415757 | 3.642757 | 3.814757 | [5 empty] | Total load draw (kJ) | 0.729 | 0.88 | 0.876 | 1.015 | 1.055 |  | Total waste electricity (kJ) | 0.131 | 0.118 | 0.14 | 0.07 | 0.014
Total apparent power draw (kVA), SD | 0.0579429 | 0.05415211 | 0.057 | 0.056 | 0.055
Laser system as a percentage of total | 15.14% | 17.72% | 23.74% | 26.6% | 30.33%
Laser beam as a percentage of total | 2.772% | 3.817% | 4.684% | 5.49% | 6.291%
Naturally parameter-dependent (kVA), mean | 1.297 | 1.555 | 1.827 | 2.054 | 2.226
Naturally parameter-independent (kVA), mean | 1.588757 | 1.588757 | 1.588757 | 1.588757 | 1.588757
Naturally parameter-dependent (kVA), % of total | 44.94% | 49.46% | 53.49% | 56.39% | 58.35%
Naturally parameter-independent (kVA), % of total | 55.06% | 50.54% | 46.51% | 43.61% | 41.65%
Total welding energy at TC's (kJ)
| TC1 | TC2 | TC3 | TC4 | TC5 | TC6 | TC7 | TC8 | TC9 | TC10 | TC11 | TC12 | TC13 | TC14 | TC15 | TC16 | TC17 | TC18 | TC19 | TC20 | TC21 | TC22 | TC23 | TC24 | TC25
Traverse speed | 2 | 3 | 4 | 5 | 6 | 2 | 3 | 4 | 5 | 6 | 2 | 3 | 4 | 5 | 6 | 2 | 3 | 4 | 5 | 6 | 2 | 3 | 4 | 5 | 6
Process time | 40 | 26.66667 | 20 | 16 | 13.33333 | 40 | 26.66667 | 20 | 16 | 13.33333 | 40 | 26.66667 | 20 | 16 | 13.33333 | 40 | 26.66667 | 20 | 16 | 13.33333 | 40 | 26.66667 | 20 | 16 | 13.33333
Laser power | 80 | 80 | 80 | 80 | 80 | 120 | 120 | 120 | 120 | 120 | 160 | 160 | 160 | 160 | 160 | 200 | 200 | 200 | 200 | 200 | 240 | 240 | 240 | 240 | 240
Laser system | 17.48 | 11.65333 | 8.74 | 6.992 | 5.826667 | 22.28 | 14.85333 | 11.14 | 8.912 | 7.426667 | 32.44 | 21.62667 | 16.22 | 12.976 | 10.81333 | 38.76 | 25.84 | 19.38 | 15.504 | 12.92 | 46.28 | 30.85333 | 23.14 | 18.512 | 15.42667
Support systems | 22 | 14.66667 | 11 | 8.8 | 7.333333 | 22 | 14.66667 | 11 | 8.8 | 7.333333 | 22 | 14.66667 | 11 | 8.8 | 7.333333 | 22 | 14.66667 | 11 | 8.8 | 7.333333 | 22 | 14.66667 | 11 | 8.8 | 7.333333
CNC system | 30.8703 | 20.5802 | 15.43515 | 12.34812 | 10.2901 | 30.8703 | 20.5802 | 15.43515 | 12.34812 | 10.2901 | 30.8703 | 20.5802 | 15.43515 | 12.34812 | 10.2901 | 30.8703 | 20.5802 | 15.43515 | 12.34812 | 10.2901 | 30.8703 | 20.5802 | 15.43515 | 12.34812 | 10.2901
Extraction system | 10.68 | 7.12 | 5.34 | 4.272 | 3.56 | 10.68 | 7.12 | 5.34 | 4.272 | 3.56 | 10.68 | 7.12 | 5.34 | 4.272 | 3.56 | 10.68 | 7.12 | 5.34 | 4.272 | 3.56 | 10.68 | 7.12 | 5.34 | 4.272 | 3.56
Chiller system | 34.4 | 22.93333 | 17.2 | 13.76 | 11.46667 | 39.92 | 26.61333 | 19.96 | 15.968 | 13.30667 | 40.64 | 27.09333 | 20.32 | 16.256 | 13.54667 | 43.4 | 28.93333 | 21.7 | 17.36 | 14.46667 | 42.76 | 28.50667 | 21.38 | 17.104 | 14.25333
Total apparent energy used (kJ) | 115.4303 | 76.95353 | 57.71515 | 46.17212 | 38.47677 | 125.7503 | 83.83353 | 62.87515 | 50.30012 | 41.91677 | 136.6303 | 91.08687 | 68.31515 | 54.65212 | 45.54343 | 145.7103 | 97.1402 | 72.85515 | 58.28412 | 48.5701 | 152.5903 | 101.7269 | 76.29515 | 61.03612 | 50.86343
Melting measurements (µm^2) | [5 empty] | NVW = "no visible weld"
Melting c.s.a (mean, µm^2) | 153252.5 | NVW | NVW | NVW | NVW | 1191503.48 | 790508.78 | 340687.7 | 196581.5 | 73181.6 | 1458564.6 | 1250001.4 | 898757.66 | 543954.34 | 349706.82 | 1789896.88 | 1527636.2 | 1348551.32 | 989154.48 | 808686.88 | 2128515.48 | 1767213.24 | 1599159.86 | 1329587.48 | 1141968.475
Melting c.s.a. (SD, µm^2) | 14636.88 | NVW | NVW | NVW | NVW | 75601.18 | 27758.07 | 16683.07 | 6493.105 | 8780.365 | 122226.1 | 36604.75 | 16529.98 | 15134.84 | 24210.7 | 36847.38 | 38637.32 | 44153.65 | 101355.5 | 11554.37 | 117457.8 | 36094.59 | 35165.75 | 56883.75 | 14344.91
Melting c.s.a (mean, mm^2) | 0.1532525 | NVW | NVW | NVW | NVW | 1.19150348 | 0.79050878 | 0.3406877 | 0.1965815 | 0.0731816 | 1.4585646 | 1.2500014 | 0.89875766 | 0.54395434 | 0.34970682 | 1.78989688 | 1.5276362 | 1.34855132 | 0.98915448 | 0.80868688 | 2.12851548 | 1.76721324 | 1.59915986 | 1.32958748 | 1.141968475
Melting c.s.a. (SD, mm^2) | 0.01463688 | NVW | NVW | NVW | NVW | 0.07560118 | 0.02775807 | 0.01668307 | 0.006493105 | 0.008780365 | 0.1222261 | 0.03660475 | 0.01652998 | 0.01513484 | 0.0242107 | 0.03684738 | 0.03863732 | 0.04415365 | 0.1013555 | 0.01155437 | 0.1174578 | 0.03609459 | 0.03516575 | 0.05688375 | 0.01434491
Specific Energy (J/mm) | 40 | 26.66667 | 20 | 16 | 13.33333 | 60 | 40 | 30 | 24 | 20 | 80 | 53.33333 | 40 | 32 | 26.66667 | 100 | 66.66667 | 50 | 40 | 33.33333 | 120 | 80 | 60 | 48 | 40
Specific melting volume (mean, mm^3/mm) | 0.1532525 | NVW | NVW | NVW | NVW | 1.19150348 | 0.79050878 | 0.3406877 | 0.1965815 | 0.0731816 | 1.4585646 | 1.2500014 | 0.89875766 | 0.54395434 | 0.34970682 | 1.78989688 | 1.5276362 | 1.34855132 | 0.98915448 | 0.80868688 | 2.12851548 | 1.76721324 | 1.59915986 | 1.32958748 | 1.141968475
Specific melting volume (SD, mm^3/mm) | 0.01463688 | NVW | NVW | NVW | NVW | 0.07560118 | 0.02775807 | 0.01668307 | 0.006493105 | 0.008780365 | 0.1222261 | 0.03660475 | 0.01652998 | 0.01513484 | 0.0242107 | 0.03684738 | 0.03863732 | 0.04415365 | 0.1013555 | 0.01155437 | 0.1174578 | 0.03609459 | 0.03516575 | 0.05688375 | 0.01434491
Total melted volume (mean, mm^3) | 12.2602 | NVW | NVW | NVW | NVW | 95.3202784 | 63.2407024 | 27.255016 | 15.72652 | 5.854528 | 116.685168 | 100.000112 | 71.9006128 | 43.5163472 | 27.9765456 | 143.1917504 | 122.210896 | 107.8841056 | 79.1323584 | 64.6949504 | 170.2812384 | 141.3770592 | 127.9327888 | 106.3669984 | 91.357478
Total melted volume (SD, mm^3) | 1.17095 | NVW | NVW | NVW | NVW | 6.048094 | 2.220646 | 1.334645 | 0.5194484 | 0.7024292 | 9.778088 | 2.92838 | 1.322398 | 1.210787 | 1.936856 | 2.94779 | 3.090986 | 3.532292 | 8.10844 | 0.9243498 | 9.39662 | 2.887568 | 2.81326 | 4.5507 | 1.147593
Melting rate (mean, mm^3/s) | 0.306505 | NVW | NVW | NVW | NVW | 2.38300696 | 2.37152634 | 1.3627508 | 0.9829075 | 0.4390896 | 2.9171292 | 3.7500042 | 3.59503064 | 2.7197717 | 2.09824092 | 3.57979376 | 4.5829086 | 5.39420528 | 4.9457724 | 4.85212128 | 4.25703096 | 5.30163972 | 6.39663944 | 6.6479374 | 6.85181085
Melting rate (SD, mm^3/s) | 0.02927376 | NVW | NVW | NVW | NVW | 0.1512024 | 0.08327421 | 0.06673226 | 0.03246552 | 0.05268219 | 0.2444522 | 0.1098142 | 0.06611992 | 0.07567421 | 0.1452642 | 0.07369476 | 0.115912 | 0.1766146 | 0.5067775 | 0.06932623 | 0.2349155 | 0.1082838 | 0.140663 | 0.2844188 | 0.08606949
Melting rate (mean, cm^3/s) | 0.000306505 | NVW | NVW | NVW | NVW | 0.00238300696 | 0.00237152634 | 0.0013627508 | 0.0009829075 | 0.0004390896 | 0.0029171292 | 0.0037500042 | 0.00359503064 | 0.0027197717 | 0.00209824092 | 0.00357979376 | 0.0045829086 | 0.00539420528 | 0.0049457724 | 0.00485212128 | 0.00425703096 | 0.00530163972 | 0.00639663944 | 0.0066479374 | 0.00685181085
Melting rate (SD, cm^3/s) | 2.927376e-05 | #VALUE! | #VALUE! | #VALUE! | #VALUE! | 0.0001512024 | 8.327421e-05 | 6.673226e-05 | 3.246552e-05 | 5.268219e-05 | 0.0002444522 | 0.0001098142 | 6.611992e-05 | 7.567421e-05 | 0.0001452642 | 7.369476e-05 | 0.000115912 | 0.0001766146 | 0.0005067775 | 6.932623e-05 | 0.0002349155 | 0.0001082838 | 0.000140663 | 0.0002844188 | 8.606949e-05
Melted volume per apparent energy (mm^3/kJ), mean | 0.106213 | NVW | NVW | NVW | NVW | 0.7580123 | 0.7543605 | 0.4334783 | 0.3126537 | 0.1396703 | 0.8540212 | 1.097854 | 1.052484 | 0.7962426 | 0.6142828 | 0.9827154 | 1.258088 | 1.480803 | 1.3577 | 1.331991 | 1.115938 | 1.389771 | 1.676814 | 1.742689 | 1.796133
Melted volume per apparent energy (mm^3/kJ), SD | 0.01014422 | NVW | NVW | NVW | NVW | 0.04809606 | 0.02648875 | 0.02122691 | 0.01032698 | 0.01675771 | 0.07156603 | 0.03214931 | 0.01935732 | 0.02215444 | 0.04252767 | 0.02023049 | 0.03181984 | 0.04848377 | 0.1391192 | 0.01903125 | 0.06158072 | 0.0283855 | 0.03687338 | 0.0745575 | 0.02256224
Electricity requirement (J/cm^3), mean | 9415042.1 | NVW | NVW | NVW | NVW | 1319239.7 | 1325626.2 | 2306920.3 | 3198426.6 | 7159717.5 | 1170931.2 | 910867.6 | 950133.1 | 1255898.6 | 1627914.8 | 1017588.6 | 794857.1 | 675309.4 | 736539.7 | 750755.7 | 896107.5 | 719542.9 | 596369 | 573825.7 | 556751.7
Electricity requirement (J/cm^3), SD | 899214.3 | NVW | NVW | NVW | NVW | 83706.07 | 46548.28 | 112967.1 | 105644.3 | 859026.5 | 98122.74 | 26673.63 | 17474.88 | 34943.79 | 112702.9 | 20948.4 | 20103.71 | 22110.67 | 75470.86 | 10726.66 | 49449.85 | 14696.37 | 13114.24 | 24549.99 | 6993.675
Stainless steel density (kg/cm^3) | 0.008
Melting rate (kg/hr), mean | 0.008827344 |  |  |  |  | 0.0686306 | 0.06829996 | 0.03924722304 | 0.028307736 | 0.01264578048 | 0.08401332096 | 0.1080001 | 0.1035369 | 0.07832942496 | 0.06042934 | 0.1030981 | 0.1319878 | 0.1553531 | 0.1424382 | 0.1397411 | 0.1226025 | 0.1526872 | 0.1842232 | 0.1914606 | 0.1973322
Melting rate (kg/hr), SD | 13.17319 |  |  |  |  | 68.04106 | 37.4734 | 30.02952 | 14.60949 | 23.70698 | 110.0035 | 49.41641 | 29.75396 | 34.05339 | 65.3689 | 33.16264 | 52.16039 | 79.47657 | 228.0499 | 31.19681 | 105.712 | 48.7277 | 63.29835 | 127.9884 | 38.73127
Electricity requirement (J/kg), mean | 1176880263.8 | NVW | NVW | NVW | NVW | 164904967.5 | 165703276.7 | 288365037.3 | 399803323.6 | 894964684.3 | 146366395.2 | 113858455.2 | 118766633.2 | 156987325.5 | 203489352.0 | 127198580.6 | 99357138.7 | 84413673.9 | 92067456.5 | 93844456.7 | 112013440.8 | 89942868.7 | 74546125.3 | 71728215.3 | 69593965.1
Electricity requirement (J/kg), SD | 112401793.5 | NVW | NVW | NVW | NVW | 10463259.2 | 5818535.3 | 14120888.3 | 13205540.5 | 107378307.3 | 12265342.2 | 3334204.2 | 2184359.8 | 4367973.9 | 14087859.2 | 2618549.9 | 2512963.4 | 2763833.9 | 9433857.9 | 1340832.7 | 6181231.7 | 1837045.7 | 1639279.7 | 3068749.0 | 874209.3
Other papers
| Power (kW) | Density (kg/cm^3) | Speed (mm/min) | Melted c.s.a (µm^2) | Melting rate (mm^3/s) | Laser electrical power (kVA) | Chiller electrical power (kVA) | Motion electrical power (kVA) | Exhaust system power (kVA) | Total electrical power (kVA)
https://www.sciencedirect.com/science/article/pii/S0030399207000473 | 1.5 |  | Speed (cm/min) |  |  | 20.88 | 11.52 | 4.8 | 0.9 | 38.1
1 | 1.1 |  | 35
2 | 1.3 |  | 35
3 | 1.1 |  | 60
4 | 1.3 |  | 60
5 | 1.1 |  | 35
6 | 1.3 |  | 35
7 | 1.1 |  | 60
8 | 1.3 |  | 60
9 | 1.03 |  | 47.5
10 | 1.37 |  | 47.5
11 | 1.2 |  | 26.5
12 | 1.2 |  | 68.5
13 | 1.2 |  | 47.5
14 | 1.2 |  | 47.5
15 | 1.2 |  | 47.5
16 | 1.2 |  | 47.5
17 | 1.2 |  | 47.5
18 | 1.2 |  | 47.5
19 | 1.2 |  | 47.5
20 | 1.2 |  | 47.5