## S11LLAlPT9T2
Frequency in GHz | Taconic TLY-5 | RF-45 | Perspex | Single Substrate | Frequency in GHz | Sample, T9ST
2 | -0.0751999 | -0.131406 | -0.100675 | -0.120415 | 2 | -0.131996
2.01 | -0.0760343 | -0.133633 | -0.102021 | -0.121358 | 2.004 | -0.132534
2.02 | -0.0768904 | -0.135928 | -0.103403 | -0.122309 | 2.008 | -0.13312
2.03 | -0.0777686 | -0.138294 | -0.104824 | -0.123271 | 2.012 | -0.133762
2.04 | -0.0786699 | -0.140734 | -0.106285 | -0.124243 | 2.016 | -0.134463
2.05 | -0.0795948 | -0.143253 | -0.107786 | -0.125226 | 2.02 | -0.135228
2.06 | -0.0805442 | -0.145854 | -0.109329 | -0.126221 | 2.024 | -0.136059
2.07 | -0.0815189 | -0.14854 | -0.110916 | -0.127226 | 2.028 | -0.13696
2.08 | -0.0825196 | -0.151317 | -0.112548 | -0.128242 | 2.032 | -0.137931
2.09 | -0.0835471 | -0.154189 | -0.114226 | -0.129269 | 2.036 | -0.138973
2.1 | -0.0846023 | -0.15716 | -0.115953 | -0.130307 | 2.04 | -0.140086
2.11 | -0.0856858 | -0.160236 | -0.11773 | -0.131358 | 2.044 | -0.141269
2.12 | -0.0867984 | -0.163422 | -0.119558 | -0.132422 | 2.048 | -0.142517
2.13 | -0.087941 | -0.166724 | -0.12144 | -0.133501 | 2.052 | -0.143828
2.14 | -0.0891144 | -0.170146 | -0.123378 | -0.134597 | 2.056 | -0.145197
2.15 | -0.0903193 | -0.173697 | -0.125373 | -0.135709 | 2.06 | -0.146617
2.16 | -0.0915566 | -0.177381 | -0.127428 | -0.136838 | 2.064 | -0.148083
2.17 | -0.0928272 | -0.181207 | -0.129546 | -0.137986 | 2.068 | -0.149585
2.18 | -0.0941321 | -0.185181 | -0.131728 | -0.139152 | 2.072 | -0.151117
2.19 | -0.0954722 | -0.189311 | -0.133977 | -0.140336 | 2.076 | -0.152668
2.2 | -0.0968485 | -0.193608 | -0.136295 | -0.14154 | 2.08 | -0.154229
2.21 | -0.0982622 | -0.198079 | -0.138686 | -0.142765 | 2.084 | -0.15579
2.22 | -0.0997144 | -0.202736 | -0.141151 | -0.144012 | 2.088 | -0.15734
2.23 | -0.101206 | -0.207589 | -0.143694 | -0.145285 | 2.092 | -0.15887
2.24 | -0.102739 | -0.212651 | -0.146317 | -0.146585 | 2.096 | -0.160369
2.25 | -0.104314 | -0.217935 | -0.149023 | -0.147914 | 2.1 | -0.161827
2.26 | -0.105932 | -0.223455 | -0.151817 | -0.149273 | 2.104 | -0.163234
2.27 | -0.107596 | -0.229226 | -0.154701 | -0.150664 | 2.108 | -0.164583
2.28 | -0.109306 | -0.235265 | -0.15768 | -0.152088 | 2.112 | -0.165864
2.29 | -0.111064 | -0.241591 | -0.160756 | -0.153544 | 2.116 | -0.16707
2.3 | -0.112871 | -0.248222 | -0.163935 | -0.155035 | 2.12 | -0.168196
2.31 | -0.114729 | -0.25518 | -0.167221 | -0.156563 | 2.124 | -0.169236
2.32 | -0.116639 | -0.262487 | -0.170618 | -0.15813 | 2.128 | -0.170188
2.33 | -0.118604 | -0.270168 | -0.174132 | -0.159742 | 2.132 | -0.171047
2.34 | -0.120625 | -0.27825 | -0.177768 | -0.161403 | 2.136 | -0.171814
2.35 | -0.122704 | -0.286762 | -0.181532 | -0.163117 | 2.14 | -0.172489
2.36 | -0.124843 | -0.295735 | -0.185429 | -0.164889 | 2.144 | -0.173073
2.37 | -0.127043 | -0.305205 | -0.189466 | -0.166723 | 2.148 | -0.173571
2.38 | -0.129307 | -0.31521 | -0.193649 | -0.168621 | 2.152 | -0.173987
2.39 | -0.131637 | -0.325793 | -0.197986 | -0.170586 | 2.156 | -0.174327
2.4 | -0.134037 | -0.337 | -0.202484 | -0.172621 | 2.16 | -0.174598
2.41 | -0.136507 | -0.348881 | -0.20715 | -0.17473 | 2.164 | -0.174808
2.42 | -0.139051 | -0.361496 | -0.211995 | -0.176919 | 2.168 | -0.174968
2.43 | -0.141672 | -0.374906 | -0.217026 | -0.179195 | 2.172 | -0.175087
2.44 | -0.144373 | -0.389182 | -0.222253 | -0.181568 | 2.176 | -0.175175
2.45 | -0.147157 | -0.404402 | -0.227687 | -0.184046 | 2.18 | -0.175245
2.46 | -0.150027 | -0.420653 | -0.23334 | -0.186641 | 2.184 | -0.175308
2.47 | -0.152987 | -0.43803 | -0.239223 | -0.189362 | 2.188 | -0.175375
2.48 | -0.15604 | -0.456642 | -0.24535 | -0.192219 | 2.192 | -0.175459
2.49 | -0.15919 | -0.476607 | -0.251733 | -0.195222 | 2.196 | -0.17557
2.5 | -0.16244 | -0.498061 | -0.25839 | -0.198379 | 2.2 | -0.17572
2.51 | -0.165795 | -0.521153 | -0.265334 | -0.201703 | 2.204 | -0.175919
2.52 | -0.169259 | -0.546051 | -0.272585 | -0.205206 | 2.208 | -0.176177
2.53 | -0.172836 | -0.572945 | -0.280161 | -0.208906 | 2.212 | -0.176502
2.54 | -0.176532 | -0.602047 | -0.288081 | -0.212825 | 2.216 | -0.176902
2.55 | -0.180351 | -0.633599 | -0.296368 | -0.216985 | 2.22 | -0.177384
2.56 | -0.1843 | -0.667872 | -0.305046 | -0.221414 | 2.224 | -0.177952
2.57 | -0.188384 | -0.705175 | -0.31414 | -0.226142 | 2.228 | -0.178611
2.58 | -0.192611 | -0.745861 | -0.323678 | -0.231197 | 2.232 | -0.179363
2.59 | -0.196986 | -0.79033 | -0.33369 | -0.236611 | 2.236 | -0.18021
2.6 | -0.201519 | -0.839039 | -0.344209 | -0.242418 | 2.24 | -0.181151
2.61 | -0.206217 | -0.892514 | -0.355271 | -0.248654 | 2.244 | -0.182184
2.62 | -0.211088 | -0.951356 | -0.366915 | -0.255361 | 2.248 | -0.183308
2.63 | -0.216142 | -1.01626 | -0.379183 | -0.262592 | 2.252 | -0.184517
2.64 | -0.221388 | -1.08801 | -0.392122 | -0.270409 | 2.256 | -0.185808
2.65 | -0.226835 | -1.16754 | -0.405782 | -0.278887 | 2.26 | -0.187174
2.66 | -0.232496 | -1.25591 | -0.42022 | -0.288111 | 2.264 | -0.188608
2.67 | -0.238381 | -1.35435 | -0.435495 | -0.298181 | 2.268 | -0.190103
2.68 | -0.244503 | -1.46428 | -0.451675 | -0.309207 | 2.272 | -0.19165
2.69 | -0.250876 | -1.58736 | -0.468831 | -0.321313 | 2.276 | -0.193242
2.7 | -0.257513 | -1.72552 | -0.487045 | -0.334637 | 2.28 | -0.19487
2.71 | -0.264432 | -1.881 | -0.506404 | -0.349338 | 2.284 | -0.196524
2.72 | -0.271649 | -2.0564 | -0.527005 | -0.365601 | 2.288 | -0.198197
2.73 | -0.279183 | -2.25477 | -0.548954 | -0.38365 | 2.292 | -0.199881
2.74 | -0.287055 | -2.47964 | -0.572368 | -0.403753 | 2.296 | -0.201568
2.75 | -0.295288 | -2.73511 | -0.597376 | -0.42624 | 2.3 | -0.20325
2.76 | -0.303905 | -3.02594 | -0.624121 | -0.451512 | 2.304 | -0.204922
2.77 | -0.312932 | -3.35764 | -0.65276 | -0.480052 | 2.308 | -0.206578
2.78 | -0.322397 | -3.73652 | -0.683465 | -0.512442 | 2.312 | -0.208214
2.79 | -0.33233 | -4.16979 | -0.71643 | -0.549385 | 2.316 | -0.209827
2.8 | -0.342764 | -4.66553 | -0.751868 | -0.59173 | 2.32 | -0.211414
2.81 | -0.353733 | -5.23263 | -0.790013 | -0.640518 | 2.324 | -0.212974
2.82 | -0.365275 | -5.88047 | -0.831127 | -0.697041 | 2.328 | -0.214507
2.83 | -0.377429 | -6.61811 | -0.875501 | -0.762933 | 2.332 | -0.216015
2.84 | -0.390241 | -7.45258 | -0.923455 | -0.840282 | 2.336 | -0.2175
2.85 | -0.403757 | -8.38511 | -0.975349 | -0.931792 | 2.34 | -0.218964
2.86 | -0.418032 | -9.40336 | -1.03158 | -1.041 | 2.344 | -0.220413
2.87 | -0.43312 | -10.4667 | -1.09259 | -1.17255 | 2.348 | -0.221852
2.88 | -0.449087 | -11.4829 | -1.15888 | -1.33264 | 2.352 | -0.223285
2.89 | -0.465998 | -12.2896 | -1.231 | -1.52957 | 2.356 | -0.224721
2.9 | -0.483931 | -12.6866 | -1.30956 | -1.77461 | 2.36 | -0.226165
2.91 | -0.502965 | -12.5583 | -1.39525 | -2.08333 | 2.364 | -0.227625
2.92 | -0.523191 | -11.975 | -1.48884 | -2.47757 | 2.368 | -0.229108
2.93 | -0.544705 | -11.127 | -1.59119 | -2.98857 | 2.372 | -0.230622
2.94 | -0.567613 | -10.1898 | -1.70326 | -3.66203 | 2.376 | -0.232173
2.95 | -0.592031 | -9.27014 | -1.82614 | -4.56671 | 2.38 | -0.23377
2.96 | -0.618084 | -8.4176 | -1.96103 | -5.81039 | 2.384 | -0.235418
2.97 | -0.645913 | -7.64898 | -2.1093 | -7.57423 | 2.388 | -0.237123
2.98 | -0.675667 | -6.96524 | -2.27246 | -10.2047 | 2.392 | -0.238891
2.99 | -0.707516 | -6.36058 | -2.45222 | -14.5496 | 2.396 | -0.240725
3 | -0.741643 | -5.82687 | -2.65051 | -23.9932 | 2.4 | -0.242631
3.01 | -0.778255 | -5.35563 | -2.86948 | -21.2441 | 2.404 | -0.24461
3.02 | -0.81758 | -4.93887 | -3.11158 | -13.5755 | 2.408 | -0.246664
3.03 | -0.859873 | -4.56946 | -3.37954 | -9.7773 | 2.412 | -0.248794
3.04 | -0.905416 | -4.24114 | -3.67649 | -7.42149 | 2.416 | -0.251001
3.05 | -0.954528 | -3.94848 | -4.00594 | -5.82195 | 2.42 | -0.253281
3.06 | -1.00756 | -3.68685 | -4.37194 | -4.68188 | 2.424 | -0.255635
3.07 | -1.06492 | -3.45226 | -4.7791 | -3.84287 | 2.428 | -0.258059
3.08 | -1.12704 | -3.24128 | -5.23277 | -3.21026 | 2.432 | -0.260549
3.09 | -1.19443 | -3.05099 | -5.73925 | -2.72373 | 2.436 | -0.263101
3.1 | -1.26764 | -2.87889 | -6.30596 | -2.34312 | 2.44 | -0.26571
3.11 | -1.34731 | -2.7228 | -6.94189 | -2.04091 | 2.444 | -0.268372
3.12 | -1.43415 | -2.58085 | -7.65814 | -1.79773 | 2.448 | -0.271081
3.13 | -1.52897 | -2.45144 | -8.46872 | -1.59965 | 2.452 | -0.27383
3.14 | -1.63269 | -2.33316 | -9.39191 | -1.43647 | 2.456 | -0.276616
3.15 | -1.74634 | -2.22479 | -10.4524 | -1.30062 | 2.46 | -0.279432
3.16 | -1.87114 | -2.12527 | -11.6849 | -1.18641 | 2.464 | -0.282273
3.17 | -2.00845 | -2.03367 | -13.1409 | -1.08954 | 2.468 | -0.285136
3.18 | -2.15985 | -1.94918 | -14.9021 | -1.00672 | 2.472 | -0.288015
3.19 | -2.32715 | -1.87108 | -17.1084 | -0.935399 | 2.476 | -0.290908
3.2 | -2.51245 | -1.79875 | -20.0301 | -0.873622 | 2.48 | -0.293813
3.21 | -2.7182 | -1.73164 | -24.2707 | -0.81983 | 2.484 | -0.296728
3.22 | -2.94721 | -1.66926 | -30.9458 | -0.772775 | 2.488 | -0.299652
3.23 | -3.20278 | -1.61117 | -30.1122 | -0.731433 | 2.492 | -0.302586
3.24 | -3.48875 | -1.55701 | -23.9236 | -0.694958 | 2.496 | -0.305532
3.25 | -3.80964 | -1.50643 | -20.0888 | -0.662637 | 2.5 | -0.308492
3.26 | -4.17077 | -1.45914 | -17.4601 | -0.633873 | 2.504 | -0.311471
3.27 | -4.57847 | -1.41486 | -15.4943 | -0.608168 | 2.508 | -0.314472
3.28 | -5.04029 | -1.37337 | -13.9431 | -0.585108 | 2.512 | -0.317502
3.29 | -5.56535 | -1.33444 | -12.675 | -0.564357 | 2.516 | -0.320566
3.3 | -6.16478 | -1.29789 | -11.6122 | -0.54564 | 2.52 | -0.323673
3.31 | -6.85231 | -1.26354 | -10.705 | -0.528732 | 2.524 | -0.326831
3.32 | -7.64511 | -1.23123 | -9.91974 | -0.513446 | 2.528 | -0.330046
3.33 | -8.56496 | -1.20082 | -9.23232 | -0.499617 | 2.532 | -0.33333
3.34 | -9.63972 | -1.17218 | -8.62503 | -0.487099 | 2.536 | -0.336689
3.35 | -10.9049 | -1.14519 | -8.0844 | -0.475757 | 2.54 | -0.340135
3.36 | -12.4037 | -1.11973 | -7.59995 | -0.465464 | 2.544 | -0.343674
3.37 | -14.1772 | -1.09571 | -7.16333 | -0.456106 | 2.548 | -0.347317
3.38 | -16.2125 | -1.07304 | -6.76783 | -0.447583 | 2.552 | -0.351072
3.39 | -18.2362 | -1.05163 | -6.40794 | -0.439808 | 2.556 | -0.354946
3.4 | -19.3077 | -1.0314 | -6.07912 | -0.432713 | 2.56 | -0.358947
3.41 | -18.5021 | -1.01229 | -5.77754 | -0.426241 | 2.564 | -0.36308
3.42 | -16.57 | -0.994223 | -5.5 | -0.420351 | 2.568 | -0.367352
3.43 | -14.5437 | -0.977146 | -5.24376 | -0.415005 | 2.572 | -0.371767
3.44 | -12.7638 | -0.961008 | -5.0065 | -0.410171 | 2.576 | -0.376329
3.45 | -11.2606 | -0.945761 | -4.7862 | -0.405817 | 2.58 | -0.38104
3.46 | -9.99542 | -0.931363 | -4.58113 | -0.401906 | 2.584 | -0.385901
3.47 | -8.92414 | -0.917774 | -4.3898 | -0.398402 | 2.588 | -0.390913
3.48 | -8.00999 | -0.904962 | -4.21088 | -0.395269 | 2.592 | -0.396075
3.49 | -7.22408 | -0.892894 | -4.04325 | -0.392473 | 2.596 | -0.401387
3.5 | -6.54386 | -0.881541 | -3.8859 | -0.389985 | 2.6 | -0.406846
3.51 | -5.95164 | -0.870878 | -3.73794 | -0.387785 | 2.604 | -0.412449
3.52 | -5.43334 | -0.86088 | -3.59859 | -0.385859 | 2.608 | -0.418192
3.53 | -4.97765 | -0.851523 | -3.46717 | -0.384198 | 2.612 | -0.424073
3.54 | -4.57533 | -0.842784 | -3.34305 | -0.382796 | 2.616 | -0.430086
3.55 | -4.21884 | -0.834643 | -3.22571 | -0.381648 | 2.62 | -0.436228
3.56 | -3.90189 | -0.82708 | -3.11464 | -0.380747 | 2.624 | -0.442496
3.57 | -3.61923 | -0.820073 | -3.00942 | -0.380083 | 2.628 | -0.448886
3.58 | -3.36643 | -0.813606 | -2.90965 | -0.379639 | 2.632 | -0.455394
3.59 | -3.13973 | -0.807659 | -2.81499 | -0.379402 | 2.636 | -0.462019
3.6 | -2.93592 | -0.802218 | -2.72511 | -0.379355 | 2.64 | -0.468761
3.61 | -2.75223 | -0.797268 | -2.63972 | -0.379485 | 2.644 | -0.475618
3.62 | -2.58626 | -0.792795 | -2.55857 | -0.379785 | 2.648 | -0.482593
3.63 | -2.43596 | -0.788791 | -2.48142 | -0.380251 | 2.652 | -0.489688
3.64 | -2.29953 | -0.785246 | -2.40804 | -0.380885 | 2.656 | -0.496909
3.65 | -2.1754 | -0.782154 | -2.33823 | -0.381691 | 2.66 | -0.504261
3.66 | -2.06221 | -0.779512 | -2.27181 | -0.382671 | 2.664 | -0.511752
3.67 | -1.9588 | -0.777317 | -2.2086 | -0.383826 | 2.668 | -0.519392
3.68 | -1.86413 | -0.775569 | -2.14843 | -0.385155 | 2.672 | -0.527193
3.69 | -1.77731 | -0.77427 | -2.09115 | -0.386651 | 2.676 | -0.535168
3.7 | -1.69756 | -0.77342 | -2.03663 | -0.388306 | 2.68 | -0.543333
3.71 | -1.62419 | -0.773023 | -1.98472 | -0.390111 | 2.684 | -0.551704
3.72 | -1.5566 | -0.773081 | -1.9353 | -0.392059 | 2.688 | -0.560299
3.73 | -1.49425 | -0.773597 | -1.88825 | -0.394147 | 2.692 | -0.569138
3.74 | -1.43667 | -0.774572 | -1.84346 | -0.396377 | 2.696 | -0.578242
3.75 | -1.38341 | -0.77601 | -1.80083 | -0.398754 | 2.7 | -0.587633
3.76 | -1.3341 | -0.77791 | -1.76025 | -0.401284 | 2.704 | -0.597334
3.77 | -1.28839 | -0.780276 | -1.72163 | -0.403977 | 2.708 | -0.607366
3.78 | -1.24595 | -0.783108 | -1.68488 | -0.406836 | 2.712 | -0.617755
3.79 | -1.20649 | -0.786409 | -1.64992 | -0.409867 | 2.716 | -0.628523
3.8 | -1.16977 | -0.790183 | -1.61666 | -0.413066 | 2.72 | -0.639694
3.81 | -1.13555 | -0.794436 | -1.58503 | -0.416431 | 2.724 | -0.651291
3.82 | -1.10361 | -0.799177 | -1.55495 | -0.419957 | 2.728 | -0.663335
3.83 | -1.07379 | -0.804415 | -1.52635 | -0.42364 | 2.732 | -0.675849
3.84 | -1.04591 | -0.810166 | -1.49917 | -0.427482 | 2.736 | -0.688854
3.85 | -1.01983 | -0.816448 | -1.47333 | -0.431484 | 2.74 | -0.702368
3.86 | -0.995424 | -0.823281 | -1.44878 | -0.435656 | 2.744 | -0.71641
3.87 | -0.972568 | -0.830691 | -1.42547 | -0.440007 | 2.748 | -0.730997
3.88 | -0.951159 | -0.838705 | -1.40333 | -0.444549 | 2.752 | -0.746144
3.89 | -0.931098 | -0.847352 | -1.38231 | -0.449292 | 2.756 | -0.761867
3.9 | -0.912295 | -0.856666 | -1.36237 | -0.454243 | 2.76 | -0.77818
3.91 | -0.894664 | -0.866678 | -1.34346 | -0.459407 | 2.764 | -0.795093
3.92 | -0.878125 | -0.877425 | -1.32554 | -0.464784 | 2.768 | -0.81262
3.93 | -0.862602 | -0.888941 | -1.30856 | -0.470375 | 2.772 | -0.830771
3.94 | -0.848027 | -0.901263 | -1.29249 | -0.476182 | 2.776 | -0.849558
3.95 | -0.834332 | -0.914428 | -1.27728 | -0.48221 | 2.78 | -0.868993
3.96 | -0.821458 | -0.928475 | -1.26291 | -0.488467 | 2.784 | -0.889086
3.97 | -0.809351 | -0.943446 | -1.24934 | -0.494967 | 2.788 | -0.909851
3.98 | -0.797962 | -0.959388 | -1.23654 | -0.501725 | 2.792 | -0.931303
3.99 | -0.787247 | -0.97635 | -1.22447 | -0.508759 | 2.796 | -0.953459
4 | -0.777169 | -0.994391 | -1.21312 | -0.516088 | 2.8 | -0.976337
4.01 | -0.767694 | -1.01358 | -1.20245 | -0.523726 | 2.804 | -0.999962
4.02 | -0.758791 | -1.03398 | -1.19244 | -0.531686 | 2.808 | -1.02436
4.03 | -0.750434 | -1.0557 | -1.18307 | -0.53998 | 2.812 | -1.04956
4.04 | -0.742597 | -1.07882 | -1.17431 | -0.548617 | 2.816 | -1.0756
4.05 | -0.735257 | -1.10348 | -1.16615 | -0.557607 | 2.82 | -1.10252
4.06 | -0.728391 | -1.12978 | -1.15857 | -0.566965 | 2.824 | -1.13037
4.07 | -0.721976 | -1.15789 | -1.15155 | -0.576708 | 2.828 | -1.15921
4.08 | -0.715991 | -1.18795 | -1.14508 | -0.586859 | 2.832 | -1.18909
4.09 | -0.710414 | -1.22016 | -1.13914 | -0.597449 | 2.836 | -1.22009
4.1 | -0.705224 | -1.25469 | -1.13372 | -0.608509 | 2.84 | -1.25228
4.11 | -0.700403 | -1.29176 | -1.12881 | -0.620076 | 2.844 | -1.28575
4.12 | -0.69593 | -1.33159 | -1.12439 | -0.632185 | 2.848 | -1.32059
4.13 | -0.691792 | -1.37445 | -1.12046 | -0.644872 | 2.852 | -1.3569
4.14 | -0.687972 | -1.42059 | -1.11701 | -0.658172 | 2.856 | -1.39479
4.15 | -0.684458 | -1.47033 | -1.11402 | -0.672121 | 2.86 | -1.43439
4.16 | -0.681242 | -1.524 | -1.1115 | -0.686754 | 2.864 | -1.47581
4.17 | -0.678314 | -1.58199 | -1.10943 | -0.70211 | 2.868 | -1.5192
4.18 | -0.675667 | -1.64473 | -1.10782 | -0.718234 | 2.872 | -1.56469
4.19 | -0.673297 | -1.71271 | -1.10665 | -0.735178 | 2.876 | -1.61243
4.2 | -0.671199 | -1.78651 | -1.10593 | -0.753004 | 2.88 | -1.66259
4.21 | -0.669368 | -1.86681 | -1.10565 | -0.771783 | 2.884 | -1.71531
4.22 | -0.6678 | -1.95436 | -1.10582 | -0.791596 | 2.888 | -1.77078
4.23 | -0.666491 | -2.05009 | -1.10643 | -0.812534 | 2.892 | -1.82917
4.24 | -0.665436 | -2.15502 | -1.10749 | -0.834695 | 2.896 | -1.89067
4.25 | -0.664629 | -2.27037 | -1.10899 | -0.858183 | 2.9 | -1.95545
4.26 | -0.664067 | -2.39757 | -1.11093 | -0.883107 | 2.904 | -2.02371
4.27 | -0.663744 | -2.53823 | -1.11333 | -0.909584 | 2.908 | -2.09565
4.28 | -0.663655 | -2.69426 | -1.11619 | -0.937735 | 2.912 | -2.17147
4.29 | -0.663797 | -2.86785 | -1.1195 | -0.967694 | 2.916 | -2.25138
4.3 | -0.664167 | -3.06156 | -1.12328 | -0.999609 | 2.92 | -2.3356
4.31 | -0.664761 | -3.27836 | -1.12753 | -1.03365 | 2.924 | -2.42434
4.32 | -0.665581 | -3.52174 | -1.13226 | -1.07002 | 2.928 | -2.51785
4.33 | -0.666625 | -3.79584 | -1.13747 | -1.10893 | 2.932 | -2.61635
4.34 | -0.667896 | -4.10553 | -1.14319 | -1.15067 | 2.936 | -2.7201
4.35 | -0.669395 | -4.45669 | -1.14941 | -1.19554 | 2.94 | -2.82936
4.36 | -0.671126 | -4.85639 | -1.15615 | -1.24386 | 2.944 | -2.94441
4.37 | -0.673092 | -5.31325 | -1.16343 | -1.29602 | 2.948 | -3.06556
4.38 | -0.675297 | -5.83789 | -1.17125 | -1.35242 | 2.952 | -3.19314
4.39 | -0.677747 | -6.44346 | -1.17964 | -1.41351 | 2.956 | -3.32749
4.4 | -0.680444 | -7.14643 | -1.1886 | -1.47976 | 2.96 | -3.46901
4.41 | -0.683392 | -7.96756 | -1.19816 | -1.55171 | 2.964 | -3.61814
4.42 | -0.686597 | -8.93307 | -1.20832 | -1.62997 | 2.968 | -3.77534
4.43 | -0.690063 | -10.0757 | -1.21913 | -1.71523 | 2.972 | -3.94116
4.44 | -0.693793 | -11.4337 | -1.23058 | -1.80831 | 2.976 | -4.11619
4.45 | -0.697792 | -13.0418 | -1.24271 | -1.91016 | 2.98 | -4.30112
4.46 | -0.702064 | -14.8871 | -1.25554 | -2.02188 | 2.984 | -4.49668
4.47 | -0.706617 | -16.7519 | -1.26909 | -2.14472 | 2.988 | -4.70373
4.48 | -0.711454 | -17.8949 | -1.28339 | -2.28011 | 2.992 | -4.92322
4.49 | -0.716585 | -17.4232 | -1.29847 | -2.42963 | 2.996 | -5.1562
4.5 | -0.722015 | -15.7332 | -1.31436 | -2.59501 | 3 | -5.40385
4.51 | -0.727756 | -13.7942 | -1.33109 | -2.77812 | 3.004 | -5.66748
4.52 | -0.733815 | -12.0351 | -1.3487 | -2.98102 | 3.008 | -5.94856
4.53 | -0.740206 | -10.5347 | -1.36721 | -3.20585 | 3.012 | -6.24869
4.54 | -0.746939 | -9.27182 | -1.38667 | -3.45494 | 3.016 | -6.56966
4.55 | -0.754029 | -8.20779 | -1.40712 | -3.73065 | 3.02 | -6.91343
4.56 | -0.76149 | -7.30702 | -1.42858 | -4.03532 | 3.024 | -7.28216
4.57 | -0.769338 | -6.54022 | -1.45111 | -4.37103 | 3.028 | -7.67823
4.58 | -0.777588 | -5.88398 | -1.47475 | -4.73921 | 3.032 | -8.10423
4.59 | -0.786258 | -5.3196 | -1.49954 | -5.14001 | 3.036 | -8.563
4.6 | -0.795366 | -4.83207 | -1.52552 | -5.57137 | 3.04 | -9.05764
4.61 | -0.804932 | -4.40924 | -1.55275 | -6.02765 | 3.044 | -9.59148
4.62 | -0.814974 | -4.0412 | -1.58128 | -6.49792 | 3.048 | -10.168
4.63 | -0.825515 | -3.71983 | -1.61116 | -6.96408 | 3.052 | -10.7909
4.64 | -0.836575 | -3.4384 | -1.64242 | -7.39939 | 3.056 | -11.4636
4.65 | -0.848177 | -3.19134 | -1.67514 | -7.76903 | 3.06 | -12.189
4.66 | -0.860346 | -2.974 | -1.70935 | -8.0342 | 3.064 | -12.9685
4.67 | -0.873108 | -2.78244 | -1.74511 | -8.16083 | 3.068 | -13.8001
4.68 | -0.886491 | -2.61336 | -1.78246 | -8.13048 | 3.072 | -14.676
4.69 | -0.900525 | -2.46394 | -1.82145 | -7.94736 | 3.076 | -15.5765
4.7 | -0.915243 | -2.33177 | -1.86211 | -7.63686 | 3.08 | -16.4632
4.71 | -0.930681 | -2.21477 | -1.90448 | -7.23646 | 3.084 | -17.269
4.72 | -0.946878 | -2.11117 | -1.94859 | -6.78485 | 3.088 | -17.8967
4.73 | -0.963878 | -2.01942 | -1.99444 | -6.3144 | 3.092 | -18.2377
4.74 | -0.981726 | -1.93817 | -2.04205 | -5.84816 | 3.096 | -18.2207
4.75 | -1.00047 | -1.86628 | -2.09141 | -5.40049 | 3.1 | -17.8562
4.76 | -1.02017 | -1.80275 | -2.14249 | -4.97951 | 3.104 | -17.2288
4.77 | -1.04087 | -1.74673 | -2.19525 | -4.58961 | 3.108 | -16.4474
4.78 | -1.06265 | -1.69747 | -2.24962 | -4.23289 | 3.112 | -15.6023
4.79 | -1.08556 | -1.65438 | -2.30549 | -3.90958 | 3.116 | -14.7524
4.8 | -1.10967 | -1.61693 | -2.36275 | -3.61846 | 3.12 | -13.9307
4.81 | -1.13506 | -1.5847 | -2.42123 | -3.35724 | 3.124 | -13.153
4.82 | -1.1618 | -1.55734 | -2.48072 | -3.12309 | 3.128 | -12.4252
4.83 | -1.18998 | -1.53457 | -2.54097 | -2.91308 | 3.132 | -11.7479
4.84 | -1.21968 | -1.51617 | -2.60167 | -2.72446 | 3.136 | -11.1192
4.85 | -1.25101 | -1.50196 | -2.66249 | -2.5548 | 3.14 | -10.536
4.86 | -1.28406 | -1.49183 | -2.723 | -2.40206 | 3.144 | -9.99471
4.87 | -1.31895 | -1.48566 | -2.78275 | -2.26452 | 3.148 | -9.49192
4.88 | -1.3558 | -1.48341 | -2.84123 | -2.14074 | 3.152 | -9.02426
4.89 | -1.39474 | -1.48504 | -2.89786 | -2.02942 | 3.156 | -8.58866
4.9 | -1.43593 | -1.49054 | -2.95205 | -1.92936 | 3.16 | -8.18235
4.91 | -1.47951 | -1.49993 | -3.00315 | -1.8394 | 3.164 | -7.80283
4.92 | -1.52566 | -1.51325 | -3.05053 | -1.75842 | 3.168 | -7.44785
4.93 | -1.57455 | -1.53059 | -3.09352 | -1.68536 | 3.172 | -7.11543
4.94 | -1.62638 | -1.55204 | -3.13151 | -1.61927 | 3.176 | -6.80375
4.95 | -1.68135 | -1.57776 | -3.16391 | -1.55934 | 3.18 | -6.51123
4.96 | -1.73968 | -1.60795 | -3.19021 | -1.5049 | 3.184 | -6.23642
4.97 | -1.80159 | -1.64283 | -3.20999 | -1.45547 | 3.188 | -5.97802
4.98 | -1.86732 | -1.68271 | -3.22295 | -1.41068 | 3.192 | -5.73485
4.99 | -1.93712 | -1.72796 | -3.22891 | -1.37025 | 3.196 | -5.50587
5 | -2.01125 | -1.77899 | -3.22784 | -1.33395 | 3.2 | -5.2901
5.01 | -2.08996 | -1.83633 | -3.21986 | -1.3015 | 3.204 | -5.08665
5.02 | -2.17353 | -1.90056 | -3.20525 | -1.27263 | 3.208 | -4.89473
5.03 | -2.26223 | -1.97239 | -3.18441 | -1.24702 | 3.212 | -4.71358
5.04 | -2.35632 | -2.05262 | -3.15787 | -1.22432 | 3.216 | -4.54253
5.05 | -2.45607 | -2.14216 | -3.12628 | -1.20423 | 3.22 | -4.38093
5.06 | -2.56169 | -2.24207 | -3.09033 | -1.1865 | 3.224 | -4.22819
5.07 | -2.67338 | -2.35354 | -3.05081 | -1.17097 | 3.228 | -4.08377
5.08 | -2.79128 | -2.47796 | -3.00851 | -1.15756 | 3.232 | -3.94715
5.09 | -2.91542 | -2.61687 | -2.96422 | -1.14627 | 3.236 | -3.81784
5.1 | -3.04576 | -2.77206 | -2.91873 | -1.13714 | 3.24 | -3.6954
5.11 | -3.18207 | -2.94554 | -2.87278 | -1.13022 | 3.244 | -3.57939
5.12 | -3.32396 | -3.13961 | -2.82708 | -1.12551 | 3.248 | -3.46941
5.13 | -3.47079 | -3.35687 | -2.78227 | -1.12297 | 3.252 | -3.36508
5.14 | -3.62164 | -3.60028 | -2.73892 | -1.12251 | 3.256 | -3.26605
5.15 | -3.77523 | -3.87318 | -2.69754 | -1.12402 | 3.26 | -3.17197
5.16 | -3.92994 | -4.1793 | -2.65859 | -1.12738 | 3.264 | -3.08252
5.17 | -4.0837 | -4.52282 | -2.62246 | -1.13253 | 3.268 | -2.99741
5.18 | -4.23403 | -4.9083 | -2.58947 | -1.1395 | 3.272 | -2.91634
5.19 | -4.37803 | -5.34068 | -2.55991 | -1.14838 | 3.276 | -2.83905
5.2 | -4.51246 | -5.82504 | -2.53401 | -1.15935 | 3.28 | -2.76528
5.21 | -4.63385 | -6.36635 | -2.51197 | -1.17261 | 3.284 | -2.69481
5.22 | -4.73869 | -6.96876 | -2.49396 | -1.18838 | 3.288 | -2.62741
5.23 | -4.82365 | -7.63451 | -2.48009 | -1.20687 | 3.292 | -2.56288
5.24 | -4.88583 | -8.36179 | -2.4705 | -1.2282 | 3.296 | -2.50103
5.25 | -4.92305 | -9.14118 | -2.46529 | -1.25248 | 3.3 | -2.44169
5.26 | -4.93405 | -9.94995 | -2.46453 | -1.27978 | 3.304 | -2.38468
5.27 | -4.91866 | -10.7441 | -2.46831 | -1.31021 | 3.308 | -2.32988
5.28 | -4.87781 | -11.4515 | -2.47671 | -1.34394 | 3.312 | -2.27714
5.29 | -4.81348 | -11.9748 | -2.48981 | -1.38122 | 3.316 | -2.22634
5.3 | -4.72845 | -12.2189 | -2.50769 | -1.42245 | 3.32 | -2.17737
5.31 | -4.62611 | -12.1373 | -2.53043 | -1.46814 | 3.324 | -2.13014
5.32 | -4.51016 | -11.762 | -2.55814 | -1.51887 | 3.328 | -2.08455
5.33 | -4.38434 | -11.1818 | -2.59093 | -1.57529 | 3.332 | -2.04054
5.34 | -4.25221 | -10.4952 | -2.6289 | -1.63807 | 3.336 | -1.99802
5.35 | -4.11702 | -9.77844 | -2.67221 | -1.70787 | 3.34 | -1.95695
5.36 | -3.98158 | -9.07943 | -2.721 | -1.78538 | 3.344 | -1.91726
5.37 | -3.84827 | -8.42355 | -2.77543 | -1.87135 | 3.348 | -1.8789
5.38 | -3.71897 | -7.82189 | -2.8357 | -1.96661 | 3.352 | -1.84184
5.39 | -3.59515 | -7.27729 | -2.90202 | -2.0722 | 3.356 | -1.80603
5.4 | -3.47791 | -6.7883 | -2.9746 | -2.18939 | 3.36 | -1.77145
5.41 | -3.36801 | -6.35134 | -3.05369 | -2.31974 | 3.364 | -1.73806
5.42 | -3.26594 | -5.96204 | -3.13958 | -2.46511 | 3.368 | -1.70582
5.43 | -3.17198 | -5.61585 | -3.23255 | -2.62767 | 3.372 | -1.67472
5.44 | -3.08626 | -5.30839 | -3.33292 | -2.80991 | 3.376 | -1.64472
5.45 | -3.00877 | -5.03564 | -3.44103 | -3.01456 | 3.38 | -1.61581
5.46 | -2.93941 | -4.79397 | -3.55725 | -3.2447 | 3.384 | -1.58794
5.47 | -2.87804 | -4.58017 | -3.68195 | -3.50372 | 3.388 | -1.56109
5.48 | -2.82446 | -4.39143 | -3.81556 | -3.79541 | 3.392 | -1.53524
5.49 | -2.77846 | -4.22529 | -3.95851 | -4.12406 | 3.396 | -1.51036
5.5 | -2.73981 | -4.07968 | -4.11124 | -4.4945 | 3.4 | -1.4864
5.51 | -2.70829 | -3.95281 | -4.27422 | -4.91215 | 3.404 | -1.46335
5.52 | -2.68368 | -3.8432 | -4.44792 | -5.38294 | 3.408 | -1.44116
5.53 | -2.66578 | -3.74966 | -4.63285 | -5.91304 | 3.412 | -1.41981
5.54 | -2.6544 | -3.67123 | -4.82948 | -6.50835 | 3.416 | -1.39925
5.55 | -2.64936 | -3.60725 | -5.0383 | -7.1734 | 3.42 | -1.37945
5.56 | -2.65053 | -3.55727 | -5.25976 | -7.90944 | 3.424 | -1.36038
5.57 | -2.65777 | -3.52113 | -5.49432 | -8.71097 | 3.428 | -1.34198
5.58 | -2.67099 | -3.49891 | -5.74233 | -9.5597 | 3.432 | -1.32423
5.59 | -2.69011 | -3.49095 | -6.00412 | -10.4153 | 3.436 | -1.30708
5.6 | -2.71508 | -3.49784 | -6.27988 | -11.2047 | 3.44 | -1.29049
5.61 | -2.74587 | -3.52041 | -6.56969 | -11.8193 | 3.444 | -1.27444
5.62 | -2.7825 | -3.55968 | -6.87342 | -12.1398 | 3.448 | -1.25888
5.63 | -2.82499 | -3.61681 | -7.19073 | -12.0948 | 3.452 | -1.24378
5.64 | -2.87339 | -3.69292 | -7.52094 | -11.7096 | 3.456 | -1.2291
5.65 | -2.92778 | -3.78892 | -7.86301 | -11.087 | 3.46 | -1.21482
5.66 | -2.98827 | -3.90513 | -8.2154 | -10.3454 | 3.464 | -1.2009
5.67 | -3.055 | -4.04076 | -8.57598 | -9.57506 | 3.468 | -1.18733
5.68 | -3.12811 | -4.1932 | -8.94188 | -8.82998 | 3.472 | -1.17407
5.69 | -3.20778 | -4.3571 | -9.30944 | -8.13703 | 3.476 | -1.1611
5.7 | -3.29421 | -4.52343 | -9.67403 | -7.5065 | 3.48 | -1.14842
5.71 | -3.38762 | -4.67885 | -10.03 | -6.93991 | 3.484 | -1.136
5.72 | -3.48826 | -4.80615 | -10.3708 | -6.43468 | 3.488 | -1.12382
5.73 | -3.5964 | -4.88638 | -10.689 | -5.98676 | 3.492 | -1.1119
5.74 | -3.7123 | -4.90303 | -10.9765 | -5.59189 | 3.496 | -1.1002
5.75 | -3.83628 | -4.84703 | -11.2255 | -5.24607 | 3.5 | -1.08874
5.76 | -3.96866 | -4.72015 | -11.4286 | -4.9457 | 3.504 | -1.0775
5.77 | -4.10975 | -4.5346 | -11.58 | -4.68729 | 3.508 | -1.0665
5.78 | -4.25992 | -4.30902 | -11.6758 | -4.46733 | 3.512 | -1.05572
5.79 | -4.41953 | -4.06333 | -11.715 | -4.2822 | 3.516 | -1.04517
5.8 | -4.58895 | -3.8148 | -11.6991 | -4.12832 | 3.52 | -1.03486
5.81 | -4.76858 | -3.57619 | -11.6323 | -4.00261 | 3.524 | -1.0248
5.82 | -4.95882 | -3.35561 | -11.5206 | -3.90317 | 3.528 | -1.01497
5.83 | -5.16009 | -3.15729 | -11.3712 | -3.83006 | 3.532 | -1.0054
5.84 | -5.37282 | -2.98257 | -11.1919 | -3.78605 | 3.536 | -0.99609
5.85 | -5.59745 | -2.83087 | -10.99 | -3.77712 | 3.54 | -0.987038
5.86 | -5.83444 | -2.70044 | -10.7725 | -3.8125 | 3.544 | -0.978251
5.87 | -6.08421 | -2.58895 | -10.5454 | -3.90438 | 3.548 | -0.969733
5.88 | -6.34722 | -2.49383 | -10.3137 | -4.06734 | 3.552 | -0.961485
5.89 | -6.6239 | -2.41256 | -10.0816 | -4.31777 | 3.556 | -0.953509
5.9 | -6.91463 | -2.34283 | -9.85231 | -4.67373 | 3.56 | -0.945805
5.91 | -7.21981 | -2.28257 | -9.62842 | -5.1554 | 3.564 | -0.938369
5.92 | -7.53974 | -2.23002 | -9.41179 | -5.78537 | 3.568 | -0.9312
5.93 | -7.87469 | -2.18373 | -9.20384 | -6.58593 | 3.572 | -0.924291
5.94 | -8.22486 | -2.14251 | -9.00554 | -7.5637 | 3.576 | -0.917637
5.95 | -8.59032 | -2.10545 | -8.81756 | -8.65673 | 3.58 | -0.91123
5.96 | -8.97108 | -2.07182 | -8.64034 | -9.60835 | 3.584 | -0.905061
5.97 | -9.36698 | -2.04108 | -8.47409 | -9.87682 | 3.588 | -0.89912
5.98 | -9.77771 | -2.01283 | -8.31893 | -9.06595 | 3.592 | -0.893396
5.99 | -10.2028 | -1.98673 | -8.17484 | -7.5358 | 3.596 | -0.887876
6 | -10.6414 | -1.96256 | -8.04174 | -5.97835 | 3.6 | -0.882547
[5 empty] | 3.604 | -0.877398
[5 empty] | 3.608 | -0.872414
[5 empty] | 3.612 | -0.867583
[5 empty] | 3.616 | -0.86289
[5 empty] | 3.62 | -0.858324
[5 empty] | 3.624 | -0.853872
[5 empty] | 3.628 | -0.849523
[5 empty] | 3.632 | -0.845266
[5 empty] | 3.636 | -0.841092
[5 empty] | 3.64 | -0.836992
[5 empty] | 3.644 | -0.832961
[5 empty] | 3.648 | -0.82899
[5 empty] | 3.652 | -0.825077
[5 empty] | 3.656 | -0.821218
[5 empty] | 3.66 | -0.817411
[5 empty] | 3.664 | -0.813654
[5 empty] | 3.668 | -0.809948
[5 empty] | 3.672 | -0.806295
[5 empty] | 3.676 | -0.802695
[5 empty] | 3.68 | -0.799152
[5 empty] | 3.684 | -0.795669
[5 empty] | 3.688 | -0.792249
[5 empty] | 3.692 | -0.788895
[5 empty] | 3.696 | -0.785613
[5 empty] | 3.7 | -0.782404
[5 empty] | 3.704 | -0.779274
[5 empty] | 3.708 | -0.776224
[5 empty] | 3.712 | -0.773257
[5 empty] | 3.716 | -0.770376
[5 empty] | 3.72 | -0.767582
[5 empty] | 3.724 | -0.764876
[5 empty] | 3.728 | -0.762257
[5 empty] | 3.732 | -0.759725
[5 empty] | 3.736 | -0.757278
[5 empty] | 3.74 | -0.754915
[5 empty] | 3.744 | -0.752632
[5 empty] | 3.748 | -0.750426
[5 empty] | 3.752 | -0.748293
[5 empty] | 3.756 | -0.74623
[5 empty] | 3.76 | -0.744232
[5 empty] | 3.764 | -0.742294
[5 empty] | 3.768 | -0.740412
[5 empty] | 3.772 | -0.738582
[5 empty] | 3.776 | -0.7368
[5 empty] | 3.78 | -0.735061
[5 empty] | 3.784 | -0.733363
[5 empty] | 3.788 | -0.731702
[5 empty] | 3.792 | -0.730077
[5 empty] | 3.796 | -0.728486
[5 empty] | 3.8 | -0.726929
[5 empty] | 3.804 | -0.725405
[5 empty] | 3.808 | -0.723915
[5 empty] | 3.812 | -0.72246
[5 empty] | 3.816 | -0.721043
[5 empty] | 3.82 | -0.719666
[5 empty] | 3.824 | -0.718332
[5 empty] | 3.828 | -0.717045
[5 empty] | 3.832 | -0.71581
[5 empty] | 3.836 | -0.714629
[5 empty] | 3.84 | -0.713508
[5 empty] | 3.844 | -0.712451
[5 empty] | 3.848 | -0.711462
[5 empty] | 3.852 | -0.710545
[5 empty] | 3.856 | -0.709703
[5 empty] | 3.86 | -0.70894
[5 empty] | 3.864 | -0.708258
[5 empty] | 3.868 | -0.707659
[5 empty] | 3.872 | -0.707144
[5 empty] | 3.876 | -0.706713
[5 empty] | 3.88 | -0.706366
[5 empty] | 3.884 | -0.706103
[5 empty] | 3.888 | -0.70592
[5 empty] | 3.892 | -0.705815
[5 empty] | 3.896 | -0.705785
[5 empty] | 3.9 | -0.705826
[5 empty] | 3.904 | -0.705933
[5 empty] | 3.908 | -0.706101
[5 empty] | 3.912 | -0.706325
[5 empty] | 3.916 | -0.7066
[5 empty] | 3.92 | -0.706919
[5 empty] | 3.924 | -0.707277
[5 empty] | 3.928 | -0.707669
[5 empty] | 3.932 | -0.708089
[5 empty] | 3.936 | -0.708533
[5 empty] | 3.94 | -0.708996
[5 empty] | 3.944 | -0.709476
[5 empty] | 3.948 | -0.709968
[5 empty] | 3.952 | -0.710472
[5 empty] | 3.956 | -0.710984
[5 empty] | 3.96 | -0.711506
[5 empty] | 3.964 | -0.712038
[5 empty] | 3.968 | -0.71258
[5 empty] | 3.972 | -0.713135
[5 empty] | 3.976 | -0.713705
[5 empty] | 3.98 | -0.714294
[5 empty] | 3.984 | -0.714906
[5 empty] | 3.988 | -0.715545
[5 empty] | 3.992 | -0.716217
[5 empty] | 3.996 | -0.716926
[5 empty] | 4 | -0.717678
[5 empty] | 4.004 | -0.718479
[5 empty] | 4.008 | -0.719332
[5 empty] | 4.012 | -0.720245
[5 empty] | 4.016 | -0.72122
[5 empty] | 4.02 | -0.722263
[5 empty] | 4.024 | -0.723377
[5 empty] | 4.028 | -0.724565
[5 empty] | 4.032 | -0.72583
[5 empty] | 4.036 | -0.727172
[5 empty] | 4.04 | -0.728594
[5 empty] | 4.044 | -0.730094
[5 empty] | 4.048 | -0.731672
[5 empty] | 4.052 | -0.733327
[5 empty] | 4.056 | -0.735056
[5 empty] | 4.06 | -0.736857
[5 empty] | 4.064 | -0.738726
[5 empty] | 4.068 | -0.74066
[5 empty] | 4.072 | -0.742654
[5 empty] | 4.076 | -0.744704
[5 empty] | 4.08 | -0.746805
[5 empty] | 4.084 | -0.748953
[5 empty] | 4.088 | -0.751143
[5 empty] | 4.092 | -0.753372
[5 empty] | 4.096 | -0.755636
[5 empty] | 4.1 | -0.757932
[5 empty] | 4.104 | -0.760256
[5 empty] | 4.108 | -0.762607
[5 empty] | 4.112 | -0.764984
[5 empty] | 4.116 | -0.767386
[5 empty] | 4.12 | -0.769814
[5 empty] | 4.124 | -0.772268
[5 empty] | 4.128 | -0.77475
[5 empty] | 4.132 | -0.777264
[5 empty] | 4.136 | -0.779812
[5 empty] | 4.14 | -0.782399
[5 empty] | 4.144 | -0.785028
[5 empty] | 4.148 | -0.787706
[5 empty] | 4.152 | -0.790438
[5 empty] | 4.156 | -0.793229
[5 empty] | 4.16 | -0.796085
[5 empty] | 4.164 | -0.799013
[5 empty] | 4.168 | -0.802018
[5 empty] | 4.172 | -0.805106
[5 empty] | 4.176 | -0.808282
[5 empty] | 4.18 | -0.811551
[5 empty] | 4.184 | -0.814918
[5 empty] | 4.188 | -0.818387
[5 empty] | 4.192 | -0.82196
[5 empty] | 4.196 | -0.82564
[5 empty] | 4.2 | -0.82943
[5 empty] | 4.204 | -0.83333
[5 empty] | 4.208 | -0.83734
[5 empty] | 4.212 | -0.841462
[5 empty] | 4.216 | -0.845692
[5 empty] | 4.22 | -0.850031
[5 empty] | 4.224 | -0.854477
[5 empty] | 4.228 | -0.859026
[5 empty] | 4.232 | -0.863677
[5 empty] | 4.236 | -0.868427
[5 empty] | 4.24 | -0.873273
[5 empty] | 4.244 | -0.878212
[5 empty] | 4.248 | -0.883242
[5 empty] | 4.252 | -0.888361
[5 empty] | 4.256 | -0.893566
[5 empty] | 4.26 | -0.898857
[5 empty] | 4.264 | -0.904233
[5 empty] | 4.268 | -0.909694
[5 empty] | 4.272 | -0.91524
[5 empty] | 4.276 | -0.920874
[5 empty] | 4.28 | -0.926598
[5 empty] | 4.284 | -0.932414
[5 empty] | 4.288 | -0.938328
[5 empty] | 4.292 | -0.944344
[5 empty] | 4.296 | -0.950468
[5 empty] | 4.3 | -0.956705
[5 empty] | 4.304 | -0.963065
[5 empty] | 4.308 | -0.969553
[5 empty] | 4.312 | -0.976178
[5 empty] | 4.316 | -0.982948
[5 empty] | 4.32 | -0.989873
[5 empty] | 4.324 | -0.996961
[5 empty] | 4.328 | -1.00422
[5 empty] | 4.332 | -1.01166
[5 empty] | 4.336 | -1.01929
[5 empty] | 4.34 | -1.02712
[5 empty] | 4.344 | -1.03515
[5 empty] | 4.348 | -1.0434
[5 empty] | 4.352 | -1.05186
[5 empty] | 4.356 | -1.06056
[5 empty] | 4.36 | -1.06948
[5 empty] | 4.364 | -1.07865
[5 empty] | 4.368 | -1.08805
[5 empty] | 4.372 | -1.09771
[5 empty] | 4.376 | -1.10761
[5 empty] | 4.38 | -1.11777
[5 empty] | 4.384 | -1.12819
[5 empty] | 4.388 | -1.13886
[5 empty] | 4.392 | -1.14981
[5 empty] | 4.396 | -1.16101
[5 empty] | 4.4 | -1.17249
[5 empty] | 4.404 | -1.18425
[5 empty] | 4.408 | -1.19628
[5 empty] | 4.412 | -1.20859
[5 empty] | 4.416 | -1.22119
[5 empty] | 4.42 | -1.23408
[5 empty] | 4.424 | -1.24727
[5 empty] | 4.428 | -1.26077
[5 empty] | 4.432 | -1.27459
[5 empty] | 4.436 | -1.28873
[5 empty] | 4.44 | -1.30322
[5 empty] | 4.444 | -1.31805
[5 empty] | 4.448 | -1.33325
[5 empty] | 4.452 | -1.34883
[5 empty] | 4.456 | -1.36481
[5 empty] | 4.46 | -1.38121
[5 empty] | 4.464 | -1.39804
[5 empty] | 4.468 | -1.41533
[5 empty] | 4.472 | -1.43309
[5 empty] | 4.476 | -1.45136
[5 empty] | 4.48 | -1.47015
[5 empty] | 4.484 | -1.48949
[5 empty] | 4.488 | -1.5094
[5 empty] | 4.492 | -1.52991
[5 empty] | 4.496 | -1.55105
[5 empty] | 4.5 | -1.57284
[5 empty] | 4.504 | -1.59532
[5 empty] | 4.508 | -1.6185
[5 empty] | 4.512 | -1.64243
[5 empty] | 4.516 | -1.66712
[5 empty] | 4.52 | -1.69261
[5 empty] | 4.524 | -1.71893
[5 empty] | 4.528 | -1.74611
[5 empty] | 4.532 | -1.77419
[5 empty] | 4.536 | -1.80319
[5 empty] | 4.54 | -1.83315
[5 empty] | 4.544 | -1.8641
[5 empty] | 4.548 | -1.89608
[5 empty] | 4.552 | -1.92913
[5 empty] | 4.556 | -1.96329
[5 empty] | 4.56 | -1.9986
[5 empty] | 4.564 | -2.0351
[5 empty] | 4.568 | -2.07284
[5 empty] | 4.572 | -2.11187
[5 empty] | 4.576 | -2.15224
[5 empty] | 4.58 | -2.19401
[5 empty] | 4.584 | -2.23724
[5 empty] | 4.588 | -2.282
[5 empty] | 4.592 | -2.32834
[5 empty] | 4.596 | -2.37634
[5 empty] | 4.6 | -2.42609
[5 empty] | 4.604 | -2.47767
[5 empty] | 4.608 | -2.53117
[5 empty] | 4.612 | -2.58667
[5 empty] | 4.616 | -2.6443
[5 empty] | 4.62 | -2.70415
[5 empty] | 4.624 | -2.76634
[5 empty] | 4.628 | -2.83099
[5 empty] | 4.632 | -2.89824
[5 empty] | 4.636 | -2.96823
[5 empty] | 4.64 | -3.0411
[5 empty] | 4.644 | -3.11702
[5 empty] | 4.648 | -3.19614
[5 empty] | 4.652 | -3.27865
[5 empty] | 4.656 | -3.36473
[5 empty] | 4.66 | -3.45458
[5 empty] | 4.664 | -3.54841
[5 empty] | 4.668 | -3.64643
[5 empty] | 4.672 | -3.7489
[5 empty] | 4.676 | -3.85604
[5 empty] | 4.68 | -3.96812
[5 empty] | 4.684 | -4.08542
[5 empty] | 4.688 | -4.20824
[5 empty] | 4.692 | -4.33688
[5 empty] | 4.696 | -4.47166
[5 empty] | 4.7 | -4.61295
[5 empty] | 4.704 | -4.76111
[5 empty] | 4.708 | -4.91653
[5 empty] | 4.712 | -5.07963
[5 empty] | 4.716 | -5.25085
[5 empty] | 4.72 | -5.43066
[5 empty] | 4.724 | -5.61955
[5 empty] | 4.728 | -5.81806
[5 empty] | 4.732 | -6.02674
[5 empty] | 4.736 | -6.24619
[5 empty] | 4.74 | -6.47702
[5 empty] | 4.744 | -6.71991
[5 empty] | 4.748 | -6.97554
[5 empty] | 4.752 | -7.24463
[5 empty] | 4.756 | -7.52793
[5 empty] | 4.76 | -7.8262
[5 empty] | 4.764 | -8.1402
[5 empty] | 4.768 | -8.4707
[5 empty] | 4.772 | -8.81838
[5 empty] | 4.776 | -9.18387
[5 empty] | 4.78 | -9.56764
[5 empty] | 4.784 | -9.9699
[5 empty] | 4.788 | -10.3905
[5 empty] | 4.792 | -10.8288
[5 empty] | 4.796 | -11.2833
[5 empty] | 4.8 | -11.7514
[5 empty] | 4.804 | -12.2288
[5 empty] | 4.808 | -12.7095
[5 empty] | 4.812 | -13.1842
[5 empty] | 4.816 | -13.6408
[5 empty] | 4.82 | -14.0633
[5 empty] | 4.824 | -14.4327
[5 empty] | 4.828 | -14.7276
[5 empty] | 4.832 | -14.9277
[5 empty] | 4.836 | -15.0169
[5 empty] | 4.84 | -14.9873
[5 empty] | 4.844 | -14.841
[5 empty] | 4.848 | -14.5897
[5 empty] | 4.852 | -14.2517
[5 empty] | 4.856 | -13.8483
[5 empty] | 4.86 | -13.4
[5 empty] | 4.864 | -12.925
[5 empty] | 4.868 | -12.4377
[5 empty] | 4.872 | -11.9491
[5 empty] | 4.876 | -11.467
[5 empty] | 4.88 | -10.9969
[5 empty] | 4.884 | -10.5423
[5 empty] | 4.888 | -10.1052
[5 empty] | 4.892 | -9.68689
[5 empty] | 4.896 | -9.28775
[5 empty] | 4.9 | -8.90777
[5 empty] | 4.904 | -8.54661
[5 empty] | 4.908 | -8.20372
[5 empty] | 4.912 | -7.87841
[5 empty] | 4.916 | -7.56994
[5 empty] | 4.92 | -7.27751
[5 empty] | 4.924 | -7.00033
[5 empty] | 4.928 | -6.73761
[5 empty] | 4.932 | -6.48856
[5 empty] | 4.936 | -6.25244
[5 empty] | 4.94 | -6.02853
[5 empty] | 4.944 | -5.81614
[5 empty] | 4.948 | -5.61462
[5 empty] | 4.952 | -5.42335
[5 empty] | 4.956 | -5.24175
[5 empty] | 4.96 | -5.06926
[5 empty] | 4.964 | -4.90537
[5 empty] | 4.968 | -4.74959
[5 empty] | 4.972 | -4.60146
[5 empty] | 4.976 | -4.46056
[5 empty] | 4.98 | -4.32648
[5 empty] | 4.984 | -4.19884
[5 empty] | 4.988 | -4.0773
[5 empty] | 4.992 | -3.96152
[5 empty] | 4.996 | -3.85119
[5 empty] | 5 | -3.74602
[5 empty] | 5.004 | -3.64575
[5 empty] | 5.008 | -3.55013
[5 empty] | 5.012 | -3.45891
[5 empty] | 5.016 | -3.37188
[5 empty] | 5.02 | -3.28883
[5 empty] | 5.024 | -3.20957
[5 empty] | 5.028 | -3.13391
[5 empty] | 5.032 | -3.06169
[5 empty] | 5.036 | -2.99274
[5 empty] | 5.04 | -2.92692
[5 empty] | 5.044 | -2.86409
[5 empty] | 5.048 | -2.8041
[5 empty] | 5.052 | -2.74684
[5 empty] | 5.056 | -2.69219
[5 empty] | 5.06 | -2.64003
[5 empty] | 5.064 | -2.59025
[5 empty] | 5.068 | -2.54276
[5 empty] | 5.072 | -2.49745
[5 empty] | 5.076 | -2.45424
[5 empty] | 5.08 | -2.41303
[5 empty] | 5.084 | -2.37374
[5 empty] | 5.088 | -2.3363
[5 empty] | 5.092 | -2.30062
[5 empty] | 5.096 | -2.26663
[5 empty] | 5.1 | -2.23426
[5 empty] | 5.104 | -2.20345
[5 empty] | 5.108 | -2.17413
[5 empty] | 5.112 | -2.14624
[5 empty] | 5.116 | -2.11973
[5 empty] | 5.12 | -2.09453
[5 empty] | 5.124 | -2.07061
[5 empty] | 5.128 | -2.0479
[5 empty] | 5.132 | -2.02637
[5 empty] | 5.136 | -2.00596
[5 empty] | 5.14 | -1.98665
[5 empty] | 5.144 | -1.96839
[5 empty] | 5.148 | -1.95115
[5 empty] | 5.152 | -1.9349
[5 empty] | 5.156 | -1.9196
[5 empty] | 5.16 | -1.90524
[5 empty] | 5.164 | -1.89177
[5 empty] | 5.168 | -1.8792
[5 empty] | 5.172 | -1.86748
[5 empty] | 5.176 | -1.8566
[5 empty] | 5.18 | -1.84656
[5 empty] | 5.184 | -1.83733
[5 empty] | 5.188 | -1.8289
[5 empty] | 5.192 | -1.82125
[5 empty] | 5.196 | -1.81439
[5 empty] | 5.2 | -1.8083
[5 empty] | 5.204 | -1.80297
[5 empty] | 5.208 | -1.7984
[5 empty] | 5.212 | -1.79459
[5 empty] | 5.216 | -1.79152
[5 empty] | 5.22 | -1.78919
[5 empty] | 5.224 | -1.78761
[5 empty] | 5.228 | -1.78677
[5 empty] | 5.232 | -1.78666
[5 empty] | 5.236 | -1.78729
[5 empty] | 5.24 | -1.78866
[5 empty] | 5.244 | -1.79076
[5 empty] | 5.248 | -1.7936
[5 empty] | 5.252 | -1.79717
[5 empty] | 5.256 | -1.80147
[5 empty] | 5.26 | -1.80652
[5 empty] | 5.264 | -1.8123
[5 empty] | 5.268 | -1.81882
[5 empty] | 5.272 | -1.82609
[5 empty] | 5.276 | -1.83411
[5 empty] | 5.28 | -1.84287
[5 empty] | 5.284 | -1.8524
[5 empty] | 5.288 | -1.86269
[5 empty] | 5.292 | -1.87375
[5 empty] | 5.296 | -1.88559
[5 empty] | 5.3 | -1.89821
[5 empty] | 5.304 | -1.91164
[5 empty] | 5.308 | -1.92588
[5 empty] | 5.312 | -1.94094
[5 empty] | 5.316 | -1.95684
[5 empty] | 5.32 | -1.9736
[5 empty] | 5.324 | -1.99123
[5 empty] | 5.328 | -2.00976
[5 empty] | 5.332 | -2.02921
[5 empty] | 5.336 | -2.04959
[5 empty] | 5.34 | -2.07094
[5 empty] | 5.344 | -2.09329
[5 empty] | 5.348 | -2.11666
[5 empty] | 5.352 | -2.14108
[5 empty] | 5.356 | -2.16659
[5 empty] | 5.36 | -2.19322
[5 empty] | 5.364 | -2.22101
[5 empty] | 5.368 | -2.25
[5 empty] | 5.372 | -2.28024
[5 empty] | 5.376 | -2.31176
[5 empty] | 5.38 | -2.34461
[5 empty] | 5.384 | -2.37884
[5 empty] | 5.388 | -2.4145
[5 empty] | 5.392 | -2.45165
[5 empty] | 5.396 | -2.49034
[5 empty] | 5.4 | -2.53062
[5 empty] | 5.404 | -2.57256
[5 empty] | 5.408 | -2.61622
[5 empty] | 5.412 | -2.66167
[5 empty] | 5.416 | -2.70897
[5 empty] | 5.42 | -2.75819
[5 empty] | 5.424 | -2.80941
[5 empty] | 5.428 | -2.86272
[5 empty] | 5.432 | -2.91818
[5 empty] | 5.436 | -2.97588
[5 empty] | 5.44 | -3.03592
[5 empty] | 5.444 | -3.09838
[5 empty] | 5.448 | -3.16336
[5 empty] | 5.452 | -3.23097
[5 empty] | 5.456 | -3.30132
[5 empty] | 5.46 | -3.3745
[5 empty] | 5.464 | -3.45065
[5 empty] | 5.468 | -3.52989
[5 empty] | 5.472 | -3.61235
[5 empty] | 5.476 | -3.69816
[5 empty] | 5.48 | -3.78747
[5 empty] | 5.484 | -3.88044
[5 empty] | 5.488 | -3.97721
[5 empty] | 5.492 | -4.07798
[5 empty] | 5.496 | -4.1829
[5 empty] | 5.5 | -4.29219
[5 empty] | 5.504 | -4.40602
[5 empty] | 5.508 | -4.52462
[5 empty] | 5.512 | -4.64821
[5 empty] | 5.516 | -4.77703
[5 empty] | 5.52 | -4.91134
[5 empty] | 5.524 | -5.05138
[5 empty] | 5.528 | -5.19746
[5 empty] | 5.532 | -5.34988
[5 empty] | 5.536 | -5.50894
[5 empty] | 5.54 | -5.67499
[5 empty] | 5.544 | -5.84838
[5 empty] | 5.548 | -6.02951
[5 empty] | 5.552 | -6.21878
[5 empty] | 5.556 | -6.41662
[5 empty] | 5.56 | -6.62349
[5 empty] | 5.564 | -6.83989
[5 empty] | 5.568 | -7.06635
[5 empty] | 5.572 | -7.30341
[5 empty] | 5.576 | -7.55169
[5 empty] | 5.58 | -7.81182
[5 empty] | 5.584 | -8.08449
[5 empty] | 5.588 | -8.37043
[5 empty] | 5.592 | -8.67042
[5 empty] | 5.596 | -8.98529
[5 empty] | 5.6 | -9.31592
[5 empty] | 5.604 | -9.66328
[5 empty] | 5.608 | -10.0283
[5 empty] | 5.612 | -10.4121
[5 empty] | 5.616 | -10.8158
[5 empty] | 5.62 | -11.2403
[5 empty] | 5.624 | -11.6868
[5 empty] | 5.628 | -12.1564
[5 empty] | 5.632 | -12.6497
[5 empty] | 5.636 | -13.1674
[5 empty] | 5.64 | -13.7096
[5 empty] | 5.644 | -14.2754
[5 empty] | 5.648 | -14.8629
[5 empty] | 5.652 | -15.4681
[5 empty] | 5.656 | -16.0841
[5 empty] | 5.66 | -16.7002
[5 empty] | 5.664 | -17.2999
[5 empty] | 5.668 | -17.8605
[5 empty] | 5.672 | -18.3525
[5 empty] | 5.676 | -18.7417
[5 empty] | 5.68 | -18.9949
[5 empty] | 5.684 | -19.0877
[5 empty] | 5.688 | -19.0125
[5 empty] | 5.692 | -18.7808
[5 empty] | 5.696 | -18.4192
[5 empty] | 5.7 | -17.9617
[5 empty] | 5.704 | -17.4416
[5 empty] | 5.708 | -16.8871
[5 empty] | 5.712 | -16.3195
[5 empty] | 5.716 | -15.7537
[5 empty] | 5.72 | -15.1996
[5 empty] | 5.724 | -14.6633
[5 empty] | 5.728 | -14.1481
[5 empty] | 5.732 | -13.6556
[5 empty] | 5.736 | -13.1865
[5 empty] | 5.74 | -12.7405
[5 empty] | 5.744 | -12.3168
[5 empty] | 5.748 | -11.9147
[5 empty] | 5.752 | -11.5331
[5 empty] | 5.756 | -11.1708
[5 empty] | 5.76 | -10.8268
[5 empty] | 5.764 | -10.5
[5 empty] | 5.768 | -10.1894
[5 empty] | 5.772 | -9.89408
[5 empty] | 5.776 | -9.61306
[5 empty] | 5.78 | -9.34552
[5 empty] | 5.784 | -9.09068
[5 empty] | 5.788 | -8.8478
[5 empty] | 5.792 | -8.61621
[5 empty] | 5.796 | -8.39527
[5 empty] | 5.8 | -8.18439
[5 empty] | 5.804 | -7.98303
[5 empty] | 5.808 | -7.79069
[5 empty] | 5.812 | -7.60689
[5 empty] | 5.816 | -7.43119
[5 empty] | 5.82 | -7.26317
[5 empty] | 5.824 | -7.10246
[5 empty] | 5.828 | -6.94869
[5 empty] | 5.832 | -6.80153
[5 empty] | 5.836 | -6.66065
[5 empty] | 5.84 | -6.52575
[5 empty] | 5.844 | -6.39655
[5 empty] | 5.848 | -6.27279
[5 empty] | 5.852 | -6.15422
[5 empty] | 5.856 | -6.04058
[5 empty] | 5.86 | -5.93166
[5 empty] | 5.864 | -5.82724
[5 empty] | 5.868 | -5.72712
[5 empty] | 5.872 | -5.63111
[5 empty] | 5.876 | -5.53901
[5 empty] | 5.88 | -5.45067
[5 empty] | 5.884 | -5.3659
[5 empty] | 5.888 | -5.28456
[5 empty] | 5.892 | -5.20649
[5 empty] | 5.896 | -5.13156
[5 empty] | 5.9 | -5.05962
[5 empty] | 5.904 | -4.99056
[5 empty] | 5.908 | -4.92426
[5 empty] | 5.912 | -4.8606
[5 empty] | 5.916 | -4.79948
[5 empty] | 5.92 | -4.7408
[5 empty] | 5.924 | -4.68447
[5 empty] | 5.928 | -4.63042
[5 empty] | 5.932 | -4.57856
[5 empty] | 5.936 | -4.52883
[5 empty] | 5.94 | -4.48117
[5 empty] | 5.944 | -4.43553
[5 empty] | 5.948 | -4.39186
[5 empty] | 5.952 | -4.35013
[5 empty] | 5.956 | -4.31031
[5 empty] | 5.96 | -4.27239
[5 empty] | 5.964 | -4.23636
[5 empty] | 5.968 | -4.20221
[5 empty] | 5.972 | -4.16996
[5 empty] | 5.976 | -4.13962
[5 empty] | 5.98 | -4.11122
[5 empty] | 5.984 | -4.08478
[5 empty] | 5.988 | -4.06035
[5 empty] | 5.992 | -4.03796
[5 empty] | 5.996 | -4.01766
[5 empty] | 6 | -3.9995