## S11b
Frequency in GHz | Orientation (c) | Frequency in GHz | Orientation (a) | Frequency in GHz | Orientation (b)
2 | -0.131996 | 2 | -0.163252 | 2 | -0.122293
2.004 | -0.132534 | 2.004 | -0.163972 | 2.004 | -0.122733
2.008 | -0.13312 | 2.008 | -0.164701 | 2.008 | -0.123176
2.012 | -0.133762 | 2.012 | -0.165438 | 2.012 | -0.123624
2.016 | -0.134463 | 2.016 | -0.166184 | 2.016 | -0.124075
2.02 | -0.135228 | 2.02 | -0.166938 | 2.02 | -0.124531
2.024 | -0.136059 | 2.024 | -0.167701 | 2.024 | -0.124991
2.028 | -0.13696 | 2.028 | -0.168473 | 2.028 | -0.125456
2.032 | -0.137931 | 2.032 | -0.169254 | 2.032 | -0.125924
2.036 | -0.138973 | 2.036 | -0.170044 | 2.036 | -0.126397
2.04 | -0.140086 | 2.04 | -0.170843 | 2.04 | -0.126875
2.044 | -0.141269 | 2.044 | -0.171652 | 2.044 | -0.127356
2.048 | -0.142517 | 2.048 | -0.17247 | 2.048 | -0.127842
2.052 | -0.143828 | 2.052 | -0.173298 | 2.052 | -0.128333
2.056 | -0.145197 | 2.056 | -0.174136 | 2.056 | -0.128827
2.06 | -0.146617 | 2.06 | -0.174984 | 2.06 | -0.129326
2.064 | -0.148083 | 2.064 | -0.175842 | 2.064 | -0.129829
2.068 | -0.149585 | 2.068 | -0.176711 | 2.068 | -0.130337
2.072 | -0.151117 | 2.072 | -0.177589 | 2.072 | -0.130848
2.076 | -0.152668 | 2.076 | -0.178479 | 2.076 | -0.131364
2.08 | -0.154229 | 2.08 | -0.179379 | 2.08 | -0.131884
2.084 | -0.15579 | 2.084 | -0.18029 | 2.084 | -0.132409
2.088 | -0.15734 | 2.088 | -0.181212 | 2.088 | -0.132937
2.092 | -0.15887 | 2.092 | -0.182145 | 2.092 | -0.13347
2.096 | -0.160369 | 2.096 | -0.18309 | 2.096 | -0.134007
2.1 | -0.161827 | 2.1 | -0.184046 | 2.1 | -0.134548
2.104 | -0.163234 | 2.104 | -0.185014 | 2.104 | -0.135093
2.108 | -0.164583 | 2.108 | -0.185994 | 2.108 | -0.135642
2.112 | -0.165864 | 2.112 | -0.186986 | 2.112 | -0.136196
2.116 | -0.16707 | 2.116 | -0.187991 | 2.116 | -0.136754
2.12 | -0.168196 | 2.12 | -0.189007 | 2.12 | -0.137317
2.124 | -0.169236 | 2.124 | -0.190037 | 2.124 | -0.137884
2.128 | -0.170188 | 2.128 | -0.191079 | 2.128 | -0.138456
2.132 | -0.171047 | 2.132 | -0.192134 | 2.132 | -0.139032
2.136 | -0.171814 | 2.136 | -0.193202 | 2.136 | -0.139613
2.14 | -0.172489 | 2.14 | -0.194284 | 2.14 | -0.140199
2.144 | -0.173073 | 2.144 | -0.195379 | 2.144 | -0.14079
2.148 | -0.173571 | 2.148 | -0.196489 | 2.148 | -0.141386
2.152 | -0.173987 | 2.152 | -0.197612 | 2.152 | -0.141988
2.156 | -0.174327 | 2.156 | -0.198749 | 2.156 | -0.142595
2.16 | -0.174598 | 2.16 | -0.199902 | 2.16 | -0.143207
2.164 | -0.174808 | 2.164 | -0.201068 | 2.164 | -0.143825
2.168 | -0.174968 | 2.168 | -0.20225 | 2.168 | -0.144449
2.172 | -0.175087 | 2.172 | -0.203448 | 2.172 | -0.145079
2.176 | -0.175175 | 2.176 | -0.204661 | 2.176 | -0.145714
2.18 | -0.175245 | 2.18 | -0.205889 | 2.18 | -0.146356
2.184 | -0.175308 | 2.184 | -0.207134 | 2.184 | -0.147005
2.188 | -0.175375 | 2.188 | -0.208396 | 2.188 | -0.147659
2.192 | -0.175459 | 2.192 | -0.209674 | 2.192 | -0.148321
2.196 | -0.17557 | 2.196 | -0.21097 | 2.196 | -0.148989
2.2 | -0.17572 | 2.2 | -0.212282 | 2.2 | -0.149664 | as in Fig. 6(a) | as in Fig. 6(b) | as in Fig. 6(c)
2.204 | -0.175919 | 2.204 | -0.213613 | 2.204 | -0.150346
2.208 | -0.176177 | 2.208 | -0.214961 | 2.208 | -0.151035
2.212 | -0.176502 | 2.212 | -0.216328 | 2.212 | -0.151731
2.216 | -0.176902 | 2.216 | -0.217714 | 2.216 | -0.152434
2.22 | -0.177384 | 2.22 | -0.219119 | 2.22 | -0.153145
2.224 | -0.177952 | 2.224 | -0.220543 | 2.224 | -0.153863
2.228 | -0.178611 | 2.228 | -0.221987 | 2.228 | -0.154589
2.232 | -0.179363 | 2.232 | -0.223451 | 2.232 | -0.155322
2.236 | -0.18021 | 2.236 | -0.224936 | 2.236 | -0.156063
2.24 | -0.181151 | 2.24 | -0.226442 | 2.24 | -0.156812
2.244 | -0.182184 | 2.244 | -0.227969 | 2.244 | -0.157569
2.248 | -0.183308 | 2.248 | -0.229518 | 2.248 | -0.158334
2.252 | -0.184517 | 2.252 | -0.231089 | 2.252 | -0.159107
2.256 | -0.185808 | 2.256 | -0.232683 | 2.256 | -0.159888
2.26 | -0.187174 | 2.26 | -0.234299 | 2.26 | -0.160678
2.264 | -0.188608 | 2.264 | -0.235939 | 2.264 | -0.161477
2.268 | -0.190103 | 2.268 | -0.237603 | 2.268 | -0.162284
2.272 | -0.19165 | 2.272 | -0.239292 | 2.272 | -0.163099
2.276 | -0.193242 | 2.276 | -0.241005 | 2.276 | -0.163924
2.28 | -0.19487 | 2.28 | -0.242744 | 2.28 | -0.164758
2.284 | -0.196524 | 2.284 | -0.244508 | 2.284 | -0.165601
2.288 | -0.198197 | 2.288 | -0.246299 | 2.288 | -0.166454
2.292 | -0.199881 | 2.292 | -0.248117 | 2.292 | -0.167316
2.296 | -0.201568 | 2.296 | -0.249963 | 2.296 | -0.168187
2.3 | -0.20325 | 2.3 | -0.251837 | 2.3 | -0.169069
2.304 | -0.204922 | 2.304 | -0.25374 | 2.304 | -0.169961
2.308 | -0.206578 | 2.308 | -0.255673 | 2.308 | -0.170863
2.312 | -0.208214 | 2.312 | -0.257636 | 2.312 | -0.171775
2.316 | -0.209827 | 2.316 | -0.259629 | 2.316 | -0.172698
2.32 | -0.211414 | 2.32 | -0.261654 | 2.32 | -0.173632
2.324 | -0.212974 | 2.324 | -0.263712 | 2.324 | -0.174577
2.328 | -0.214507 | 2.328 | -0.265802 | 2.328 | -0.175534
2.332 | -0.216015 | 2.332 | -0.267927 | 2.332 | -0.176501
2.336 | -0.2175 | 2.336 | -0.270086 | 2.336 | -0.177481
2.34 | -0.218964 | 2.34 | -0.27228 | 2.34 | -0.178472
2.344 | -0.220413 | 2.344 | -0.274511 | 2.344 | -0.179475
2.348 | -0.221852 | 2.348 | -0.27678 | 2.348 | -0.180491
2.352 | -0.223285 | 2.352 | -0.279086 | 2.352 | -0.181519
2.356 | -0.224721 | 2.356 | -0.281431 | 2.356 | -0.18256
2.36 | -0.226165 | 2.36 | -0.283816 | 2.36 | -0.183614
2.364 | -0.227625 | 2.364 | -0.286242 | 2.364 | -0.184681
2.368 | -0.229108 | 2.368 | -0.28871 | 2.368 | -0.185762
2.372 | -0.230622 | 2.372 | -0.291221 | 2.372 | -0.186856
2.376 | -0.232173 | 2.376 | -0.293776 | 2.376 | -0.187965
2.38 | -0.23377 | 2.38 | -0.296376 | 2.38 | -0.189087
2.384 | -0.235418 | 2.384 | -0.299022 | 2.384 | -0.190225
2.388 | -0.237123 | 2.388 | -0.301716 | 2.388 | -0.191377
2.392 | -0.238891 | 2.392 | -0.304458 | 2.392 | -0.192544
2.396 | -0.240725 | 2.396 | -0.30725 | 2.396 | -0.193727
2.4 | -0.242631 | 2.4 | -0.310094 | 2.4 | -0.194925
2.404 | -0.24461 | 2.404 | -0.31299 | 2.404 | -0.19614
2.408 | -0.246664 | 2.408 | -0.315939 | 2.408 | -0.197371
2.412 | -0.248794 | 2.412 | -0.318945 | 2.412 | -0.198619
2.416 | -0.251001 | 2.416 | -0.322006 | 2.416 | -0.199884
2.42 | -0.253281 | 2.42 | -0.325127 | 2.42 | -0.201166
2.424 | -0.255635 | 2.424 | -0.328307 | 2.424 | -0.202467
2.428 | -0.258059 | 2.428 | -0.331549 | 2.428 | -0.203786
2.432 | -0.260549 | 2.432 | -0.334855 | 2.432 | -0.205124
2.436 | -0.263101 | 2.436 | -0.338226 | 2.436 | -0.206481
2.44 | -0.26571 | 2.44 | -0.341664 | 2.44 | -0.207858
2.444 | -0.268372 | 2.444 | -0.345171 | 2.444 | -0.209255
2.448 | -0.271081 | 2.448 | -0.34875 | 2.448 | -0.210673
2.452 | -0.27383 | 2.452 | -0.352401 | 2.452 | -0.212112
2.456 | -0.276616 | 2.456 | -0.356128 | 2.456 | -0.213572
2.46 | -0.279432 | 2.46 | -0.359933 | 2.46 | -0.215055
2.464 | -0.282273 | 2.464 | -0.363818 | 2.464 | -0.21656
2.468 | -0.285136 | 2.468 | -0.367785 | 2.468 | -0.218088
2.472 | -0.288015 | 2.472 | -0.371837 | 2.472 | -0.21964
2.476 | -0.290908 | 2.476 | -0.375977 | 2.476 | -0.221215
2.48 | -0.293813 | 2.48 | -0.380207 | 2.48 | -0.222816
2.484 | -0.296728 | 2.484 | -0.38453 | 2.484 | -0.224442
2.488 | -0.299652 | 2.488 | -0.388949 | 2.488 | -0.226094
2.492 | -0.302586 | 2.492 | -0.393467 | 2.492 | -0.227772
2.496 | -0.305532 | 2.496 | -0.398087 | 2.496 | -0.229476
2.5 | -0.308492 | 2.5 | -0.402812 | 2.5 | -0.231209
2.504 | -0.311471 | 2.504 | -0.407647 | 2.504 | -0.23297
2.508 | -0.314472 | 2.508 | -0.412593 | 2.508 | -0.234759
2.512 | -0.317502 | 2.512 | -0.417656 | 2.512 | -0.236578
2.516 | -0.320566 | 2.516 | -0.422838 | 2.516 | -0.238427
2.52 | -0.323673 | 2.52 | -0.428144 | 2.52 | -0.240307
2.524 | -0.326831 | 2.524 | -0.433578 | 2.524 | -0.242218
2.528 | -0.330046 | 2.528 | -0.439144 | 2.528 | -0.244162
2.532 | -0.33333 | 2.532 | -0.444846 | 2.532 | -0.246139
2.536 | -0.336689 | 2.536 | -0.45069 | 2.536 | -0.248149
2.54 | -0.340135 | 2.54 | -0.45668 | 2.54 | -0.250195
2.544 | -0.343674 | 2.544 | -0.462821 | 2.544 | -0.252276
2.548 | -0.347317 | 2.548 | -0.469119 | 2.548 | -0.254393
2.552 | -0.351072 | 2.552 | -0.475578 | 2.552 | -0.256548
2.556 | -0.354946 | 2.556 | -0.482206 | 2.556 | -0.258741
2.56 | -0.358947 | 2.56 | -0.489007 | 2.56 | -0.260974
2.564 | -0.36308 | 2.564 | -0.495989 | 2.564 | -0.263247
2.568 | -0.367352 | 2.568 | -0.503157 | 2.568 | -0.265562
2.572 | -0.371767 | 2.572 | -0.510519 | 2.572 | -0.26792
2.576 | -0.376329 | 2.576 | -0.518082 | 2.576 | -0.270321
2.58 | -0.38104 | 2.58 | -0.525854 | 2.58 | -0.272768
2.584 | -0.385901 | 2.584 | -0.533841 | 2.584 | -0.275261
2.588 | -0.390913 | 2.588 | -0.542053 | 2.588 | -0.277803
2.592 | -0.396075 | 2.592 | -0.550498 | 2.592 | -0.280393
2.596 | -0.401387 | 2.596 | -0.559184 | 2.596 | -0.283034
2.6 | -0.406846 | 2.6 | -0.568123 | 2.6 | -0.285727
2.604 | -0.412449 | 2.604 | -0.577322 | 2.604 | -0.288473
2.608 | -0.418192 | 2.608 | -0.586792 | 2.608 | -0.291275
2.612 | -0.424073 | 2.612 | -0.596545 | 2.612 | -0.294133
2.616 | -0.430086 | 2.616 | -0.60659 | 2.616 | -0.29705
2.62 | -0.436228 | 2.62 | -0.616941 | 2.62 | -0.300027
2.624 | -0.442496 | 2.624 | -0.627609 | 2.624 | -0.303065
2.628 | -0.448886 | 2.628 | -0.638607 | 2.628 | -0.306167
2.632 | -0.455394 | 2.632 | -0.649949 | 2.632 | -0.309334
2.636 | -0.462019 | 2.636 | -0.661648 | 2.636 | -0.312569
2.64 | -0.468761 | 2.64 | -0.67372 | 2.64 | -0.315873
2.644 | -0.475618 | 2.644 | -0.68618 | 2.644 | -0.319248
2.648 | -0.482593 | 2.648 | -0.699044 | 2.648 | -0.322696
2.652 | -0.489688 | 2.652 | -0.71233 | 2.652 | -0.32622
2.656 | -0.496909 | 2.656 | -0.726056 | 2.656 | -0.329821
2.66 | -0.504261 | 2.66 | -0.74024 | 2.66 | -0.333502
2.664 | -0.511752 | 2.664 | -0.754902 | 2.664 | -0.337266
2.668 | -0.519392 | 2.668 | -0.770063 | 2.668 | -0.341115
2.672 | -0.527193 | 2.672 | -0.785746 | 2.672 | -0.34505
2.676 | -0.535168 | 2.676 | -0.801973 | 2.676 | -0.349076
2.68 | -0.543333 | 2.68 | -0.818769 | 2.68 | -0.353195
2.684 | -0.551704 | 2.684 | -0.836159 | 2.684 | -0.35741
2.688 | -0.560299 | 2.688 | -0.854171 | 2.688 | -0.361724
2.692 | -0.569138 | 2.692 | -0.872832 | 2.692 | -0.366139
2.696 | -0.578242 | 2.696 | -0.892174 | 2.696 | -0.37066
2.7 | -0.587633 | 2.7 | -0.912228 | 2.7 | -0.37529
2.704 | -0.597334 | 2.704 | -0.933026 | 2.704 | -0.380032
2.708 | -0.607366 | 2.708 | -0.954605 | 2.708 | -0.384891
2.712 | -0.617755 | 2.712 | -0.977002 | 2.712 | -0.38987
2.716 | -0.628523 | 2.716 | -1.00026 | 2.716 | -0.394974
2.72 | -0.639694 | 2.72 | -1.02441 | 2.72 | -0.400206
2.724 | -0.651291 | 2.724 | -1.0495 | 2.724 | -0.405572
2.728 | -0.663335 | 2.728 | -1.07559 | 2.728 | -0.411076
2.732 | -0.675849 | 2.732 | -1.10271 | 2.732 | -0.416723
2.736 | -0.688854 | 2.736 | -1.13092 | 2.736 | -0.422519
2.74 | -0.702368 | 2.74 | -1.16028 | 2.74 | -0.428469
2.744 | -0.71641 | 2.744 | -1.19084 | 2.744 | -0.434578
2.748 | -0.730997 | 2.748 | -1.22266 | 2.748 | -0.440853
2.752 | -0.746144 | 2.752 | -1.25581 | 2.752 | -0.447299
2.756 | -0.761867 | 2.756 | -1.29036 | 2.756 | -0.453924
2.76 | -0.77818 | 2.76 | -1.32639 | 2.76 | -0.460735
2.764 | -0.795093 | 2.764 | -1.36396 | 2.764 | -0.467737
2.768 | -0.81262 | 2.768 | -1.40316 | 2.768 | -0.474939
2.772 | -0.830771 | 2.772 | -1.44408 | 2.772 | -0.482348
2.776 | -0.849558 | 2.776 | -1.48681 | 2.776 | -0.489972
2.78 | -0.868993 | 2.78 | -1.53146 | 2.78 | -0.49782
2.784 | -0.889086 | 2.784 | -1.57812 | 2.784 | -0.505901
2.788 | -0.909851 | 2.788 | -1.6269 | 2.788 | -0.514223
2.792 | -0.931303 | 2.792 | -1.67793 | 2.792 | -0.522797
2.796 | -0.953459 | 2.796 | -1.73133 | 2.796 | -0.531632
2.8 | -0.976337 | 2.8 | -1.78723 | 2.8 | -0.540739
2.804 | -0.999962 | 2.804 | -1.84578 | 2.804 | -0.550129
2.808 | -1.02436 | 2.808 | -1.90713 | 2.808 | -0.559814
2.812 | -1.04956 | 2.812 | -1.97145 | 2.812 | -0.569805
2.816 | -1.0756 | 2.816 | -2.03889 | 2.816 | -0.580116
2.82 | -1.10252 | 2.82 | -2.10965 | 2.82 | -0.590759
2.824 | -1.13037 | 2.824 | -2.18393 | 2.824 | -0.60175
2.828 | -1.15921 | 2.828 | -2.26192 | 2.828 | -0.613102
2.832 | -1.18909 | 2.832 | -2.34386 | 2.832 | -0.624832
2.836 | -1.22009 | 2.836 | -2.42999 | 2.836 | -0.636956
2.84 | -1.25228 | 2.84 | -2.52055 | 2.84 | -0.649492
2.844 | -1.28575 | 2.844 | -2.61581 | 2.844 | -0.662457
2.848 | -1.32059 | 2.848 | -2.71607 | 2.848 | -0.675872
2.852 | -1.3569 | 2.852 | -2.82163 | 2.852 | -0.689757
2.856 | -1.39479 | 2.856 | -2.93282 | 2.856 | -0.704134
2.86 | -1.43439 | 2.86 | -3.04999 | 2.86 | -0.719026
2.864 | -1.47581 | 2.864 | -3.17352 | 2.864 | -0.734457
2.868 | -1.5192 | 2.868 | -3.3038 | 2.868 | -0.750454
2.872 | -1.56469 | 2.872 | -3.44125 | 2.872 | -0.767044
2.876 | -1.61243 | 2.876 | -3.58634 | 2.876 | -0.784256
2.88 | -1.66259 | 2.88 | -3.73954 | 2.88 | -0.802122
2.884 | -1.71531 | 2.884 | -3.90137 | 2.884 | -0.820673
2.888 | -1.77078 | 2.888 | -4.07238 | 2.888 | -0.839946
2.892 | -1.82917 | 2.892 | -4.25315 | 2.892 | -0.859976
2.896 | -1.89067 | 2.896 | -4.44431 | 2.896 | -0.880804
2.9 | -1.95545 | 2.9 | -4.6465 | 2.9 | -0.902472
2.904 | -2.02371 | 2.904 | -4.86044 | 2.904 | -0.925023
2.908 | -2.09565 | 2.908 | -5.08685 | 2.908 | -0.948506
2.912 | -2.17147 | 2.912 | -5.32653 | 2.912 | -0.97297
2.916 | -2.25138 | 2.916 | -5.58029 | 2.916 | -0.998469
2.92 | -2.3356 | 2.92 | -5.84898 | 2.92 | -1.02506
2.924 | -2.42434 | 2.924 | -6.13351 | 2.924 | -1.0528
2.928 | -2.51785 | 2.928 | -6.43479 | 2.928 | -1.08176
2.932 | -2.61635 | 2.932 | -6.75375 | 2.932 | -1.11201
2.936 | -2.7201 | 2.936 | -7.09132 | 2.936 | -1.14362
2.94 | -2.82936 | 2.94 | -7.44839 | 2.94 | -1.17666
2.944 | -2.94441 | 2.944 | -7.82579 | 2.944 | -1.21123
2.948 | -3.06556 | 2.948 | -8.22418 | 2.948 | -1.24741
2.952 | -3.19314 | 2.952 | -8.64403 | 2.952 | -1.28529
2.956 | -3.32749 | 2.956 | -9.08542 | 2.956 | -1.32499
2.96 | -3.46901 | 2.96 | -9.54791 | 2.96 | -1.3666
2.964 | -3.61814 | 2.964 | -10.0302 | 2.964 | -1.41025
2.968 | -3.77534 | 2.968 | -10.5299 | 2.968 | -1.45606
2.972 | -3.94116 | 2.972 | -11.0428 | 2.972 | -1.50417
2.976 | -4.11619 | 2.976 | -11.5626 | 2.976 | -1.55473
2.98 | -4.30112 | 2.98 | -12.0798 | 2.98 | -1.60788
2.984 | -4.49668 | 2.984 | -12.5811 | 2.984 | -1.6638
2.988 | -4.70373 | 2.988 | -13.049 | 2.988 | -1.72267
2.992 | -4.92322 | 2.992 | -13.4622 | 2.992 | -1.78469
2.996 | -5.1562 | 2.996 | -13.7966 | 2.996 | -1.85005
3 | -5.40385 | 3 | -14.0288 | 3 | -1.91901
3.004 | -5.66748 | 3.004 | -14.1407 | 3.004 | -1.99179
3.008 | -5.94856 | 3.008 | -14.1239 | 3.008 | -2.06866
3.012 | -6.24869 | 3.012 | -13.9817 | 3.012 | -2.14991
3.016 | -6.56966 | 3.016 | -13.7287 | 3.016 | -2.23586
3.02 | -6.91343 | 3.02 | -13.3864 | 3.02 | -2.32684
3.024 | -7.28216 | 3.024 | -12.979 | 3.024 | -2.42321
3.028 | -7.67823 | 3.028 | -12.529 | 3.028 | -2.52538
3.032 | -8.10423 | 3.032 | -12.0556 | 3.032 | -2.63377
3.036 | -8.563 | 3.036 | -11.5736 | 3.036 | -2.74885
3.04 | -9.05764 | 3.04 | -11.0939 | 3.04 | -2.87113
3.044 | -9.59148 | 3.044 | -10.6239 | 3.044 | -3.00117
3.048 | -10.168 | 3.048 | -10.1686 | 3.048 | -3.13955
3.052 | -10.7909 | 3.052 | -9.73085 | 3.052 | -3.28695
3.056 | -11.4636 | 3.056 | -9.31242 | 3.056 | -3.44408
3.06 | -12.189 | 3.06 | -8.91399 | 3.06 | -3.61171
3.064 | -12.9685 | 3.064 | -8.53563 | 3.064 | -3.79071
3.068 | -13.8001 | 3.068 | -8.17698 | 3.068 | -3.98199
3.072 | -14.676 | 3.072 | -7.83744 | 3.072 | -4.18659
3.076 | -15.5765 | 3.076 | -7.51624 | 3.076 | -4.40562
3.08 | -16.4632 | 3.08 | -7.21251 | 3.08 | -4.6403
3.084 | -17.269 | 3.084 | -6.92535 | 3.084 | -4.89199
3.088 | -17.8967 | 3.088 | -6.65386 | 3.088 | -5.16216
3.092 | -18.2377 | 3.092 | -6.39714 | 3.092 | -5.45246
3.096 | -18.2207 | 3.096 | -6.15432 | 3.096 | -5.7647
3.1 | -17.8562 | 3.1 | -5.92457 | 3.1 | -6.10086
3.104 | -17.2288 | 3.104 | -5.7071 | 3.104 | -6.46316
3.108 | -16.4474 | 3.108 | -5.50117 | 3.108 | -6.85405
3.112 | -15.6023 | 3.112 | -5.30606 | 3.112 | -7.27625
3.116 | -14.7524 | 3.116 | -5.12111 | 3.116 | -7.73276
3.12 | -13.9307 | 3.12 | -4.94572 | 3.12 | -8.22689
3.124 | -13.153 | 3.124 | -4.77928 | 3.124 | -8.76223
3.128 | -12.4252 | 3.128 | -4.62127 | 3.128 | -9.34264
3.132 | -11.7479 | 3.132 | -4.47117 | 3.132 | -9.97208
3.136 | -11.1192 | 3.136 | -4.3285 | 3.136 | -10.6543
3.14 | -10.536 | 3.14 | -4.19283 | 3.14 | -11.3925
3.144 | -9.99471 | 3.144 | -4.06374 | 3.144 | -12.1876
3.148 | -9.49192 | 3.148 | -3.94085 | 3.148 | -13.0367
3.152 | -9.02426 | 3.152 | -3.82379 | 3.152 | -13.9286
3.156 | -8.58866 | 3.156 | -3.71222 | 3.156 | -14.8374
3.16 | -8.18235 | 3.16 | -3.60583 | 3.16 | -15.7128
3.164 | -7.80283 | 3.164 | -3.50432 | 3.164 | -16.4705
3.168 | -7.44785 | 3.168 | -3.40742 | 3.168 | -16.9968
3.172 | -7.11543 | 3.172 | -3.31488 | 3.172 | -17.1833
3.176 | -6.80375 | 3.176 | -3.22644 | 3.176 | -16.9874
3.18 | -6.51123 | 3.18 | -3.14188 | 3.18 | -16.4616
3.184 | -6.23642 | 3.184 | -3.06099 | 3.184 | -15.7177
3.188 | -5.97802 | 3.188 | -2.98357 | 3.188 | -14.867
3.192 | -5.73485 | 3.192 | -2.90944 | 3.192 | -13.9894
3.196 | -5.50587 | 3.196 | -2.83842 | 3.196 | -13.1319
3.2 | -5.2901 | 3.2 | -2.77035 | 3.2 | -12.3181
3.204 | -5.08665 | 3.204 | -2.70507 | 3.204 | -11.5578
3.208 | -4.89473 | 3.208 | -2.64244 | 3.208 | -10.8533
3.212 | -4.71358 | 3.212 | -2.58232 | 3.212 | -10.2032
3.216 | -4.54253 | 3.216 | -2.52459 | 3.216 | -9.60416
3.22 | -4.38093 | 3.22 | -2.46913 | 3.22 | -9.0523
3.224 | -4.22819 | 3.224 | -2.41583 | 3.224 | -8.54364
3.228 | -4.08377 | 3.228 | -2.36457 | 3.228 | -8.07434
3.232 | -3.94715 | 3.232 | -2.31526 | 3.232 | -7.64084
3.236 | -3.81784 | 3.236 | -2.26782 | 3.236 | -7.23987
3.24 | -3.6954 | 3.24 | -2.22213 | 3.24 | -6.8685
3.244 | -3.57939 | 3.244 | -2.17814 | 3.244 | -6.52407
3.248 | -3.46941 | 3.248 | -2.13575 | 3.248 | -6.20422
3.252 | -3.36508 | 3.252 | -2.09489 | 3.252 | -5.90682
3.256 | -3.26605 | 3.256 | -2.05549 | 3.256 | -5.62994
3.26 | -3.17197 | 3.26 | -2.01749 | 3.26 | -5.37186
3.264 | -3.08252 | 3.264 | -1.98082 | 3.264 | -5.13104
3.268 | -2.99741 | 3.268 | -1.94543 | 3.268 | -4.90606
3.272 | -2.91634 | 3.272 | -1.91125 | 3.272 | -4.69568
3.276 | -2.83905 | 3.276 | -1.87823 | 3.276 | -4.49872
3.28 | -2.76528 | 3.28 | -1.84633 | 3.28 | -4.31416
3.284 | -2.69481 | 3.284 | -1.81549 | 3.284 | -4.14104
3.288 | -2.62741 | 3.288 | -1.78567 | 3.288 | -3.97849
3.292 | -2.56288 | 3.292 | -1.75683 | 3.292 | -3.82573
3.296 | -2.50103 | 3.296 | -1.72893 | 3.296 | -3.68203
3.3 | -2.44169 | 3.3 | -1.70192 | 3.3 | -3.54673
3.304 | -2.38468 | 3.304 | -1.67577 | 3.304 | -3.41922
3.308 | -2.32988 | 3.308 | -1.65044 | 3.308 | -3.29894
3.312 | -2.27714 | 3.312 | -1.6259 | 3.312 | -3.18538
3.316 | -2.22634 | 3.316 | -1.60212 | 3.316 | -3.07808
3.32 | -2.17737 | 3.32 | -1.57907 | 3.32 | -2.9766
3.324 | -2.13014 | 3.324 | -1.55672 | 3.324 | -2.88054
3.328 | -2.08455 | 3.328 | -1.53504 | 3.328 | -2.78953
3.332 | -2.04054 | 3.332 | -1.51401 | 3.332 | -2.70325
3.336 | -1.99802 | 3.336 | -1.49359 | 3.336 | -2.62137
3.34 | -1.95695 | 3.34 | -1.47378 | 3.34 | -2.54362
3.344 | -1.91726 | 3.344 | -1.45454 | 3.344 | -2.46973
3.348 | -1.8789 | 3.348 | -1.43585 | 3.348 | -2.39946
3.352 | -1.84184 | 3.352 | -1.4177 | 3.352 | -2.33258
3.356 | -1.80603 | 3.356 | -1.40005 | 3.356 | -2.26889
3.36 | -1.77145 | 3.36 | -1.38291 | 3.36 | -2.2082
3.364 | -1.73806 | 3.364 | -1.36624 | 3.364 | -2.15033
3.368 | -1.70582 | 3.368 | -1.35003 | 3.368 | -2.09512
3.372 | -1.67472 | 3.372 | -1.33427 | 3.372 | -2.04242
3.376 | -1.64472 | 3.376 | -1.31893 | 3.376 | -1.99209
3.38 | -1.61581 | 3.38 | -1.30401 | 3.38 | -1.94399
3.384 | -1.58794 | 3.384 | -1.28949 | 3.384 | -1.89801
3.388 | -1.56109 | 3.388 | -1.27536 | 3.388 | -1.85404
3.392 | -1.53524 | 3.392 | -1.2616 | 3.392 | -1.81196
3.396 | -1.51036 | 3.396 | -1.2482 | 3.396 | -1.77168
3.4 | -1.4864 | 3.4 | -1.23516 | 3.4 | -1.7331
3.404 | -1.46335 | 3.404 | -1.22245 | 3.404 | -1.69615
3.408 | -1.44116 | 3.408 | -1.21006 | 3.408 | -1.66073
3.412 | -1.41981 | 3.412 | -1.198 | 3.412 | -1.62677
3.416 | -1.39925 | 3.416 | -1.18624 | 3.416 | -1.59419
3.42 | -1.37945 | 3.42 | -1.17478 | 3.42 | -1.56292
3.424 | -1.36038 | 3.424 | -1.1636 | 3.424 | -1.53291
3.428 | -1.34198 | 3.428 | -1.15271 | 3.428 | -1.50408
3.432 | -1.32423 | 3.432 | -1.14208 | 3.432 | -1.47638
3.436 | -1.30708 | 3.436 | -1.13171 | 3.436 | -1.44975
3.44 | -1.29049 | 3.44 | -1.1216 | 3.44 | -1.42414
3.444 | -1.27444 | 3.444 | -1.11173 | 3.444 | -1.3995
3.448 | -1.25888 | 3.448 | -1.1021 | 3.448 | -1.37577
3.452 | -1.24378 | 3.452 | -1.0927 | 3.452 | -1.35292
3.456 | -1.2291 | 3.456 | -1.08353 | 3.456 | -1.3309
3.46 | -1.21482 | 3.46 | -1.07457 | 3.46 | -1.30967
3.464 | -1.2009 | 3.464 | -1.06582 | 3.464 | -1.28919
3.468 | -1.18733 | 3.468 | -1.05727 | 3.468 | -1.26943
3.472 | -1.17407 | 3.472 | -1.04893 | 3.472 | -1.25035
3.476 | -1.1611 | 3.476 | -1.04078 | 3.476 | -1.23193
3.48 | -1.14842 | 3.48 | -1.03282 | 3.48 | -1.21412
3.484 | -1.136 | 3.484 | -1.02504 | 3.484 | -1.19691
3.488 | -1.12382 | 3.488 | -1.01743 | 3.488 | -1.18027
3.492 | -1.1119 | 3.492 | -1.01 | 3.492 | -1.16417
3.496 | -1.1002 | 3.496 | -1.00275 | 3.496 | -1.1486
3.5 | -1.08874 | 3.5 | -0.99565 | 3.5 | -1.13352
3.504 | -1.0775 | 3.504 | -0.988715 | 3.504 | -1.11893
3.508 | -1.0665 | 3.508 | -0.981936 | 3.508 | -1.1048
3.512 | -1.05572 | 3.512 | -0.97531 | 3.512 | -1.09112
3.516 | -1.04517 | 3.516 | -0.968833 | 3.516 | -1.07787
3.52 | -1.03486 | 3.52 | -0.962501 | 3.52 | -1.06504
3.524 | -1.0248 | 3.524 | -0.956311 | 3.524 | -1.05261
3.528 | -1.01497 | 3.528 | -0.950259 | 3.528 | -1.04057
3.532 | -1.0054 | 3.532 | -0.944342 | 3.532 | -1.0289
3.536 | -0.99609 | 3.536 | -0.938556 | 3.536 | -1.01761
3.54 | -0.987038 | 3.54 | -0.932899 | 3.54 | -1.00666
3.544 | -0.978251 | 3.544 | -0.927368 | 3.544 | -0.99606
3.548 | -0.969733 | 3.548 | -0.921959 | 3.548 | -0.985791
3.552 | -0.961485 | 3.552 | -0.916669 | 3.552 | -0.975843
3.556 | -0.953509 | 3.556 | -0.911496 | 3.556 | -0.966207
3.56 | -0.945805 | 3.56 | -0.906437 | 3.56 | -0.956873
3.564 | -0.938369 | 3.564 | -0.901489 | 3.564 | -0.94783
3.568 | -0.9312 | 3.568 | -0.896649 | 3.568 | -0.939069
3.572 | -0.924291 | 3.572 | -0.891915 | 3.572 | -0.93058
3.576 | -0.917637 | 3.576 | -0.887285 | 3.576 | -0.922354
3.58 | -0.91123 | 3.58 | -0.882755 | 3.58 | -0.914381
3.584 | -0.905061 | 3.584 | -0.878324 | 3.584 | -0.906652
3.588 | -0.89912 | 3.588 | -0.87399 | 3.588 | -0.899158
3.592 | -0.893396 | 3.592 | -0.869751 | 3.592 | -0.89189
3.596 | -0.887876 | 3.596 | -0.865603 | 3.596 | -0.88484
3.6 | -0.882547 | 3.6 | -0.861546 | 3.6 | -0.877999
3.604 | -0.877398 | 3.604 | -0.857578 | 3.604 | -0.87136
3.608 | -0.872414 | 3.608 | -0.853696 | 3.608 | -0.864914
3.612 | -0.867583 | 3.612 | -0.8499 | 3.612 | -0.858654
3.616 | -0.86289 | 3.616 | -0.846186 | 3.616 | -0.852575
3.62 | -0.858324 | 3.62 | -0.842555 | 3.62 | -0.846668
3.624 | -0.853872 | 3.624 | -0.839005 | 3.624 | -0.840928
3.628 | -0.849523 | 3.628 | -0.835534 | 3.628 | -0.835349
3.632 | -0.845266 | 3.632 | -0.83214 | 3.632 | -0.829927
3.636 | -0.841092 | 3.636 | -0.828823 | 3.636 | -0.824656
3.64 | -0.836992 | 3.64 | -0.825581 | 3.64 | -0.819532
3.644 | -0.832961 | 3.644 | -0.822413 | 3.644 | -0.814552
3.648 | -0.82899 | 3.648 | -0.819318 | 3.648 | -0.809712
3.652 | -0.825077 | 3.652 | -0.816294 | 3.652 | -0.805008
3.656 | -0.821218 | 3.656 | -0.813341 | 3.656 | -0.800438
3.66 | -0.817411 | 3.66 | -0.810457 | 3.66 | -0.796
3.664 | -0.813654 | 3.664 | -0.807642 | 3.664 | -0.791691
3.668 | -0.809948 | 3.668 | -0.804893 | 3.668 | -0.787509
3.672 | -0.806295 | 3.672 | -0.80221 | 3.672 | -0.783453
3.676 | -0.802695 | 3.676 | -0.799592 | 3.676 | -0.779521
3.68 | -0.799152 | 3.68 | -0.797038 | 3.68 | -0.775711
3.684 | -0.795669 | 3.684 | -0.794546 | 3.684 | -0.772021
3.688 | -0.792249 | 3.688 | -0.792115 | 3.688 | -0.76845
3.692 | -0.788895 | 3.692 | -0.789745 | 3.692 | -0.764997
3.696 | -0.785613 | 3.696 | -0.787434 | 3.696 | -0.761659
3.7 | -0.782404 | 3.7 | -0.785181 | 3.7 | -0.758435
3.704 | -0.779274 | 3.704 | -0.782985 | 3.704 | -0.755323
3.708 | -0.776224 | 3.708 | -0.780845 | 3.708 | -0.752321
3.712 | -0.773257 | 3.712 | -0.77876 | 3.712 | -0.749426
3.716 | -0.770376 | 3.716 | -0.77673 | 3.716 | -0.746637
3.72 | -0.767582 | 3.72 | -0.774752 | 3.72 | -0.743951
3.724 | -0.764876 | 3.724 | -0.772827 | 3.724 | -0.741365
3.728 | -0.762257 | 3.728 | -0.770954 | 3.728 | -0.738877
3.732 | -0.759725 | 3.732 | -0.769131 | 3.732 | -0.736483
3.736 | -0.757278 | 3.736 | -0.767358 | 3.736 | -0.734182
3.74 | -0.754915 | 3.74 | -0.765635 | 3.74 | -0.73197
3.744 | -0.752632 | 3.744 | -0.763961 | 3.744 | -0.729844
3.748 | -0.750426 | 3.748 | -0.762335 | 3.748 | -0.727802
3.752 | -0.748293 | 3.752 | -0.760757 | 3.752 | -0.72584
3.756 | -0.74623 | 3.756 | -0.759226 | 3.756 | -0.723957
3.76 | -0.744232 | 3.76 | -0.757742 | 3.76 | -0.722148
3.764 | -0.742294 | 3.764 | -0.756305 | 3.764 | -0.720413
3.768 | -0.740412 | 3.768 | -0.754913 | 3.768 | -0.718749
3.772 | -0.738582 | 3.772 | -0.753567 | 3.772 | -0.717153
3.776 | -0.7368 | 3.776 | -0.752266 | 3.776 | -0.715624
3.78 | -0.735061 | 3.78 | -0.75101 | 3.78 | -0.714161
3.784 | -0.733363 | 3.784 | -0.749798 | 3.784 | -0.712761
3.788 | -0.731702 | 3.788 | -0.74863 | 3.788 | -0.711424
3.792 | -0.730077 | 3.792 | -0.747506 | 3.792 | -0.710149
3.796 | -0.728486 | 3.796 | -0.746425 | 3.796 | -0.708936
3.8 | -0.726929 | 3.8 | -0.745386 | 3.8 | -0.707783
3.804 | -0.725405 | 3.804 | -0.74439 | 3.804 | -0.70669
3.808 | -0.723915 | 3.808 | -0.743436 | 3.808 | -0.705658
3.812 | -0.72246 | 3.812 | -0.742523 | 3.812 | -0.704686
3.816 | -0.721043 | 3.816 | -0.741651 | 3.816 | -0.703774
3.82 | -0.719666 | 3.82 | -0.740819 | 3.82 | -0.702924
3.824 | -0.718332 | 3.824 | -0.740027 | 3.824 | -0.702134
3.828 | -0.717045 | 3.828 | -0.739275 | 3.828 | -0.701405
3.832 | -0.71581 | 3.832 | -0.738561 | 3.832 | -0.700739
3.836 | -0.714629 | 3.836 | -0.737886 | 3.836 | -0.700133
3.84 | -0.713508 | 3.84 | -0.737249 | 3.84 | -0.69959
3.844 | -0.712451 | 3.844 | -0.73665 | 3.844 | -0.699109
3.848 | -0.711462 | 3.848 | -0.736088 | 3.848 | -0.69869
3.852 | -0.710545 | 3.852 | -0.735563 | 3.852 | -0.698333
3.856 | -0.709703 | 3.856 | -0.735074 | 3.856 | -0.698037
3.86 | -0.70894 | 3.86 | -0.734621 | 3.86 | -0.697803
3.864 | -0.708258 | 3.864 | -0.734205 | 3.864 | -0.697629
3.868 | -0.707659 | 3.868 | -0.733825 | 3.868 | -0.697514
3.872 | -0.707144 | 3.872 | -0.73348 | 3.872 | -0.697458
3.876 | -0.706713 | 3.876 | -0.733171 | 3.876 | -0.69746
3.88 | -0.706366 | 3.88 | -0.732897 | 3.88 | -0.697518
3.884 | -0.706103 | 3.884 | -0.732658 | 3.884 | -0.697631
3.888 | -0.70592 | 3.888 | -0.732455 | 3.888 | -0.697798
3.892 | -0.705815 | 3.892 | -0.732287 | 3.892 | -0.698017
3.896 | -0.705785 | 3.896 | -0.732155 | 3.896 | -0.698287
3.9 | -0.705826 | 3.9 | -0.732058 | 3.9 | -0.698606
3.904 | -0.705933 | 3.904 | -0.731996 | 3.904 | -0.698972
3.908 | -0.706101 | 3.908 | -0.73197 | 3.908 | -0.699385
3.912 | -0.706325 | 3.912 | -0.731979 | 3.912 | -0.699843
3.916 | -0.7066 | 3.916 | -0.732024 | 3.916 | -0.700345
3.92 | -0.706919 | 3.92 | -0.732104 | 3.92 | -0.700889
3.924 | -0.707277 | 3.924 | -0.732219 | 3.924 | -0.701475
3.928 | -0.707669 | 3.928 | -0.732369 | 3.928 | -0.702101
3.932 | -0.708089 | 3.932 | -0.732555 | 3.932 | -0.702768
3.936 | -0.708533 | 3.936 | -0.732776 | 3.936 | -0.703475
3.94 | -0.708996 | 3.94 | -0.733032 | 3.94 | -0.704221
3.944 | -0.709476 | 3.944 | -0.733323 | 3.944 | -0.705006
3.948 | -0.709968 | 3.948 | -0.733649 | 3.948 | -0.705831
3.952 | -0.710472 | 3.952 | -0.734009 | 3.952 | -0.706696
3.956 | -0.710984 | 3.956 | -0.734405 | 3.956 | -0.707601
3.96 | -0.711506 | 3.96 | -0.734834 | 3.96 | -0.708546
3.964 | -0.712038 | 3.964 | -0.735298 | 3.964 | -0.709533
3.968 | -0.71258 | 3.968 | -0.735797 | 3.968 | -0.710562
3.972 | -0.713135 | 3.972 | -0.736329 | 3.972 | -0.711634
3.976 | -0.713705 | 3.976 | -0.736896 | 3.976 | -0.71275
3.98 | -0.714294 | 3.98 | -0.737497 | 3.98 | -0.71391
3.984 | -0.714906 | 3.984 | -0.738133 | 3.984 | -0.715115
3.988 | -0.715545 | 3.988 | -0.738802 | 3.988 | -0.716367
3.992 | -0.716217 | 3.992 | -0.739507 | 3.992 | -0.717665
3.996 | -0.716926 | 3.996 | -0.740246 | 3.996 | -0.719012
4 | -0.717678 | 4 | -0.741019 | 4 | -0.720406
4.004 | -0.718479 | 4.004 | -0.741829 | 4.004 | -0.721849
4.008 | -0.719332 | 4.008 | -0.742673 | 4.008 | -0.723341
4.012 | -0.720245 | 4.012 | -0.743553 | 4.012 | -0.724881
4.016 | -0.72122 | 4.016 | -0.74447 | 4.016 | -0.726471
4.02 | -0.722263 | 4.02 | -0.745423 | 4.02 | -0.728109
4.024 | -0.723377 | 4.024 | -0.746413 | 4.024 | -0.729797
4.028 | -0.724565 | 4.028 | -0.747441 | 4.028 | -0.731532
4.032 | -0.72583 | 4.032 | -0.748506 | 4.032 | -0.733315
4.036 | -0.727172 | 4.036 | -0.74961 | 4.036 | -0.735145
4.04 | -0.728594 | 4.04 | -0.750753 | 4.04 | -0.737021
4.044 | -0.730094 | 4.044 | -0.751934 | 4.044 | -0.738944
4.048 | -0.731672 | 4.048 | -0.753155 | 4.048 | -0.740911
4.052 | -0.733327 | 4.052 | -0.754417 | 4.052 | -0.742923
4.056 | -0.735056 | 4.056 | -0.755718 | 4.056 | -0.744978
4.06 | -0.736857 | 4.06 | -0.75706 | 4.06 | -0.747076
4.064 | -0.738726 | 4.064 | -0.758443 | 4.064 | -0.749216
4.068 | -0.74066 | 4.068 | -0.759867 | 4.068 | -0.751398
4.072 | -0.742654 | 4.072 | -0.761333 | 4.072 | -0.753621
4.076 | -0.744704 | 4.076 | -0.762841 | 4.076 | -0.755886
4.08 | -0.746805 | 4.08 | -0.764391 | 4.08 | -0.758192
4.084 | -0.748953 | 4.084 | -0.765983 | 4.084 | -0.760539
4.088 | -0.751143 | 4.088 | -0.767618 | 4.088 | -0.762928
4.092 | -0.753372 | 4.092 | -0.769296 | 4.092 | -0.765358
4.096 | -0.755636 | 4.096 | -0.771018 | 4.096 | -0.767832
4.1 | -0.757932 | 4.1 | -0.772783 | 4.1 | -0.770348
4.104 | -0.760256 | 4.104 | -0.774592 | 4.104 | -0.772909
4.108 | -0.762607 | 4.108 | -0.776447 | 4.108 | -0.775515
4.112 | -0.764984 | 4.112 | -0.778346 | 4.112 | -0.778169
4.116 | -0.767386 | 4.116 | -0.780291 | 4.116 | -0.78087
4.12 | -0.769814 | 4.12 | -0.782283 | 4.12 | -0.78362
4.124 | -0.772268 | 4.124 | -0.784321 | 4.124 | -0.786422
4.128 | -0.77475 | 4.128 | -0.786408 | 4.128 | -0.789277
4.132 | -0.777264 | 4.132 | -0.788543 | 4.132 | -0.792185
4.136 | -0.779812 | 4.136 | -0.790728 | 4.136 | -0.79515
4.14 | -0.782399 | 4.14 | -0.792964 | 4.14 | -0.798172
4.144 | -0.785028 | 4.144 | -0.79525 | 4.144 | -0.801253
4.148 | -0.787706 | 4.148 | -0.79759 | 4.148 | -0.804394
4.152 | -0.790438 | 4.152 | -0.799983 | 4.152 | -0.807597
4.156 | -0.793229 | 4.156 | -0.802431 | 4.156 | -0.810863
4.16 | -0.796085 | 4.16 | -0.804934 | 4.16 | -0.814193
4.164 | -0.799013 | 4.164 | -0.807495 | 4.164 | -0.817589
4.168 | -0.802018 | 4.168 | -0.810113 | 4.168 | -0.82105
4.172 | -0.805106 | 4.172 | -0.812791 | 4.172 | -0.824578
4.176 | -0.808282 | 4.176 | -0.815529 | 4.176 | -0.828174
4.18 | -0.811551 | 4.18 | -0.818328 | 4.18 | -0.831839
4.184 | -0.814918 | 4.184 | -0.82119 | 4.184 | -0.835571
4.188 | -0.818387 | 4.188 | -0.824115 | 4.188 | -0.839373
4.192 | -0.82196 | 4.192 | -0.827105 | 4.192 | -0.843244
4.196 | -0.82564 | 4.196 | -0.830161 | 4.196 | -0.847185
4.2 | -0.82943 | 4.2 | -0.833283 | 4.2 | -0.851196
4.204 | -0.83333 | 4.204 | -0.836473 | 4.204 | -0.855278
4.208 | -0.83734 | 4.208 | -0.839731 | 4.208 | -0.85943
4.212 | -0.841462 | 4.212 | -0.84306 | 4.212 | -0.863653
4.216 | -0.845692 | 4.216 | -0.84646 | 4.216 | -0.867947
4.22 | -0.850031 | 4.22 | -0.849931 | 4.22 | -0.872315
4.224 | -0.854477 | 4.224 | -0.853476 | 4.224 | -0.876755
4.228 | -0.859026 | 4.228 | -0.857096 | 4.228 | -0.88127
4.232 | -0.863677 | 4.232 | -0.860791 | 4.232 | -0.88586
4.236 | -0.868427 | 4.236 | -0.864564 | 4.236 | -0.890527
4.24 | -0.873273 | 4.24 | -0.868416 | 4.24 | -0.895272
4.244 | -0.878212 | 4.244 | -0.872349 | 4.244 | -0.900097
4.248 | -0.883242 | 4.248 | -0.876363 | 4.248 | -0.905005
4.252 | -0.888361 | 4.252 | -0.880462 | 4.252 | -0.909997
4.256 | -0.893566 | 4.256 | -0.884646 | 4.256 | -0.915076
4.26 | -0.898857 | 4.26 | -0.888919 | 4.26 | -0.920245
4.264 | -0.904233 | 4.264 | -0.893282 | 4.264 | -0.925507
4.268 | -0.909694 | 4.268 | -0.897738 | 4.268 | -0.930864
4.272 | -0.91524 | 4.272 | -0.902288 | 4.272 | -0.936319
4.276 | -0.920874 | 4.276 | -0.906936 | 4.276 | -0.941877
4.28 | -0.926598 | 4.28 | -0.911684 | 4.28 | -0.947541
4.284 | -0.932414 | 4.284 | -0.916535 | 4.284 | -0.953313
4.288 | -0.938328 | 4.288 | -0.92149 | 4.288 | -0.959198
4.292 | -0.944344 | 4.292 | -0.926554 | 4.292 | -0.965199
4.296 | -0.950468 | 4.296 | -0.931729 | 4.296 | -0.97132
4.3 | -0.956705 | 4.3 | -0.937018 | 4.3 | -0.977564
4.304 | -0.963065 | 4.304 | -0.942423 | 4.304 | -0.983936
4.308 | -0.969553 | 4.308 | -0.947948 | 4.308 | -0.990438
4.312 | -0.976178 | 4.312 | -0.953595 | 4.312 | -0.997074
4.316 | -0.982948 | 4.316 | -0.959368 | 4.316 | -1.00385
4.32 | -0.989873 | 4.32 | -0.965269 | 4.32 | -1.01076
4.324 | -0.996961 | 4.324 | -0.971302 | 4.324 | -1.01782
4.328 | -1.00422 | 4.328 | -0.97747 | 4.328 | -1.02503
4.332 | -1.01166 | 4.332 | -0.983775 | 4.332 | -1.03238
4.336 | -1.01929 | 4.336 | -0.990222 | 4.336 | -1.03989
4.34 | -1.02712 | 4.34 | -0.996813 | 4.34 | -1.04756
4.344 | -1.03515 | 4.344 | -1.00355 | 4.344 | -1.05538
4.348 | -1.0434 | 4.348 | -1.01044 | 4.348 | -1.06337
4.352 | -1.05186 | 4.352 | -1.01749 | 4.352 | -1.07153
4.356 | -1.06056 | 4.356 | -1.02469 | 4.356 | -1.07986
4.36 | -1.06948 | 4.36 | -1.03206 | 4.36 | -1.08836
4.364 | -1.07865 | 4.364 | -1.03959 | 4.364 | -1.09703
4.368 | -1.08805 | 4.368 | -1.0473 | 4.368 | -1.10589
4.372 | -1.09771 | 4.372 | -1.05518 | 4.372 | -1.11494
4.376 | -1.10761 | 4.376 | -1.06325 | 4.376 | -1.12417
4.38 | -1.11777 | 4.38 | -1.0715 | 4.38 | -1.1336
4.384 | -1.12819 | 4.384 | -1.07994 | 4.384 | -1.14322
4.388 | -1.13886 | 4.388 | -1.08859 | 4.388 | -1.15306
4.392 | -1.14981 | 4.392 | -1.09743 | 4.392 | -1.1631
4.396 | -1.16101 | 4.396 | -1.10649 | 4.396 | -1.17336
4.4 | -1.17249 | 4.4 | -1.11576 | 4.4 | -1.18385
4.404 | -1.18425 | 4.404 | -1.12526 | 4.404 | -1.19457
4.408 | -1.19628 | 4.408 | -1.13499 | 4.408 | -1.20553
4.412 | -1.20859 | 4.412 | -1.14496 | 4.412 | -1.21673
4.416 | -1.22119 | 4.416 | -1.15518 | 4.416 | -1.22819
4.42 | -1.23408 | 4.42 | -1.16565 | 4.42 | -1.23992
4.424 | -1.24727 | 4.424 | -1.17639 | 4.424 | -1.25191
4.428 | -1.26077 | 4.428 | -1.1874 | 4.428 | -1.2642
4.432 | -1.27459 | 4.432 | -1.19869 | 4.432 | -1.27678
4.436 | -1.28873 | 4.436 | -1.21027 | 4.436 | -1.28966
4.44 | -1.30322 | 4.44 | -1.22215 | 4.44 | -1.30286
4.444 | -1.31805 | 4.444 | -1.23433 | 4.444 | -1.31639
4.448 | -1.33325 | 4.448 | -1.24684 | 4.448 | -1.33025
4.452 | -1.34883 | 4.452 | -1.25968 | 4.452 | -1.34447
4.456 | -1.36481 | 4.456 | -1.27286 | 4.456 | -1.35905
4.46 | -1.38121 | 4.46 | -1.28638 | 4.46 | -1.37401
4.464 | -1.39804 | 4.464 | -1.30027 | 4.464 | -1.38936
4.468 | -1.41533 | 4.468 | -1.31454 | 4.468 | -1.40511
4.472 | -1.43309 | 4.472 | -1.32919 | 4.472 | -1.42128
4.476 | -1.45136 | 4.476 | -1.34424 | 4.476 | -1.43788
4.48 | -1.47015 | 4.48 | -1.3597 | 4.48 | -1.45492
4.484 | -1.48949 | 4.484 | -1.37558 | 4.484 | -1.47243
4.488 | -1.5094 | 4.488 | -1.39191 | 4.488 | -1.49041
4.492 | -1.52991 | 4.492 | -1.4087 | 4.492 | -1.50888
4.496 | -1.55105 | 4.496 | -1.42595 | 4.496 | -1.52786
4.5 | -1.57284 | 4.5 | -1.4437 | 4.5 | -1.54736
4.504 | -1.59532 | 4.504 | -1.46195 | 4.504 | -1.5674
4.508 | -1.6185 | 4.508 | -1.48073 | 4.508 | -1.588
4.512 | -1.64243 | 4.512 | -1.50006 | 4.512 | -1.60918
4.516 | -1.66712 | 4.516 | -1.51996 | 4.516 | -1.63096
4.52 | -1.69261 | 4.52 | -1.54044 | 4.52 | -1.65336
4.524 | -1.71893 | 4.524 | -1.56154 | 4.524 | -1.67639
4.528 | -1.74611 | 4.528 | -1.58328 | 4.528 | -1.70009
4.532 | -1.77419 | 4.532 | -1.60568 | 4.532 | -1.72447
4.536 | -1.80319 | 4.536 | -1.62878 | 4.536 | -1.74956
4.54 | -1.83315 | 4.54 | -1.6526 | 4.54 | -1.77539
4.544 | -1.8641 | 4.544 | -1.67716 | 4.544 | -1.80198
4.548 | -1.89608 | 4.548 | -1.70251 | 4.548 | -1.82937
4.552 | -1.92913 | 4.552 | -1.72868 | 4.552 | -1.85758
4.556 | -1.96329 | 4.556 | -1.7557 | 4.556 | -1.88665
4.56 | -1.9986 | 4.56 | -1.7836 | 4.56 | -1.91661
4.564 | -2.0351 | 4.564 | -1.81243 | 4.564 | -1.94751
4.568 | -2.07284 | 4.568 | -1.84223 | 4.568 | -1.97937
4.572 | -2.11187 | 4.572 | -1.87303 | 4.572 | -2.01225
4.576 | -2.15224 | 4.576 | -1.90488 | 4.576 | -2.04618
4.58 | -2.19401 | 4.58 | -1.93783 | 4.58 | -2.08121
4.584 | -2.23724 | 4.584 | -1.97192 | 4.584 | -2.1174
4.588 | -2.282 | 4.588 | -2.0072 | 4.588 | -2.15479
4.592 | -2.32834 | 4.592 | -2.04373 | 4.592 | -2.19344
4.596 | -2.37634 | 4.596 | -2.08156 | 4.596 | -2.2334
4.6 | -2.42609 | 4.6 | -2.12075 | 4.6 | -2.27475
4.604 | -2.47767 | 4.604 | -2.16136 | 4.604 | -2.31755
4.608 | -2.53117 | 4.608 | -2.20346 | 4.608 | -2.36185
4.612 | -2.58667 | 4.612 | -2.24711 | 4.612 | -2.40774
4.616 | -2.6443 | 4.616 | -2.29239 | 4.616 | -2.45529
4.62 | -2.70415 | 4.62 | -2.33937 | 4.62 | -2.50458
4.624 | -2.76634 | 4.624 | -2.38814 | 4.624 | -2.55569
4.628 | -2.83099 | 4.628 | -2.43877 | 4.628 | -2.6087
4.632 | -2.89824 | 4.632 | -2.49138 | 4.632 | -2.66371
4.636 | -2.96823 | 4.636 | -2.54604 | 4.636 | -2.72082
4.64 | -3.0411 | 4.64 | -2.60287 | 4.64 | -2.78011
4.644 | -3.11702 | 4.644 | -2.66198 | 4.644 | -2.84169
4.648 | -3.19614 | 4.648 | -2.72349 | 4.648 | -2.90567
4.652 | -3.27865 | 4.652 | -2.78752 | 4.652 | -2.97216
4.656 | -3.36473 | 4.656 | -2.8542 | 4.656 | -3.04127
4.66 | -3.45458 | 4.66 | -2.92369 | 4.66 | -3.11313
4.664 | -3.54841 | 4.664 | -2.99613 | 4.664 | -3.18786
4.668 | -3.64643 | 4.668 | -3.07169 | 4.668 | -3.2656
4.672 | -3.7489 | 4.672 | -3.15055 | 4.672 | -3.34648
4.676 | -3.85604 | 4.676 | -3.23288 | 4.676 | -3.43065
4.68 | -3.96812 | 4.68 | -3.31888 | 4.68 | -3.51828
4.684 | -4.08542 | 4.684 | -3.40878 | 4.684 | -3.60953
4.688 | -4.20824 | 4.688 | -3.50279 | 4.688 | -3.70458
4.692 | -4.33688 | 4.692 | -3.60116 | 4.692 | -3.80362
4.696 | -4.47166 | 4.696 | -3.70414 | 4.696 | -3.90685
4.7 | -4.61295 | 4.7 | -3.812 | 4.7 | -4.01451
4.704 | -4.76111 | 4.704 | -3.92505 | 4.704 | -4.12682
4.708 | -4.91653 | 4.708 | -4.04359 | 4.708 | -4.24406
4.712 | -5.07963 | 4.712 | -4.16796 | 4.712 | -4.36649
4.716 | -5.25085 | 4.716 | -4.29851 | 4.716 | -4.49442
4.72 | -5.43066 | 4.72 | -4.43564 | 4.72 | -4.62816
4.724 | -5.61955 | 4.724 | -4.57974 | 4.724 | -4.76807
4.728 | -5.81806 | 4.728 | -4.73126 | 4.728 | -4.91451
4.732 | -6.02674 | 4.732 | -4.89067 | 4.732 | -5.06788
4.736 | -6.24619 | 4.736 | -5.05847 | 4.736 | -5.22858
4.74 | -6.47702 | 4.74 | -5.2352 | 4.74 | -5.39707
4.744 | -6.71991 | 4.744 | -5.42145 | 4.744 | -5.5738
4.748 | -6.97554 | 4.748 | -5.61785 | 4.748 | -5.75925
4.752 | -7.24463 | 4.752 | -5.82506 | 4.752 | -5.95395
4.756 | -7.52793 | 4.756 | -6.04382 | 4.756 | -6.1584
4.76 | -7.8262 | 4.76 | -6.27493 | 4.76 | -6.37317
4.764 | -8.1402 | 4.764 | -6.51927 | 4.764 | -6.5988
4.768 | -8.4707 | 4.768 | -6.7778 | 4.768 | -6.83587
4.772 | -8.81838 | 4.772 | -7.05162 | 4.772 | -7.08497
4.776 | -9.18387 | 4.776 | -7.34195 | 4.776 | -7.34668
4.78 | -9.56764 | 4.78 | -7.65017 | 4.78 | -7.62158
4.784 | -9.9699 | 4.784 | -7.97777 | 4.784 | -7.91024
4.788 | -10.3905 | 4.788 | -8.32639 | 4.788 | -8.21319
4.792 | -10.8288 | 4.792 | -8.6977 | 4.792 | -8.53091
4.796 | -11.2833 | 4.796 | -9.09348 | 4.796 | -8.8638
4.8 | -11.7514 | 4.8 | -9.5156 | 4.8 | -9.21212
4.804 | -12.2288 | 4.804 | -9.96603 | 4.804 | -9.57595
4.808 | -12.7095 | 4.808 | -10.4469 | 4.808 | -9.95508
4.812 | -13.1842 | 4.812 | -10.9603 | 4.812 | -10.3489
4.816 | -13.6408 | 4.816 | -11.5083 | 4.816 | -10.7563
4.82 | -14.0633 | 4.82 | -12.0929 | 4.82 | -11.1754
4.824 | -14.4327 | 4.824 | -12.715 | 4.824 | -11.6032
4.828 | -14.7276 | 4.828 | -13.3747 | 4.828 | -12.0355
4.832 | -14.9277 | 4.832 | -14.0692 | 4.832 | -12.4663
4.836 | -15.0169 | 4.836 | -14.792 | 4.836 | -12.8876
4.84 | -14.9873 | 4.84 | -15.5296 | 4.84 | -13.2888
4.844 | -14.841 | 4.844 | -16.2578 | 4.844 | -13.657
4.848 | -14.5897 | 4.848 | -16.9381 | 4.848 | -13.9774
4.852 | -14.2517 | 4.852 | -17.5151 | 4.852 | -14.2339
4.856 | -13.8483 | 4.856 | -17.9223 | 4.856 | -14.4113
4.86 | -13.4 | 4.86 | -18.0983 | 4.86 | -14.4977
4.864 | -12.925 | 4.864 | -18.0118 | 4.864 | -14.4866
4.868 | -12.4377 | 4.868 | -17.6778 | 4.868 | -14.3781
4.872 | -11.9491 | 4.872 | -17.149 | 4.872 | -14.1794
4.876 | -11.467 | 4.876 | -16.4929 | 4.876 | -13.9029
4.88 | -10.9969 | 4.88 | -15.7704 | 4.88 | -13.564
4.884 | -10.5423 | 4.884 | -15.0262 | 4.884 | -13.1787
4.888 | -10.1052 | 4.888 | -14.2896 | 4.888 | -12.762
4.892 | -9.68689 | 4.892 | -13.5776 | 4.892 | -12.3267
4.896 | -9.28775 | 4.896 | -12.8992 | 4.896 | -11.8833
4.9 | -8.90777 | 4.9 | -12.2581 | 4.9 | -11.4396
4.904 | -8.54661 | 4.904 | -11.6554 | 4.904 | -11.0016
4.908 | -8.20372 | 4.908 | -11.0903 | 4.908 | -10.5734
4.912 | -7.87841 | 4.912 | -10.5612 | 4.912 | -10.158
4.916 | -7.56994 | 4.916 | -10.0659 | 4.916 | -9.75711
4.92 | -7.27751 | 4.92 | -9.60239 | 4.92 | -9.37182
4.924 | -7.00033 | 4.924 | -9.16839 | 4.924 | -9.00267
4.928 | -6.73761 | 4.928 | -8.76181 | 4.928 | -8.64979
4.932 | -6.48856 | 4.932 | -8.38065 | 4.932 | -8.31305
4.936 | -6.25244 | 4.936 | -8.02306 | 4.936 | -7.99209
4.94 | -6.02853 | 4.94 | -7.68732 | 4.94 | -7.68647
4.944 | -5.81614 | 4.944 | -7.37187 | 4.944 | -7.39564
4.948 | -5.61462 | 4.948 | -7.07525 | 4.948 | -7.11899
4.952 | -5.42335 | 4.952 | -6.79613 | 4.952 | -6.85592
4.956 | -5.24175 | 4.956 | -6.5333 | 4.956 | -6.60577
4.96 | -5.06926 | 4.96 | -6.28563 | 4.96 | -6.36794
4.964 | -4.90537 | 4.964 | -6.05211 | 4.964 | -6.1418
4.968 | -4.74959 | 4.968 | -5.83178 | 4.968 | -5.92675
4.972 | -4.60146 | 4.972 | -5.62377 | 4.972 | -5.72221
4.976 | -4.46056 | 4.976 | -5.42729 | 4.976 | -5.52763
4.98 | -4.32648 | 4.98 | -5.2416 | 4.98 | -5.34248
4.984 | -4.19884 | 4.984 | -5.06602 | 4.984 | -5.16626
4.988 | -4.0773 | 4.988 | -4.89991 | 4.988 | -4.99847
4.992 | -3.96152 | 4.992 | -4.7427 | 4.992 | -4.83868
4.996 | -3.85119 | 4.996 | -4.59384 | 4.996 | -4.68646
5 | -3.74602 | 5 | -4.45284 | 5 | -4.54138
5.004 | -3.64575 | 5.004 | -4.31922 | 5.004 | -4.40309
5.008 | -3.55013 | 5.008 | -4.19257 | 5.008 | -4.27121
5.012 | -3.45891 | 5.012 | -4.07248 | 5.012 | -4.14541
5.016 | -3.37188 | 5.016 | -3.95858 | 5.016 | -4.02537
5.02 | -3.28883 | 5.02 | -3.85053 | 5.02 | -3.91079
5.024 | -3.20957 | 5.024 | -3.748 | 5.024 | -3.8014
5.028 | -3.13391 | 5.028 | -3.6507 | 5.028 | -3.69692
5.032 | -3.06169 | 5.032 | -3.55834 | 5.032 | -3.59711
5.036 | -2.99274 | 5.036 | -3.47067 | 5.036 | -3.50173
5.04 | -2.92692 | 5.04 | -3.38743 | 5.04 | -3.41057
5.044 | -2.86409 | 5.044 | -3.30841 | 5.044 | -3.32342
5.048 | -2.8041 | 5.048 | -3.23339 | 5.048 | -3.24008
5.052 | -2.74684 | 5.052 | -3.16216 | 5.052 | -3.16037
5.056 | -2.69219 | 5.056 | -3.09455 | 5.056 | -3.08412
5.06 | -2.64003 | 5.06 | -3.03037 | 5.06 | -3.01117
5.064 | -2.59025 | 5.064 | -2.96947 | 5.064 | -2.94136
5.068 | -2.54276 | 5.068 | -2.91168 | 5.068 | -2.87455
5.072 | -2.49745 | 5.072 | -2.85686 | 5.072 | -2.81059
5.076 | -2.45424 | 5.076 | -2.80488 | 5.076 | -2.74936
5.08 | -2.41303 | 5.08 | -2.75561 | 5.08 | -2.69074
5.084 | -2.37374 | 5.084 | -2.70892 | 5.084 | -2.6346
5.088 | -2.3363 | 5.088 | -2.66471 | 5.088 | -2.58084
5.092 | -2.30062 | 5.092 | -2.62286 | 5.092 | -2.52935
5.096 | -2.26663 | 5.096 | -2.58328 | 5.096 | -2.48004
5.1 | -2.23426 | 5.1 | -2.54588 | 5.1 | -2.43279
5.104 | -2.20345 | 5.104 | -2.51057 | 5.104 | -2.38753
5.108 | -2.17413 | 5.108 | -2.47727 | 5.108 | -2.34417
5.112 | -2.14624 | 5.112 | -2.44589 | 5.112 | -2.30263
5.116 | -2.11973 | 5.116 | -2.41638 | 5.116 | -2.26282
5.12 | -2.09453 | 5.12 | -2.38866 | 5.12 | -2.22468
5.124 | -2.07061 | 5.124 | -2.36267 | 5.124 | -2.18813
5.128 | -2.0479 | 5.128 | -2.33836 | 5.128 | -2.1531
5.132 | -2.02637 | 5.132 | -2.31567 | 5.132 | -2.11953
5.136 | -2.00596 | 5.136 | -2.29455 | 5.136 | -2.08737
5.14 | -1.98665 | 5.14 | -2.27497 | 5.14 | -2.05654
5.144 | -1.96839 | 5.144 | -2.25687 | 5.144 | -2.02701
5.148 | -1.95115 | 5.148 | -2.24022 | 5.148 | -1.9987
5.152 | -1.9349 | 5.152 | -2.22499 | 5.152 | -1.97159
5.156 | -1.9196 | 5.156 | -2.21115 | 5.156 | -1.94561
5.16 | -1.90524 | 5.16 | -2.19866 | 5.16 | -1.92073
5.164 | -1.89177 | 5.164 | -2.1875 | 5.164 | -1.8969
5.168 | -1.8792 | 5.168 | -2.17766 | 5.168 | -1.87409
5.172 | -1.86748 | 5.172 | -2.16911 | 5.172 | -1.85225
5.176 | -1.8566 | 5.176 | -2.16183 | 5.176 | -1.83136
5.18 | -1.84656 | 5.18 | -2.15581 | 5.18 | -1.81138
5.184 | -1.83733 | 5.184 | -2.15104 | 5.184 | -1.79227
5.188 | -1.8289 | 5.188 | -2.1475 | 5.188 | -1.77401
5.192 | -1.82125 | 5.192 | -2.14519 | 5.192 | -1.75658
5.196 | -1.81439 | 5.196 | -2.14411 | 5.196 | -1.73994
5.2 | -1.8083 | 5.2 | -2.14424 | 5.2 | -1.72408
5.204 | -1.80297 | 5.204 | -2.14559 | 5.204 | -1.70897
5.208 | -1.7984 | 5.208 | -2.14816 | 5.208 | -1.69459
5.212 | -1.79459 | 5.212 | -2.15194 | 5.212 | -1.68092
5.216 | -1.79152 | 5.216 | -2.15695 | 5.216 | -1.66794
5.22 | -1.78919 | 5.22 | -2.1632 | 5.22 | -1.65564
5.224 | -1.78761 | 5.224 | -2.17067 | 5.224 | -1.644
5.228 | -1.78677 | 5.228 | -2.1794 | 5.228 | -1.633
5.232 | -1.78666 | 5.232 | -2.18939 | 5.232 | -1.62263
5.236 | -1.78729 | 5.236 | -2.20066 | 5.236 | -1.61288
5.24 | -1.78866 | 5.24 | -2.21322 | 5.24 | -1.60374
5.244 | -1.79076 | 5.244 | -2.2271 | 5.244 | -1.59519
5.248 | -1.7936 | 5.248 | -2.24232 | 5.248 | -1.58723
5.252 | -1.79717 | 5.252 | -2.25889 | 5.252 | -1.57984
5.256 | -1.80147 | 5.256 | -2.27686 | 5.256 | -1.57301
5.26 | -1.80652 | 5.26 | -2.29624 | 5.26 | -1.56673
5.264 | -1.8123 | 5.264 | -2.31708 | 5.264 | -1.561
5.268 | -1.81882 | 5.268 | -2.33941 | 5.268 | -1.55581
5.272 | -1.82609 | 5.272 | -2.36327 | 5.272 | -1.55114
5.276 | -1.83411 | 5.276 | -2.38871 | 5.276 | -1.547
5.28 | -1.84287 | 5.28 | -2.41576 | 5.28 | -1.54337
5.284 | -1.8524 | 5.284 | -2.44448 | 5.284 | -1.54026
5.288 | -1.86269 | 5.288 | -2.47493 | 5.288 | -1.53764
5.292 | -1.87375 | 5.292 | -2.50715 | 5.292 | -1.53552
5.296 | -1.88559 | 5.296 | -2.54121 | 5.296 | -1.5339
5.3 | -1.89821 | 5.3 | -2.57718 | 5.3 | -1.53276
5.304 | -1.91164 | 5.304 | -2.61513 | 5.304 | -1.53211
5.308 | -1.92588 | 5.308 | -2.65512 | 5.308 | -1.53193
5.312 | -1.94094 | 5.312 | -2.69725 | 5.312 | -1.53224
5.316 | -1.95684 | 5.316 | -2.74158 | 5.316 | -1.53302
5.32 | -1.9736 | 5.32 | -2.78821 | 5.32 | -1.53427
5.324 | -1.99123 | 5.324 | -2.83724 | 5.324 | -1.53599
5.328 | -2.00976 | 5.328 | -2.88875 | 5.328 | -1.53818
5.332 | -2.02921 | 5.332 | -2.94286 | 5.332 | -1.54085
5.336 | -2.04959 | 5.336 | -2.99967 | 5.336 | -1.54398
5.34 | -2.07094 | 5.34 | -3.0593 | 5.34 | -1.54759
5.344 | -2.09329 | 5.344 | -3.12187 | 5.344 | -1.55167
5.348 | -2.11666 | 5.348 | -3.18751 | 5.348 | -1.55623
5.352 | -2.14108 | 5.352 | -3.25635 | 5.352 | -1.56128
5.356 | -2.16659 | 5.356 | -3.32855 | 5.356 | -1.5668
5.36 | -2.19322 | 5.36 | -3.40423 | 5.36 | -1.57282
5.364 | -2.22101 | 5.364 | -3.48357 | 5.364 | -1.57934
5.368 | -2.25 | 5.368 | -3.56673 | 5.368 | -1.58636
5.372 | -2.28024 | 5.372 | -3.65389 | 5.372 | -1.59389
5.376 | -2.31176 | 5.376 | -3.74521 | 5.376 | -1.60194
5.38 | -2.34461 | 5.38 | -3.8409 | 5.38 | -1.61051
5.384 | -2.37884 | 5.384 | -3.94115 | 5.384 | -1.61963
5.388 | -2.4145 | 5.388 | -4.04617 | 5.388 | -1.62929
5.392 | -2.45165 | 5.392 | -4.15619 | 5.392 | -1.63951
5.396 | -2.49034 | 5.396 | -4.27141 | 5.396 | -1.6503
5.4 | -2.53062 | 5.4 | -4.39208 | 5.4 | -1.66167
5.404 | -2.57256 | 5.404 | -4.51845 | 5.404 | -1.67364
5.408 | -2.61622 | 5.408 | -4.65076 | 5.408 | -1.68622
5.412 | -2.66167 | 5.412 | -4.78928 | 5.412 | -1.69942
5.416 | -2.70897 | 5.416 | -4.93427 | 5.416 | -1.71326
5.42 | -2.75819 | 5.42 | -5.08601 | 5.42 | -1.72775
5.424 | -2.80941 | 5.424 | -5.24477 | 5.424 | -1.74291
5.428 | -2.86272 | 5.428 | -5.41082 | 5.428 | -1.75876
5.432 | -2.91818 | 5.432 | -5.58446 | 5.432 | -1.77532
5.436 | -2.97588 | 5.436 | -5.76595 | 5.436 | -1.79259
5.44 | -3.03592 | 5.44 | -5.95556 | 5.44 | -1.81061
5.444 | -3.09838 | 5.444 | -6.15354 | 5.444 | -1.82939
5.448 | -3.16336 | 5.448 | -6.36013 | 5.448 | -1.84896
5.452 | -3.23097 | 5.452 | -6.57552 | 5.452 | -1.86932
5.456 | -3.30132 | 5.456 | -6.79989 | 5.456 | -1.89051
5.46 | -3.3745 | 5.46 | -7.03333 | 5.46 | -1.91256
5.464 | -3.45065 | 5.464 | -7.27589 | 5.464 | -1.93547
5.468 | -3.52989 | 5.468 | -7.52753 | 5.468 | -1.95928
5.472 | -3.61235 | 5.472 | -7.78807 | 5.472 | -1.98402
5.476 | -3.69816 | 5.476 | -8.05722 | 5.476 | -2.00971
5.48 | -3.78747 | 5.48 | -8.33446 | 5.48 | -2.03638
5.484 | -3.88044 | 5.484 | -8.61909 | 5.484 | -2.06406
5.488 | -3.97721 | 5.488 | -8.91012 | 5.488 | -2.09278
5.492 | -4.07798 | 5.492 | -9.20622 | 5.492 | -2.12258
5.496 | -4.1829 | 5.496 | -9.50565 | 5.496 | -2.1535
5.5 | -4.29219 | 5.5 | -9.80623 | 5.5 | -2.18556
5.504 | -4.40602 | 5.504 | -10.1052 | 5.504 | -2.21881
5.508 | -4.52462 | 5.508 | -10.3993 | 5.508 | -2.25328
5.512 | -4.64821 | 5.512 | -10.6846 | 5.512 | -2.28903
5.516 | -4.77703 | 5.516 | -10.9566 | 5.516 | -2.32609
5.52 | -4.91134 | 5.52 | -11.2102 | 5.52 | -2.36452
5.524 | -5.05138 | 5.524 | -11.4399 | 5.524 | -2.40437
5.528 | -5.19746 | 5.528 | -11.6401 | 5.528 | -2.44568
5.532 | -5.34988 | 5.532 | -11.8056 | 5.532 | -2.48851
5.536 | -5.50894 | 5.536 | -11.9314 | 5.536 | -2.53292
5.54 | -5.67499 | 5.54 | -12.0139 | 5.54 | -2.57898
5.544 | -5.84838 | 5.544 | -12.0506 | 5.544 | -2.62674
5.548 | -6.02951 | 5.548 | -12.0409 | 5.548 | -2.67628
5.552 | -6.21878 | 5.552 | -11.9858 | 5.552 | -2.72767
5.556 | -6.41662 | 5.556 | -11.8879 | 5.556 | -2.78097
5.56 | -6.62349 | 5.56 | -11.7511 | 5.56 | -2.83628
5.564 | -6.83989 | 5.564 | -11.5804 | 5.564 | -2.89366
5.568 | -7.06635 | 5.568 | -11.3811 | 5.568 | -2.95321
5.572 | -7.30341 | 5.572 | -11.1587 | 5.572 | -3.01501
5.576 | -7.55169 | 5.576 | -10.9185 | 5.576 | -3.07917
5.58 | -7.81182 | 5.58 | -10.6653 | 5.58 | -3.14577
5.584 | -8.08449 | 5.584 | -10.4035 | 5.584 | -3.21492
5.588 | -8.37043 | 5.588 | -10.1367 | 5.588 | -3.28672
5.592 | -8.67042 | 5.592 | -9.86817 | 5.592 | -3.3613
5.596 | -8.98529 | 5.596 | -9.60031 | 5.596 | -3.43876
5.6 | -9.31592 | 5.6 | -9.33519 | 5.6 | -3.51923
5.604 | -9.66328 | 5.604 | -9.07439 | 5.604 | -3.60283
5.608 | -10.0283 | 5.608 | -8.81913 | 5.608 | -3.6897
5.612 | -10.4121 | 5.612 | -8.5703 | 5.612 | -3.77998
5.616 | -10.8158 | 5.616 | -8.32854 | 5.616 | -3.87381
5.62 | -11.2403 | 5.62 | -8.0943 | 5.62 | -3.97135
5.624 | -11.6868 | 5.624 | -7.86785 | 5.624 | -4.07275
5.628 | -12.1564 | 5.628 | -7.64931 | 5.628 | -4.17818
5.632 | -12.6497 | 5.632 | -7.43872 | 5.632 | -4.28783
5.636 | -13.1674 | 5.636 | -7.23605 | 5.636 | -4.40187
5.64 | -13.7096 | 5.64 | -7.04117 | 5.64 | -4.5205
5.644 | -14.2754 | 5.644 | -6.85395 | 5.644 | -4.64392
5.648 | -14.8629 | 5.648 | -6.67418 | 5.648 | -4.77235
5.652 | -15.4681 | 5.652 | -6.50167 | 5.652 | -4.90602
5.656 | -16.0841 | 5.656 | -6.33619 | 5.656 | -5.04517
5.66 | -16.7002 | 5.66 | -6.17749 | 5.66 | -5.19005
5.664 | -17.2999 | 5.664 | -6.02534 | 5.664 | -5.34094
5.668 | -17.8605 | 5.668 | -5.87949 | 5.668 | -5.49813
5.672 | -18.3525 | 5.672 | -5.73969 | 5.672 | -5.66191
5.676 | -18.7417 | 5.676 | -5.60571 | 5.676 | -5.83263
5.68 | -18.9949 | 5.68 | -5.4773 | 5.68 | -6.01063
5.684 | -19.0877 | 5.684 | -5.35425 | 5.684 | -6.19628
5.688 | -19.0125 | 5.688 | -5.23631 | 5.688 | -6.39
5.692 | -18.7808 | 5.692 | -5.12327 | 5.692 | -6.59221
5.696 | -18.4192 | 5.696 | -5.01493 | 5.696 | -6.80338
5.7 | -17.9617 | 5.7 | -4.91108 | 5.7 | -7.02402
5.704 | -17.4416 | 5.704 | -4.81153 | 5.704 | -7.25467
5.708 | -16.8871 | 5.708 | -4.71608 | 5.708 | -7.49594
5.712 | -16.3195 | 5.712 | -4.62456 | 5.712 | -7.74846
5.716 | -15.7537 | 5.716 | -4.53681 | 5.716 | -8.01295
5.72 | -15.1996 | 5.72 | -4.45265 | 5.72 | -8.29019
5.724 | -14.6633 | 5.724 | -4.37192 | 5.724 | -8.58103
5.728 | -14.1481 | 5.728 | -4.29449 | 5.728 | -8.88641
5.732 | -13.6556 | 5.732 | -4.2202 | 5.732 | -9.2074
5.736 | -13.1865 | 5.736 | -4.14892 | 5.736 | -9.54515
5.74 | -12.7405 | 5.74 | -4.08052 | 5.74 | -9.90098
5.744 | -12.3168 | 5.744 | -4.01488 | 5.744 | -10.2764
5.748 | -11.9147 | 5.748 | -3.95188 | 5.748 | -10.673
5.752 | -11.5331 | 5.752 | -3.89142 | 5.752 | -11.0928
5.756 | -11.1708 | 5.756 | -3.83338 | 5.756 | -11.5379
5.76 | -10.8268 | 5.76 | -3.77766 | 5.76 | -12.0108
5.764 | -10.5 | 5.764 | -3.72418 | 5.764 | -12.5146
5.768 | -10.1894 | 5.768 | -3.67285 | 5.768 | -13.0527
5.772 | -9.89408 | 5.772 | -3.62357 | 5.772 | -13.6291
5.776 | -9.61306 | 5.776 | -3.57628 | 5.776 | -14.2489
5.78 | -9.34552 | 5.78 | -3.5309 | 5.78 | -14.9181
5.784 | -9.09068 | 5.784 | -3.48735 | 5.784 | -15.6438
5.788 | -8.8478 | 5.788 | -3.44558 | 5.788 | -16.4353
5.792 | -8.61621 | 5.792 | -3.40553 | 5.792 | -17.3039
5.796 | -8.39527 | 5.796 | -3.36713 | 5.796 | -18.2642
5.8 | -8.18439 | 5.8 | -3.33034 | 5.8 | -19.3349
5.804 | -7.98303 | 5.804 | -3.2951 | 5.804 | -20.54
5.808 | -7.79069 | 5.808 | -3.26138 | 5.808 | -21.9101
5.812 | -7.60689 | 5.812 | -3.22912 | 5.812 | -23.4814
5.816 | -7.43119 | 5.816 | -3.1983 | 5.816 | -25.2844
5.82 | -7.26317 | 5.82 | -3.16887 | 5.82 | -27.2927
5.824 | -7.10246 | 5.824 | -3.1408 | 5.824 | -29.2418
5.828 | -6.94869 | 5.828 | -3.11407 | 5.828 | -30.3061
5.832 | -6.80153 | 5.832 | -3.08864 | 5.832 | -29.6619
5.836 | -6.66065 | 5.836 | -3.06448 | 5.836 | -27.8811
5.84 | -6.52575 | 5.84 | -3.04158 | 5.84 | -25.9078
5.844 | -6.39655 | 5.844 | -3.01991 | 5.844 | -24.1109
5.848 | -6.27279 | 5.848 | -2.99945 | 5.848 | -22.5477
5.852 | -6.15422 | 5.852 | -2.98018 | 5.852 | -21.1936
5.856 | -6.04058 | 5.856 | -2.9621 | 5.856 | -20.0118
5.86 | -5.93166 | 5.86 | -2.94517 | 5.86 | -18.9703
5.864 | -5.82724 | 5.864 | -2.9294 | 5.864 | -18.0433
5.868 | -5.72712 | 5.868 | -2.91477 | 5.868 | -17.2111
5.872 | -5.63111 | 5.872 | -2.90127 | 5.872 | -16.4581
5.876 | -5.53901 | 5.876 | -2.8889 | 5.876 | -15.7721
5.88 | -5.45067 | 5.88 | -2.87765 | 5.88 | -15.1437
5.884 | -5.3659 | 5.884 | -2.86752 | 5.884 | -14.565
5.888 | -5.28456 | 5.888 | -2.85851 | 5.888 | -14.0297
5.892 | -5.20649 | 5.892 | -2.85063 | 5.892 | -13.5327
5.896 | -5.13156 | 5.896 | -2.84389 | 5.896 | -13.0696
5.9 | -5.05962 | 5.9 | -2.83829 | 5.9 | -12.6367
5.904 | -4.99056 | 5.904 | -2.83386 | 5.904 | -12.2311
5.908 | -4.92426 | 5.908 | -2.83062 | 5.908 | -11.85
5.912 | -4.8606 | 5.912 | -2.82858 | 5.912 | -11.4912
5.916 | -4.79948 | 5.916 | -2.82779 | 5.916 | -11.1527
5.92 | -4.7408 | 5.92 | -2.82829 | 5.92 | -10.8328
5.924 | -4.68447 | 5.924 | -2.83011 | 5.924 | -10.5299
5.928 | -4.63042 | 5.928 | -2.83331 | 5.928 | -10.2429
5.932 | -4.57856 | 5.932 | -2.83794 | 5.932 | -9.97036
5.936 | -4.52883 | 5.936 | -2.84409 | 5.936 | -9.71135
5.94 | -4.48117 | 5.94 | -2.85181 | 5.94 | -9.4649
5.944 | -4.43553 | 5.944 | -2.8612 | 5.944 | -9.23016
5.948 | -4.39186 | 5.948 | -2.87234 | 5.948 | -9.00636
5.952 | -4.35013 | 5.952 | -2.88534 | 5.952 | -8.7928
5.956 | -4.31031 | 5.956 | -2.90032 | 5.956 | -8.58887
5.96 | -4.27239 | 5.96 | -2.91739 | 5.96 | -8.39397
5.964 | -4.23636 | 5.964 | -2.93668 | 5.964 | -8.2076
5.968 | -4.20221 | 5.968 | -2.95833 | 5.968 | -8.02926
5.972 | -4.16996 | 5.972 | -2.98251 | 5.972 | -7.85852
5.976 | -4.13962 | 5.976 | -3.00936 | 5.976 | -7.69498
5.98 | -4.11122 | 5.98 | -3.03906 | 5.98 | -7.53825
5.984 | -4.08478 | 5.984 | -3.07179 | 5.984 | -7.388
5.988 | -4.06035 | 5.988 | -3.10774 | 5.988 | -7.24389
5.992 | -4.03796 | 5.992 | -3.1471 | 5.992 | -7.10563
5.996 | -4.01766 | 5.996 | -3.19008 | 5.996 | -6.97295
6 | -3.9995 | 6 | -3.23689 | 6 | -6.84557