## S11_Sim 8mmInset
Freq (GHz) | RF-45 | Perspex | Taconic | Freq GHz | Sample, T9ST
2 | -0.185576 | -0.0873993 | -0.0535948 | 2 | -0.264221
2.008 | -0.18867 | -0.0886079 | -0.0540276 | 2.004 | -0.264537
2.016 | -0.191977 | -0.0898566 | -0.0544694 | 2.008 | -0.264901
2.024 | -0.195476 | -0.0911469 | -0.0549205 | 2.012 | -0.265305
2.032 | -0.199135 | -0.092479 | -0.0553811 | 2.016 | -0.265739
2.04 | -0.202926 | -0.0938518 | -0.0558514 | 2.02 | -0.266195
2.048 | -0.206829 | -0.0952631 | -0.0563316 | 2.024 | -0.26666
2.056 | -0.210847 | -0.0967103 | -0.0568218 | 2.028 | -0.267123
2.064 | -0.215009 | -0.0981907 | -0.0573224 | 2.032 | -0.267572
2.072 | -0.219368 | -0.0997025 | -0.0578335 | 2.036 | -0.267995
2.08 | -0.224 | -0.101245 | -0.0583552 | 2.04 | -0.26838
2.088 | -0.22899 | -0.102819 | -0.0588879 | 2.044 | -0.268716
2.096 | -0.234419 | -0.104427 | -0.0594318 | 2.048 | -0.268995
2.104 | -0.240356 | -0.106075 | -0.059987 | 2.052 | -0.269208
2.112 | -0.246839 | -0.10777 | -0.0605537 | 2.056 | -0.269349
2.12 | -0.253878 | -0.10952 | -0.0611323 | 2.06 | -0.269416
2.128 | -0.261457 | -0.111333 | -0.061723 | 2.064 | -0.269406
2.136 | -0.269542 | -0.113219 | -0.0623261 | 2.068 | -0.26932
2.144 | -0.278104 | -0.115185 | -0.0629418 | 2.072 | -0.269162
2.152 | -0.287136 | -0.117236 | -0.0635705 | 2.076 | -0.268938
2.16 | -0.296673 | -0.119376 | -0.0642125 | 2.08 | -0.268656
2.168 | -0.306806 | -0.121605 | -0.0648681 | 2.084 | -0.268326
2.176 | -0.317687 | -0.123921 | -0.0655377 | 2.088 | -0.267958
2.184 | -0.329519 | -0.126318 | -0.0662216 | 2.092 | -0.267566
2.192 | -0.342542 | -0.12879 | -0.0669203 | 2.096 | -0.267163
2.2 | -0.357007 | -0.131329 | -0.0676342 | 2.1 | -0.266764
2.208 | -0.373147 | -0.133927 | -0.0683635 | 2.104 | -0.266381
2.216 | -0.391161 | -0.136576 | -0.0691088 | 2.108 | -0.266028
2.224 | -0.411195 | -0.139273 | -0.0698704 | 2.112 | -0.265717
2.232 | -0.43336 | -0.142015 | -0.0706486 | 2.116 | -0.26546
2.24 | -0.457748 | -0.144804 | -0.071444 | 2.12 | -0.265264
2.248 | -0.484484 | -0.147645 | -0.0722568 | 2.124 | -0.265138
2.256 | -0.513779 | -0.150546 | -0.0730874 | 2.128 | -0.265086
2.264 | -0.545989 | -0.15352 | -0.0739363 | 2.132 | -0.265111
2.272 | -0.581675 | -0.156578 | -0.0748037 | 2.136 | -0.265212
2.28 | -0.621635 | -0.159736 | -0.0756902 | 2.14 | -0.265389
2.288 | -0.666919 | -0.163008 | -0.0765961 | 2.144 | -0.265637
2.296 | -0.718818 | -0.166409 | -0.0775218 | 2.148 | -0.265949
2.304 | -0.778834 | -0.16995 | -0.0784679 | 2.152 | -0.266318
2.312 | -0.848641 | -0.173644 | -0.0794346 | 2.156 | -0.266736
2.32 | -0.930063 | -0.177497 | -0.0804227 | 2.16 | -0.267193
2.328 | -1.02509 | -0.181517 | -0.0814325 | 2.164 | -0.267678
2.336 | -1.13598 | -0.185707 | -0.0824647 | 2.168 | -0.268181
2.344 | -1.26542 | -0.19007 | -0.0835198 | 2.172 | -0.268694
2.352 | -1.4168 | -0.194608 | -0.0845985 | 2.176 | -0.269206
2.36 | -1.59468 | -0.199324 | -0.0857014 | 2.18 | -0.26971
2.368 | -1.80519 | -0.204219 | -0.0868293 | 2.184 | -0.2702
2.376 | -2.05668 | -0.209298 | -0.087983 | 2.188 | -0.270672
2.384 | -2.36009 | -0.214566 | -0.0891632 | 2.192 | -0.271123
2.392 | -2.72931 | -0.220032 | -0.0903707 | 2.196 | -0.271551
2.4 | -3.18083 | -0.225705 | -0.0916066 | 2.2 | -0.271958
2.408 | -3.73239 | -0.231596 | -0.0928716 | 2.204 | -0.272348
2.416 | -4.3994 | -0.23772 | -0.0941669 | 2.208 | -0.272724
2.424 | -5.18674 | -0.244091 | -0.0954933 | 2.212 | -0.273092
2.432 | -6.07188 | -0.250725 | -0.0968519 | 2.216 | -0.273459
2.44 | -6.97516 | -0.257638 | -0.098244 | 2.22 | -0.273833
2.448 | -7.7278 | -0.264849 | -0.0996704 | 2.224 | -0.274223
2.456 | -8.09619 | -0.272373 | -0.101133 | 2.228 | -0.274635
2.464 | -7.93248 | -0.28023 | -0.102632 | 2.232 | -0.275078
2.472 | -7.31823 | -0.288437 | -0.104169 | 2.236 | -0.275558
2.48 | -6.47858 | -0.297013 | -0.105745 | 2.24 | -0.276081
2.488 | -5.60722 | -0.305978 | -0.107363 | 2.244 | -0.276653
2.496 | -4.80758 | -0.315353 | -0.109022 | 2.248 | -0.277275
2.504 | -4.11668 | -0.32516 | -0.110725 | 2.252 | -0.27795
2.512 | -3.53762 | -0.335424 | -0.112473 | 2.256 | -0.278677
2.52 | -3.0594 | -0.346171 | -0.114268 | 2.26 | -0.279455
2.528 | -2.6666 | -0.357431 | -0.116112 | 2.264 | -0.280281
2.536 | -2.34369 | -0.369235 | -0.118006 | 2.268 | -0.28115
2.544 | -2.07675 | -0.381618 | -0.119952 | 2.272 | -0.282056
2.552 | -1.85411 | -0.394617 | -0.121953 | 2.276 | -0.282994
2.56 | -1.66641 | -0.408275 | -0.12401 | 2.28 | -0.283957
2.568 | -1.5064 | -0.422634 | -0.126125 | 2.284 | -0.284938
2.576 | -1.36868 | -0.437742 | -0.128303 | 2.288 | -0.285931
2.584 | -1.24931 | -0.453652 | -0.130544 | 2.292 | -0.28693
2.592 | -1.14545 | -0.470417 | -0.132852 | 2.296 | -0.28793
2.6 | -1.05501 | -0.488097 | -0.13523 | 2.3 | -0.288929
2.608 | -0.97637 | -0.506755 | -0.137681 | 2.304 | -0.289923
2.616 | -0.908128 | -0.526461 | -0.140209 | 2.308 | -0.290912
2.624 | -0.848991 | -0.547289 | -0.142817 | 2.312 | -0.291898
2.632 | -0.797685 | -0.569319 | -0.145508 | 2.316 | -0.292882
2.64 | -0.752959 | -0.592638 | -0.148287 | 2.32 | -0.293869
2.648 | -0.713619 | -0.617341 | -0.151158 | 2.324 | -0.294864
2.656 | -0.678585 | -0.643531 | -0.154125 | 2.328 | -0.295874
2.664 | -0.646953 | -0.671319 | -0.157193 | 2.332 | -0.296907
2.672 | -0.61803 | -0.700828 | -0.160368 | 2.336 | -0.297969
2.68 | -0.591351 | -0.732192 | -0.163653 | 2.34 | -0.29907
2.688 | -0.566657 | -0.765556 | -0.167057 | 2.344 | -0.300216
2.696 | -0.543852 | -0.801078 | -0.170583 | 2.348 | -0.301415
2.704 | -0.522935 | -0.838933 | -0.17424 | 2.352 | -0.302674
2.712 | -0.50394 | -0.879308 | -0.178034 | 2.356 | -0.303997
2.72 | -0.486871 | -0.92241 | -0.181974 | 2.36 | -0.305389
2.728 | -0.471662 | -0.968463 | -0.186066 | 2.364 | -0.306851
2.736 | -0.458165 | -1.01771 | -0.190322 | 2.368 | -0.308385
2.744 | -0.446151 | -1.07042 | -0.194749 | 2.372 | -0.309989
2.752 | -0.435341 | -1.12689 | -0.199359 | 2.376 | -0.31166
2.76 | -0.425443 | -1.18742 | -0.204162 | 2.38 | -0.313395
2.768 | -0.416197 | -1.25235 | -0.209172 | 2.384 | -0.315189
2.776 | -0.407405 | -1.32207 | -0.214399 | 2.388 | -0.317036
2.784 | -0.398956 | -1.39698 | -0.219859 | 2.392 | -0.318929
2.792 | -0.390827 | -1.4775 | -0.225565 | 2.396 | -0.320862
2.8 | -0.383068 | -1.56412 | -0.231534 | 2.4 | -0.322828
2.808 | -0.375775 | -1.65735 | -0.237782 | 2.404 | -0.324823
2.816 | -0.369057 | -1.75775 | -0.244328 | 2.408 | -0.326841
2.824 | -0.362998 | -1.86591 | -0.25119 | 2.412 | -0.328879
2.832 | -0.357637 | -1.98247 | -0.25839 | 2.416 | -0.330936
2.84 | -0.35295 | -2.10812 | -0.26595 | 2.42 | -0.333013
2.848 | -0.348855 | -2.24359 | -0.273894 | 2.424 | -0.335111
2.856 | -0.345224 | -2.38964 | -0.28225 | 2.428 | -0.337234
2.864 | -0.341911 | -2.54708 | -0.291044 | 2.432 | -0.339389
2.872 | -0.338776 | -2.71675 | -0.30031 | 2.436 | -0.341584
2.88 | -0.335713 | -2.8995 | -0.310078 | 2.44 | -0.343828
2.888 | -0.332666 | -3.0962 | -0.320388 | 2.444 | -0.346132
2.896 | -0.329636 | -3.30769 | -0.331277 | 2.448 | -0.348505
2.904 | -0.326676 | -3.53479 | -0.342789 | 2.452 | -0.350962
2.912 | -0.32387 | -3.77822 | -0.354971 | 2.456 | -0.353511
2.92 | -0.321315 | -4.0386 | -0.367873 | 2.46 | -0.356165
2.928 | -0.319095 | -4.31634 | -0.381552 | 2.464 | -0.358934
2.936 | -0.317258 | -4.61163 | -0.396068 | 2.468 | -0.361825
2.944 | -0.315811 | -4.92427 | -0.411487 | 2.472 | -0.364846
2.952 | -0.314712 | -5.25357 | -0.427881 | 2.476 | -0.368001
2.96 | -0.313881 | -5.59822 | -0.44533 | 2.48 | -0.371293
2.968 | -0.313219 | -5.95607 | -0.463919 | 2.484 | -0.374723
2.976 | -0.312627 | -6.32393 | -0.483744 | 2.488 | -0.378289
2.984 | -0.312026 | -6.69734 | -0.50491 | 2.492 | -0.381988
2.992 | -0.311374 | -7.07036 | -0.527532 | 2.496 | -0.385815
3 | -0.310672 | -7.43543 | -0.551736 | 2.5 | -0.389764
3.008 | -0.309963 | -7.78332 | -0.577664 | 2.504 | -0.393829
3.016 | -0.309318 | -8.10342 | -0.605471 | 2.508 | -0.398002
3.024 | -0.308822 | -8.3843 | -0.63533 | 2.512 | -0.402278
3.032 | -0.308552 | -8.61466 | -0.667432 | 2.516 | -0.406651
3.04 | -0.308561 | -8.78464 | -0.701993 | 2.52 | -0.411119
3.048 | -0.308864 | -8.88716 | -0.73925 | 2.524 | -0.415678
3.056 | -0.309439 | -8.91907 | -0.77947 | 2.528 | -0.420332
3.064 | -0.310228 | -8.8816 | -0.822952 | 2.532 | -0.425085
3.072 | -0.311152 | -8.78009 | -0.870031 | 2.536 | -0.429943
3.08 | -0.312128 | -8.623 | -0.921082 | 2.54 | -0.434918
3.088 | -0.313087 | -8.42058 | -0.97653 | 2.544 | -0.440024
3.096 | -0.313989 | -8.18356 | -1.03685 | 2.548 | -0.445278
3.104 | -0.31483 | -7.92215 | -1.10258 | 2.552 | -0.450701
3.112 | -0.315643 | -7.64533 | -1.17434 | 2.556 | -0.456315
3.12 | -0.316493 | -7.36058 | -1.25281 | 2.56 | -0.462143
3.128 | -0.317456 | -7.07387 | -1.33877 | 2.564 | -0.468212
3.136 | -0.318608 | -6.78972 | -1.43313 | 2.568 | -0.474546
3.144 | -0.320005 | -6.51147 | -1.53689 | 2.572 | -0.48117
3.152 | -0.321673 | -6.24144 | -1.65121 | 2.576 | -0.488109
3.16 | -0.323599 | -5.98119 | -1.77742 | 2.58 | -0.495384
3.168 | -0.32574 | -5.73165 | -1.91704 | 2.584 | -0.503015
3.176 | -0.328026 | -5.49331 | -2.07178 | 2.588 | -0.511018
3.184 | -0.33038 | -5.26634 | -2.24363 | 2.592 | -0.519407
3.192 | -0.332736 | -5.05063 | -2.43486 | 2.596 | -0.528194
3.2 | -0.335048 | -4.84594 | -2.64806 | 2.6 | -0.537384
3.208 | -0.337308 | -4.65191 | -2.88619 | 2.604 | -0.546983
3.216 | -0.339541 | -4.46809 | -3.15264 | 2.608 | -0.556994
3.224 | -0.341806 | -4.294 | -3.45124 | 2.612 | -0.567417
3.232 | -0.344179 | -4.12914 | -3.78634 | 2.616 | -0.578254
3.24 | -0.34674 | -3.973 | -4.16277 | 2.62 | -0.589505
3.248 | -0.349552 | -3.82509 | -4.58591 | 2.624 | -0.601175
3.256 | -0.352652 | -3.68491 | -5.06152 | 2.628 | -0.61327
3.264 | -0.35604 | -3.55201 | -5.59554 | 2.632 | -0.625801
3.272 | -0.359682 | -3.42593 | -6.19366 | 2.636 | -0.638786
3.28 | -0.363514 | -3.30625 | -6.86027 | 2.64 | -0.652249
3.288 | -0.367461 | -3.19259 | -7.59672 | 2.644 | -0.666223
3.296 | -0.37145 | -3.08456 | -8.39786 | 2.648 | -0.68075
3.304 | -0.375431 | -2.98182 | -9.24604 | 2.652 | -0.695879
3.312 | -0.379386 | -2.88405 | -10.1017 | 2.656 | -0.711672
3.32 | -0.383336 | -2.79095 | -10.892 | 2.66 | -0.7282
3.328 | -0.387337 | -2.70222 | -11.5067 | 2.664 | -0.745541
3.336 | -0.391471 | -2.61762 | -11.8225 | 2.668 | -0.763785
3.344 | -0.395829 | -2.53689 | -11.7634 | 2.672 | -0.783027
3.352 | -0.40049 | -2.45981 | -11.353 | 2.676 | -0.803371
3.36 | -0.405508 | -2.38617 | -10.6965 | 2.68 | -0.824925
3.368 | -0.4109 | -2.31576 | -9.91585 | 2.684 | -0.8478
3.376 | -0.416643 | -2.24842 | -9.10426 | 2.688 | -0.872111
3.384 | -0.42268 | -2.18395 | -8.3176 | 2.692 | -0.897975
3.392 | -0.428931 | -2.12222 | -7.58368 | 2.696 | -0.925508
3.4 | -0.435319 | -2.06308 | -6.91336 | 2.7 | -0.954826
3.408 | -0.44178 | -2.00638 | -6.30825 | 2.704 | -0.986045
3.416 | -0.448289 | -1.952 | -5.76546 | 2.708 | -1.01928
3.424 | -0.45486 | -1.89984 | -5.28008 | 2.712 | -1.05465
3.432 | -0.461556 | -1.84977 | -4.84652 | 2.716 | -1.09227
3.44 | -0.468472 | -1.8017 | -4.45924 | 2.72 | -1.13227
3.448 | -0.475721 | -1.75554 | -4.11299 | 2.724 | -1.17478
3.456 | -0.483416 | -1.71119 | -3.803 | 2.728 | -1.21994
3.464 | -0.491642 | -1.66858 | -3.525 | 2.732 | -1.26794
3.472 | -0.500447 | -1.62761 | -3.27521 | 2.736 | -1.31894
3.48 | -0.50983 | -1.58822 | -3.05031 | 2.74 | -1.37319
3.488 | -0.519745 | -1.55034 | -2.84739 | 2.744 | -1.43094
3.496 | -0.530115 | -1.5139 | -2.66391 | 2.748 | -1.4925
3.504 | -0.540853 | -1.47884 | -2.49763 | 2.752 | -1.55823
3.512 | -0.551885 | -1.44509 | -2.34662 | 2.756 | -1.62858
3.52 | -0.563176 | -1.41261 | -2.20918 | 2.76 | -1.70404
3.528 | -0.574745 | -1.38133 | -2.08384 | 2.764 | -1.7852
3.536 | -0.586669 | -1.35122 | -1.96929 | 2.768 | -1.87276
3.544 | -0.59908 | -1.32222 | -1.8644 | 2.772 | -1.96748
3.552 | -0.612144 | -1.2943 | -1.76816 | 2.776 | -2.07028
3.56 | -0.62604 | -1.26741 | -1.67969 | 2.78 | -2.18216
3.568 | -0.640927 | -1.24152 | -1.59823 | 2.784 | -2.30427
3.576 | -0.65692 | -1.21659 | -1.52307 | 2.788 | -2.4379
3.584 | -0.674078 | -1.19258 | -1.45363 | 2.792 | -2.58449
3.592 | -0.692399 | -1.16947 | -1.38935 | 2.796 | -2.74565
3.6 | -0.711832 | -1.14721 | -1.32976 | 2.8 | -2.92317
3.608 | -0.732302 | -1.12577 | -1.27443 | 2.804 | -3.11905
3.616 | -0.753745 | -1.10512 | -1.22299 | 2.808 | -3.33554
3.624 | -0.77614 | -1.08523 | -1.17508 | 2.812 | -3.57515
3.632 | -0.799542 | -1.06607 | -1.13042 | 2.816 | -3.84071
3.64 | -0.824098 | -1.04761 | -1.08872 | 2.82 | -4.13544
3.648 | -0.850045 | -1.02984 | -1.04974 | 2.824 | -4.46306
3.656 | -0.877699 | -1.01272 | -1.01326 | 2.828 | -4.82784
3.664 | -0.90742 | -0.996252 | -0.97907 | 2.832 | -5.23483
3.672 | -0.939573 | -0.980409 | -0.946999 | 2.836 | -5.69001
3.68 | -0.974494 | -0.96518 | -0.916881 | 2.84 | -6.2006
3.688 | -1.01245 | -0.950553 | -0.888566 | 2.844 | -6.77546
3.696 | -1.05364 | -0.936515 | -0.86192 | 2.848 | -7.42562
3.704 | -1.09819 | -0.923051 | -0.836821 | 2.852 | -8.16506
3.712 | -1.1462 | -0.910143 | -0.813156 | 2.856 | -9.01188
3.72 | -1.19776 | -0.897772 | -0.790825 | 2.86 | -9.98992
3.728 | -1.25306 | -0.885916 | -0.769734 | 2.864 | -11.1312
3.736 | -1.31242 | -0.874549 | -0.7498 | 2.868 | -12.4793
3.744 | -1.37631 | -0.863644 | -0.730945 | 2.872 | -14.0926
3.752 | -1.44545 | -0.853172 | -0.713099 | 2.876 | -16.0411
3.76 | -1.52074 | -0.843107 | -0.696197 | 2.88 | -18.3568
3.768 | -1.60325 | -0.833423 | -0.68018 | 2.884 | -20.7509
3.776 | -1.69421 | -0.824098 | -0.664993 | 2.888 | -21.8582
3.784 | -1.79489 | -0.815113 | -0.650584 | 2.892 | -20.4567
3.792 | -1.9066 | -0.806456 | -0.636908 | 2.896 | -18.0089
3.8 | -2.03062 | -0.798118 | -0.62392 | 2.9 | -15.7204
3.808 | -2.16821 | -0.790098 | -0.61158 | 2.904 | -13.8066
3.816 | -2.32067 | -0.782395 | -0.59985 | 2.908 | -12.2241
3.824 | -2.48935 | -0.775014 | -0.588694 | 2.912 | -10.9038
3.832 | -2.67581 | -0.767959 | -0.57808 | 2.916 | -9.789
3.84 | -2.88186 | -0.761236 | -0.567975 | 2.92 | -8.83753
3.848 | -3.10971 | -0.754846 | -0.558352 | 2.924 | -8.01785
3.856 | -3.36192 | -0.748791 | -0.549184 | 2.928 | -7.30614
3.864 | -3.64141 | -0.743065 | -0.540446 | 2.932 | -6.68401
3.872 | -3.95123 | -0.737663 | -0.532116 | 2.936 | -6.13699
3.88 | -4.29419 | -0.732572 | -0.524171 | 2.94 | -5.65353
3.888 | -4.67231 | -0.72778 | -0.516593 | 2.944 | -5.22424
3.896 | -5.08591 | -0.723271 | -0.509364 | 2.948 | -4.84143
3.904 | -5.53241 | -0.719031 | -0.502468 | 2.952 | -4.49872
3.912 | -6.00462 | -0.715046 | -0.495888 | 2.956 | -4.19078
3.92 | -6.48874 | -0.711303 | -0.489612 | 2.96 | -3.91311
3.928 | -6.96229 | -0.707793 | -0.483625 | 2.964 | -3.66189
3.936 | -7.39298 | -0.704512 | -0.477916 | 2.968 | -3.43389
3.944 | -7.74045 | -0.701457 | -0.472472 | 2.972 | -3.22634
3.952 | -7.96284 | -0.698629 | -0.467282 | 2.976 | -3.03686
3.96 | -8.02812 | -0.696029 | -0.462334 | 2.98 | -2.86342
3.968 | -7.92564 | -0.693661 | -0.457618 | 2.984 | -2.70428
3.976 | -7.67045 | -0.691528 | -0.453124 | 2.988 | -2.55794
3.984 | -7.29724 | -0.689632 | -0.448842 | 2.992 | -2.42313
3.992 | -6.84835 | -0.687972 | -0.444761 | 2.996 | -2.29874
4 | -6.36316 | -0.686546 | -0.440873 | 3 | -2.18383
4.008 | -5.87252 | -0.685349 | -0.437169 | 3.004 | -2.07757
4.016 | -5.39767 | -0.684375 | -0.43364 | 3.008 | -1.97926
4.024 | -4.95158 | -0.683617 | -0.430279 | 3.012 | -1.88826
4.032 | -4.54093 | -0.683067 | -0.42708 | 3.016 | -1.80401
4.04 | -4.168 | -0.682719 | -0.424036 | 3.02 | -1.726
4.048 | -3.83217 | -0.682567 | -0.421141 | 3.024 | -1.65379
4.056 | -3.53104 | -0.68261 | -0.418391 | 3.028 | -1.58692
4.064 | -3.26124 | -0.682845 | -0.415781 | 3.032 | -1.52501
4.072 | -3.01908 | -0.683277 | -0.413307 | 3.036 | -1.46766
4.08 | -2.80099 | -0.683909 | -0.410966 | 3.04 | -1.4145
4.088 | -2.6038 | -0.684747 | -0.408754 | 3.044 | -1.36518
4.096 | -2.42498 | -0.685797 | -0.406668 | 3.048 | -1.31936
4.104 | -2.26262 | -0.687066 | -0.404705 | 3.052 | -1.27669
4.112 | -2.1154 | -0.688558 | -0.402861 | 3.056 | -1.23689
4.12 | -1.98245 | -0.690277 | -0.401132 | 3.06 | -1.19964
4.128 | -1.86312 | -0.692224 | -0.399517 | 3.064 | -1.16467
4.136 | -1.75676 | -0.694401 | -0.398009 | 3.068 | -1.13174
4.144 | -1.66258 | -0.696805 | -0.396607 | 3.072 | -1.10061
4.152 | -1.57951 | -0.699436 | -0.395306 | 3.076 | -1.07108
4.16 | -1.50619 | -0.70229 | -0.394103 | 3.08 | -1.04298
4.168 | -1.44102 | -0.705369 | -0.392994 | 3.084 | -1.01617
4.176 | -1.3823 | -0.708673 | -0.391976 | 3.088 | -0.990518
4.184 | -1.32841 | -0.712205 | -0.391046 | 3.092 | -0.965937
4.192 | -1.27802 | -0.715972 | -0.390203 | 3.096 | -0.942357
4.2 | -1.23024 | -0.71998 | -0.389444 | 3.1 | -0.91973
4.208 | -1.18466 | -0.72424 | -0.388769 | 3.104 | -0.898024
4.216 | -1.1414 | -0.728763 | -0.388175 | 3.108 | -0.877225
4.224 | -1.10097 | -0.733562 | -0.387662 | 3.112 | -0.857326
4.232 | -1.06408 | -0.738648 | -0.387231 | 3.116 | -0.83833
4.24 | -1.03143 | -0.744034 | -0.386881 | 3.12 | -0.820243
4.248 | -1.00347 | -0.749729 | -0.386611 | 3.124 | -0.803068
4.256 | -0.980307 | -0.755744 | -0.386422 | 3.128 | -0.786809
4.264 | -0.961543 | -0.762085 | -0.386313 | 3.132 | -0.771462
4.272 | -0.946364 | -0.768761 | -0.386283 | 3.136 | -0.757015
4.28 | -0.93365 | -0.775778 | -0.386333 | 3.14 | -0.743447
4.288 | -0.922179 | -0.783143 | -0.386461 | 3.144 | -0.730728
4.296 | -0.910875 | -0.790864 | -0.386665 | 3.148 | -0.718818
4.304 | -0.899031 | -0.798954 | -0.386944 | 3.152 | -0.707666
4.312 | -0.886473 | -0.807423 | -0.387297 | 3.156 | -0.697214
4.32 | -0.873601 | -0.816289 | -0.387723 | 3.16 | -0.687398
4.328 | -0.861319 | -0.825569 | -0.388219 | 3.164 | -0.678148
4.336 | -0.850837 | -0.835285 | -0.388785 | 3.168 | -0.669392
4.344 | -0.843416 | -0.845462 | -0.38942 | 3.172 | -0.661059
4.352 | -0.840079 | -0.856124 | -0.390124 | 3.176 | -0.65308
4.36 | -0.841378 | -0.867299 | -0.390896 | 3.18 | -0.64539
4.368 | -0.847258 | -0.879014 | -0.391738 | 3.184 | -0.637931
4.376 | -0.85704 | -0.891298 | -0.392651 | 3.188 | -0.630656
4.384 | -0.869567 | -0.904178 | -0.393635 | 3.192 | -0.623525
4.392 | -0.883456 | -0.917683 | -0.394694 | 3.196 | -0.616511
4.4 | -0.897444 | -0.931841 | -0.395828 | 3.2 | -0.609596
4.408 | -0.910736 | -0.946683 | -0.39704 | 3.204 | -0.602775
4.416 | -0.923293 | -0.962238 | -0.398331 | 3.208 | -0.596053
4.424 | -0.935958 | -0.978542 | -0.399704 | 3.212 | -0.589442
4.432 | -0.950417 | -0.995629 | -0.401161 | 3.216 | -0.582964
4.44 | -0.968955 | -1.01354 | -0.402701 | 3.22 | -0.576646
4.448 | -0.994083 | -1.03233 | -0.404327 | 3.224 | -0.570518
4.456 | -1.02811 | -1.05203 | -0.406038 | 3.228 | -0.564612
4.464 | -1.07276 | -1.07271 | -0.407835 | 3.232 | -0.55896
4.472 | -1.12892 | -1.09443 | -0.409718 | 3.236 | -0.553591
4.48 | -1.19657 | -1.11725 | -0.411686 | 3.24 | -0.548528
4.488 | -1.27504 | -1.14126 | -0.413742 | 3.244 | -0.54379
4.496 | -1.36342 | -1.16651 | -0.415883 | 3.248 | -0.539389
4.504 | -1.46129 | -1.19311 | -0.418113 | 3.252 | -0.535326
4.512 | -1.5695 | -1.22113 | -0.420431 | 3.256 | -0.531597
4.52 | -1.69095 | -1.25066 | -0.42284 | 3.26 | -0.528187
4.528 | -1.8312 | -1.28181 | -0.425343 | 3.264 | -0.525074
4.536 | -1.99874 | -1.31468 | -0.427943 | 3.268 | -0.52223
4.544 | -2.205 | -1.34937 | -0.430643 | 3.272 | -0.51962
4.552 | -2.46403 | -1.38602 | -0.433449 | 3.276 | -0.517205
4.56 | -2.79214 | -1.42474 | -0.436364 | 3.28 | -0.514945
4.568 | -3.20767 | -1.46568 | -0.439395 | 3.284 | -0.512798
4.576 | -3.73078 | -1.50899 | -0.442545 | 3.288 | -0.510724
4.584 | -4.38349 | -1.55485 | -0.445819 | 3.292 | -0.508686
4.592 | -5.18931 | -1.60343 | -0.449222 | 3.296 | -0.506652
4.6 | -6.17127 | -1.65494 | -0.452758 | 3.3 | -0.504596
4.608 | -7.3451 | -1.7096 | -0.45643 | 3.304 | -0.5025
4.616 | -8.69779 | -1.76764 | -0.460242 | 3.308 | -0.500351
4.624 | -10.1303 | -1.82934 | -0.464196 | 3.312 | -0.498148
4.632 | -11.3477 | -1.89497 | -0.468296 | 3.316 | -0.495896
4.64 | -11.8405 | -1.96484 | -0.472544 | 3.32 | -0.493606
4.648 | -11.325 | -2.03926 | -0.476942 | 3.324 | -0.491299
4.656 | -10.1389 | -2.1186 | -0.481495 | 3.328 | -0.488998
4.664 | -8.78218 | -2.20322 | -0.486206 | 3.332 | -0.486733
4.672 | -7.52565 | -2.29353 | -0.491081 | 3.336 | -0.484533
4.68 | -6.45501 | -2.38995 | -0.496126 | 3.34 | -0.482431
4.688 | -5.57687 | -2.49295 | -0.501349 | 3.344 | -0.480456
4.696 | -4.87112 | -2.60302 | -0.506758 | 3.348 | -0.478636
4.704 | -4.31039 | -2.72066 | -0.512363 | 3.352 | -0.476994
4.712 | -3.86681 | -2.84643 | -0.518176 | 3.356 | -0.475548
4.72 | -3.51459 | -2.98091 | -0.524209 | 3.36 | -0.47431
4.728 | -3.23132 | -3.12469 | -0.530473 | 3.364 | -0.473283
4.736 | -2.99886 | -3.27837 | -0.536982 | 3.368 | -0.472465
4.744 | -2.80374 | -3.44255 | -0.543748 | 3.372 | -0.471846
4.752 | -2.63705 | -3.61782 | -0.550784 | 3.376 | -0.471409
4.76 | -2.49376 | -3.8047 | -0.5581 | 3.38 | -0.471132
4.768 | -2.37156 | -4.00362 | -0.565709 | 3.384 | -0.470988
4.776 | -2.26961 | -4.21489 | -0.573621 | 3.388 | -0.470947
4.784 | -2.18737 | -4.4386 | -0.581846 | 3.392 | -0.470977
4.792 | -2.12389 | -4.67457 | -0.590395 | 3.396 | -0.471046
4.8 | -2.07756 | -4.92221 | -0.599277 | 3.4 | -0.471122
4.808 | -2.04619 | -5.18047 | -0.608505 | 3.404 | -0.471179
4.816 | -2.02746 | -5.4476 | -0.61809 | 3.408 | -0.471193
4.824 | -2.01934 | -5.72106 | -0.628048 | 3.412 | -0.471144
4.832 | -2.02054 | -5.99733 | -0.638395 | 3.416 | -0.471022
4.84 | -2.03067 | -6.27173 | -0.649152 | 3.42 | -0.47082
4.848 | -2.05021 | -6.53835 | -0.660342 | 3.424 | -0.470541
4.856 | -2.08029 | -6.79 | -0.671992 | 3.428 | -0.47019
4.864 | -2.12232 | -7.01845 | -0.684131 | 3.432 | -0.469783
4.872 | -2.17768 | -7.2148 | -0.696793 | 3.436 | -0.469338
4.88 | -2.24746 | -7.37016 | -0.710013 | 3.44 | -0.468877
4.888 | -2.33237 | -7.4766 | -0.72383 | 3.444 | -0.468427
4.896 | -2.43291 | -7.52817 | -0.738283 | 3.448 | -0.468014
4.904 | -2.54954 | -7.52175 | -0.753412 | 3.452 | -0.467665
4.912 | -2.68305 | -7.4576 | -0.769261 | 3.456 | -0.467406
4.92 | -2.83489 | -7.33932 | -0.785869 | 3.46 | -0.467259
4.928 | -3.00734 | -7.17327 | -0.803279 | 3.464 | -0.467242
4.936 | -3.20361 | -6.96767 | -0.821533 | 3.468 | -0.467368
4.944 | -3.42766 | -6.7316 | -0.840674 | 3.472 | -0.467646
4.952 | -3.68389 | -6.47401 | -0.860747 | 3.476 | -0.468077
4.96 | -3.97656 | -6.20312 | -0.881799 | 3.48 | -0.468657
4.968 | -4.30905 | -5.92601 | -0.903883 | 3.484 | -0.469376
4.976 | -4.68296 | -5.64847 | -0.927056 | 3.488 | -0.470219
4.984 | -5.09677 | -5.37499 | -0.951383 | 3.492 | -0.471168
4.992 | -5.54426 | -5.10893 | -0.976939 | 3.496 | -0.472198
5 | -6.01243 | -4.85266 | -1.00381 | 3.5 | -0.473287
5.008 | -6.47923 | -4.60774 | -1.03209 | 3.504 | -0.47441
5.016 | -6.91202 | -4.37511 | -1.06189 | 3.508 | -0.475541
5.024 | -7.26878 | -4.15523 | -1.09334 | 3.512 | -0.476659
5.032 | -7.50444 | -3.9482 | -1.12657 | 3.516 | -0.477744
5.04 | -7.58302 | -3.75386 | -1.16173 | 3.52 | -0.478781
5.048 | -7.49101 | -3.57187 | -1.19897 | 3.524 | -0.47976
5.056 | -7.24326 | -3.40178 | -1.23849 | 3.528 | -0.480673
5.064 | -6.87682 | -3.24305 | -1.28045 | 3.532 | -0.481522
5.072 | -6.43735 | -3.09513 | -1.32506 | 3.536 | -0.48231
5.08 | -5.96682 | -2.9574 | -1.37252 | 3.54 | -0.483048
5.088 | -5.49718 | -2.82926 | -1.42305 | 3.544 | -0.483749
5.096 | -5.04923 | -2.71012 | -1.47687 | 3.548 | -0.484429
5.104 | -4.63441 | -2.59939 | -1.53425 | 3.552 | -0.485109
5.112 | -4.25728 | -2.49651 | -1.59545 | 3.556 | -0.485808
5.12 | -3.9179 | -2.40094 | -1.66077 | 3.56 | -0.486547
5.128 | -3.61373 | -2.31217 | -1.73054 | 3.564 | -0.487345
5.136 | -3.34105 | -2.22971 | -1.80513 | 3.568 | -0.488221
5.144 | -3.09592 | -2.15314 | -1.88498 | 3.572 | -0.489188
5.152 | -2.87478 | -2.08203 | -1.97056 | 3.576 | -0.490258
5.16 | -2.67482 | -2.01602 | -2.06244 | 3.58 | -0.491438
5.168 | -2.49394 | -1.95476 | -2.16126 | 3.584 | -0.49273
5.176 | -2.33074 | -1.89794 | -2.26773 | 3.588 | -0.494134
5.184 | -2.18418 | -1.84528 | -2.38269 | 3.592 | -0.495644
5.192 | -2.05343 | -1.79654 | -2.50707 | 3.596 | -0.497251
5.2 | -1.93753 | -1.75147 | -2.64192 | 3.6 | -0.498944
5.208 | -1.83531 | -1.70986 | -2.78839 | 3.604 | -0.500707
5.216 | -1.74532 | -1.67152 | -2.94779 | 3.608 | -0.502525
5.224 | -1.66582 | -1.63627 | -3.12155 | 3.612 | -0.504384
5.232 | -1.59496 | -1.60394 | -3.31125 | 3.616 | -0.506267
5.24 | -1.53089 | -1.57438 | -3.51865 | 3.62 | -0.508159
5.248 | -1.47198 | -1.54744 | -3.74567 | 3.624 | -0.510049
5.256 | -1.41698 | -1.52299 | -3.99446 | 3.628 | -0.511927
5.264 | -1.36507 | -1.50092 | -4.26743 | 3.632 | -0.513786
5.272 | -1.31591 | -1.48112 | -4.56727 | 3.636 | -0.515622
5.28 | -1.26954 | -1.46349 | -4.89705 | 3.64 | -0.517434
5.288 | -1.22627 | -1.44797 | -5.26025 | 3.644 | -0.519225
5.296 | -1.18653 | -1.43449 | -5.66093 | 3.648 | -0.521
5.304 | -1.15065 | -1.42299 | -6.10377 | 3.652 | -0.522766
5.312 | -1.11876 | -1.41345 | -6.5943 | 3.656 | -0.524532
5.32 | -1.09074 | -1.40582 | -7.13909 | 3.66 | -0.52631
5.328 | -1.06615 | -1.4001 | -7.74608 | 3.664 | -0.528109
5.336 | -1.04433 | -1.39626 | -8.42503 | 3.668 | -0.529941
5.344 | -1.0245 | -1.3943 | -9.18804 | 3.672 | -0.531817
5.352 | -1.00588 | -1.39423 | -10.0492 | 3.676 | -0.533744
5.36 | -0.987836 | -1.39604 | -11.0209 | 3.68 | -0.535731
5.368 | -0.969946 | -1.39975 | -12.1038 | 3.684 | -0.537784
5.376 | -0.952092 | -1.40538 | -13.2728 | 3.688 | -0.539904
5.384 | -0.934429 | -1.41295 | -14.4617 | 3.692 | -0.542095
5.392 | -0.917322 | -1.42251 | -15.5376 | 3.696 | -0.544355
5.4 | -0.901247 | -1.43409 | -16.2784 | 3.7 | -0.546682
5.408 | -0.886661 | -1.44775 | -16.4464 | 3.704 | -0.549071
5.416 | -0.873898 | -1.46356 | -15.9801 | 3.708 | -0.551518
5.424 | -0.863084 | -1.48161 | -15.0607 | 3.712 | -0.554016
5.432 | -0.854106 | -1.50197 | -13.9395 | 3.716 | -0.55656
5.44 | -0.84663 | -1.52477 | -12.7914 | 3.72 | -0.559142
5.448 | -0.840166 | -1.55012 | -11.7025 | 3.724 | -0.561757
5.456 | -0.834166 | -1.57814 | -10.7044 | 3.728 | -0.5644
5.464 | -0.828127 | -1.60899 | -9.8035 | 3.732 | -0.567066
5.472 | -0.821698 | -1.64282 | -8.99538 | 3.736 | -0.569754
5.48 | -0.814736 | -1.67979 | -8.27193 | 3.74 | -0.572462
5.488 | -0.807331 | -1.7201 | -7.6243 | 3.744 | -0.575188
5.496 | -0.799776 | -1.76393 | -7.04409 | 3.748 | -0.577936
5.504 | -0.79249 | -1.81149 | -6.52365 | 3.752 | -0.580706
5.512 | -0.785927 | -1.863 | -6.05625 | 3.756 | -0.583502
5.52 | -0.780473 | -1.9187 | -5.63594 | 3.76 | -0.586327
5.528 | -0.776354 | -1.97883 | -5.25749 | 3.764 | -0.589186
5.536 | -0.773596 | -2.04364 | -4.91626 | 3.768 | -0.592082
5.544 | -0.772007 | -2.11341 | -4.60817 | 3.772 | -0.595019
5.552 | -0.771226 | -2.18841 | -4.32956 | 3.776 | -0.598
5.56 | -0.770785 | -2.2689 | -4.07718 | 3.78 | -0.601029
5.568 | -0.770219 | -2.35518 | -3.84812 | 3.784 | -0.604107
5.576 | -0.769152 | -2.44749 | -3.63981 | 3.788 | -0.607236
5.584 | -0.767381 | -2.54608 | -3.44996 | 3.792 | -0.610416
5.592 | -0.764919 | -2.65116 | -3.27654 | 3.796 | -0.613647
5.6 | -0.761985 | -2.76288 | -3.11778 | 3.8 | -0.616928
5.608 | -0.758957 | -2.88133 | -2.97214 | 3.804 | -0.620257
5.616 | -0.756291 | -3.00653 | -2.83829 | 3.808 | -0.623633
5.624 | -0.754417 | -3.13838 | -2.71508 | 3.812 | -0.627055
5.632 | -0.753648 | -3.27665 | -2.60154 | 3.816 | -0.63052
5.64 | -0.754109 | -3.42095 | -2.49683 | 3.82 | -0.634028
5.648 | -0.75571 | -3.57072 | -2.40023 | 3.824 | -0.637578
5.656 | -0.758157 | -3.72519 | -2.31112 | 3.828 | -0.641169
5.664 | -0.761013 | -3.88338 | -2.22896 | 3.832 | -0.644802
5.672 | -0.763791 | -4.04407 | -2.15326 | 3.836 | -0.648478
5.68 | -0.766052 | -4.20582 | -2.08359 | 3.84 | -0.652199
5.688 | -0.767508 | -4.36697 | -2.01954 | 3.844 | -0.655967
5.696 | -0.768079 | -4.52566 | -1.96071 | 3.848 | -0.659786
5.704 | -0.767919 | -4.6799 | -1.90674 | 3.852 | -0.663658
5.712 | -0.767383 | -4.82763 | -1.85726 | 3.856 | -0.667587
5.72 | -0.766954 | -4.9668 | -1.81193 | 3.86 | -0.671577
5.728 | -0.76714 | -5.09546 | -1.77041 | 3.864 | -0.675629
5.736 | -0.768363 | -5.21188 | -1.73242 | 3.868 | -0.679748
5.744 | -0.770865 | -5.31463 | -1.69764 | 3.872 | -0.683934
5.752 | -0.774653 | -5.40266 | -1.66584 | 3.876 | -0.688188
5.76 | -0.779485 | -5.47537 | -1.63678 | 3.88 | -0.692512
5.768 | -0.784922 | -5.53265 | -1.61029 | 3.884 | -0.696905
5.776 | -0.790408 | -5.57483 | -1.58619 | 3.888 | -0.701365
5.784 | -0.795392 | -5.60269 | -1.56438 | 3.892 | -0.705891
5.792 | -0.79945 | -5.61736 | -1.54477 | 3.896 | -0.71048
5.8 | -0.80238 | -5.62029 | -1.52731 | 3.9 | -0.71513
5.808 | -0.804256 | -5.61307 | -1.51196 | 3.904 | -0.719837
5.816 | -0.805421 | -5.59745 | -1.4987 | 3.908 | -0.7246
5.824 | -0.806423 | -5.57519 | -1.48753 | 3.912 | -0.729414
5.832 | -0.807899 | -5.54801 | -1.47846 | 3.916 | -0.73428
5.84 | -0.810442 | -5.51755 | -1.47148 | 3.92 | -0.739195
5.848 | -0.814467 | -5.48533 | -1.46661 | 3.924 | -0.744159
5.856 | -0.820114 | -5.45275 | -1.46383 | 3.928 | -0.749173
5.864 | -0.827207 | -5.42103 | -1.46315 | 3.932 | -0.754241
5.872 | -0.83527 | -5.39126 | -1.46455 | 3.936 | -0.759364
5.88 | -0.843626 | -5.3644 | -1.46801 | 3.94 | -0.764546
5.888 | -0.851527 | -5.34127 | -1.47353 | 3.944 | -0.769795
5.896 | -0.858324 | -5.32258 | -1.48109 | 3.948 | -0.775114
5.904 | -0.863614 | -5.30896 | -1.49069 | 3.952 | -0.780511
5.912 | -0.867349 | -5.30097 | -1.50237 | 3.956 | -0.785992
5.92 | -0.869864 | -5.2991 | -1.51614 | 3.96 | -0.791564
5.928 | -0.871826 | -5.30385 | -1.53207 | 3.964 | -0.797234
5.936 | -0.874105 | -5.31564 | -1.55025 | 3.968 | -0.803007
5.944 | -0.877594 | -5.33493 | -1.57079 | 3.972 | -0.808887
5.952 | -0.883014 | -5.36217 | -1.59381 | 3.976 | -0.814879
5.96 | -0.890747 | -5.39785 | -1.61949 | 3.98 | -0.820985
5.968 | -0.900728 | -5.44247 | -1.64802 | 3.984 | -0.827206
5.976 | -0.912429 | -5.49655 | -1.6796 | 3.988 | -0.833542
5.984 | -0.924943 | -5.56069 | -1.71446 | 3.992 | -0.839991
5.992 | -0.93716 | -5.63549 | -1.75286 | 3.996 | -0.846551
6 | -0.948001 | -5.72161 | -1.79505 | 4 | -0.853218
|  |  |  | 4.004 | -0.859988
|  |  |  | 4.008 | -0.866856
|  |  |  | 4.012 | -0.873819
|  |  |  | 4.016 | -0.88087
|  |  |  | 4.02 | -0.888008
|  |  |  | 4.024 | -0.89523
|  |  |  | 4.028 | -0.902534
|  |  |  | 4.032 | -0.909922
|  |  |  | 4.036 | -0.917395
|  |  |  | 4.04 | -0.924957
|  |  |  | 4.044 | -0.932614
|  |  |  | 4.048 | -0.940374
|  |  |  | 4.052 | -0.948246
|  |  |  | 4.056 | -0.956239
|  |  |  | 4.06 | -0.964364
|  |  |  | 4.064 | -0.972633
|  |  |  | 4.068 | -0.981058
|  |  |  | 4.072 | -0.989648
|  |  |  | 4.076 | -0.998415
|  |  |  | 4.08 | -1.00737
|  |  |  | 4.084 | -1.01651
|  |  |  | 4.088 | -1.02586
|  |  |  | 4.092 | -1.03541
|  |  |  | 4.096 | -1.04516
|  |  |  | 4.1 | -1.05512
|  |  |  | 4.104 | -1.06528
|  |  |  | 4.108 | -1.07564
|  |  |  | 4.112 | -1.0862
|  |  |  | 4.116 | -1.09696
|  |  |  | 4.12 | -1.1079
|  |  |  | 4.124 | -1.11902
|  |  |  | 4.128 | -1.13033
|  |  |  | 4.132 | -1.14181
|  |  |  | 4.136 | -1.15347
|  |  |  | 4.14 | -1.16531
|  |  |  | 4.144 | -1.17734
|  |  |  | 4.148 | -1.18956
|  |  |  | 4.152 | -1.20198
|  |  |  | 4.156 | -1.21462
|  |  |  | 4.16 | -1.22749
|  |  |  | 4.164 | -1.24061
|  |  |  | 4.168 | -1.25399
|  |  |  | 4.172 | -1.26766
|  |  |  | 4.176 | -1.28163
|  |  |  | 4.18 | -1.29594
|  |  |  | 4.184 | -1.31059
|  |  |  | 4.188 | -1.32561
|  |  |  | 4.192 | -1.34102
|  |  |  | 4.196 | -1.35682
|  |  |  | 4.2 | -1.37305
|  |  |  | 4.204 | -1.38969
|  |  |  | 4.208 | -1.40677
|  |  |  | 4.212 | -1.42429
|  |  |  | 4.216 | -1.44225
|  |  |  | 4.22 | -1.46066
|  |  |  | 4.224 | -1.47952
|  |  |  | 4.228 | -1.49882
|  |  |  | 4.232 | -1.51858
|  |  |  | 4.236 | -1.53878
|  |  |  | 4.24 | -1.55945
|  |  |  | 4.244 | -1.58057
|  |  |  | 4.248 | -1.60217
|  |  |  | 4.252 | -1.62426
|  |  |  | 4.256 | -1.64685
|  |  |  | 4.26 | -1.66997
|  |  |  | 4.264 | -1.69365
|  |  |  | 4.268 | -1.71791
|  |  |  | 4.272 | -1.74279
|  |  |  | 4.276 | -1.76834
|  |  |  | 4.28 | -1.79459
|  |  |  | 4.284 | -1.82159
|  |  |  | 4.288 | -1.84938
|  |  |  | 4.292 | -1.87802
|  |  |  | 4.296 | -1.90756
|  |  |  | 4.3 | -1.93803
|  |  |  | 4.304 | -1.96948
|  |  |  | 4.308 | -2.00196
|  |  |  | 4.312 | -2.03551
|  |  |  | 4.316 | -2.07017
|  |  |  | 4.32 | -2.10597
|  |  |  | 4.324 | -2.14295
|  |  |  | 4.328 | -2.18113
|  |  |  | 4.332 | -2.22056
|  |  |  | 4.336 | -2.26126
|  |  |  | 4.34 | -2.30326
|  |  |  | 4.344 | -2.34659
|  |  |  | 4.348 | -2.39129
|  |  |  | 4.352 | -2.43741
|  |  |  | 4.356 | -2.48499
|  |  |  | 4.36 | -2.53407
|  |  |  | 4.364 | -2.58473
|  |  |  | 4.368 | -2.63703
|  |  |  | 4.372 | -2.69105
|  |  |  | 4.376 | -2.74688
|  |  |  | 4.38 | -2.8046
|  |  |  | 4.384 | -2.86433
|  |  |  | 4.388 | -2.92618
|  |  |  | 4.392 | -2.99027
|  |  |  | 4.396 | -3.05673
|  |  |  | 4.4 | -3.12569
|  |  |  | 4.404 | -3.19728
|  |  |  | 4.408 | -3.27165
|  |  |  | 4.412 | -3.34894
|  |  |  | 4.416 | -3.42928
|  |  |  | 4.42 | -3.51283
|  |  |  | 4.424 | -3.59971
|  |  |  | 4.428 | -3.69007
|  |  |  | 4.432 | -3.78403
|  |  |  | 4.436 | -3.88174
|  |  |  | 4.44 | -3.98332
|  |  |  | 4.444 | -4.08889
|  |  |  | 4.448 | -4.19857
|  |  |  | 4.452 | -4.31249
|  |  |  | 4.456 | -4.43076
|  |  |  | 4.46 | -4.5535
|  |  |  | 4.464 | -4.68082
|  |  |  | 4.468 | -4.81284
|  |  |  | 4.472 | -4.94966
|  |  |  | 4.476 | -5.09138
|  |  |  | 4.48 | -5.2381
|  |  |  | 4.484 | -5.3899
|  |  |  | 4.488 | -5.54685
|  |  |  | 4.492 | -5.70899
|  |  |  | 4.496 | -5.87632
|  |  |  | 4.5 | -6.04882
|  |  |  | 4.504 | -6.22641
|  |  |  | 4.508 | -6.40892
|  |  |  | 4.512 | -6.59612
|  |  |  | 4.516 | -6.78769
|  |  |  | 4.52 | -6.98315
|  |  |  | 4.524 | -7.18191
|  |  |  | 4.528 | -7.38319
|  |  |  | 4.532 | -7.58604
|  |  |  | 4.536 | -7.78928
|  |  |  | 4.54 | -7.99148
|  |  |  | 4.544 | -8.191
|  |  |  | 4.548 | -8.38588
|  |  |  | 4.552 | -8.57396
|  |  |  | 4.556 | -8.75278
|  |  |  | 4.56 | -8.91972
|  |  |  | 4.564 | -9.07202
|  |  |  | 4.568 | -9.20683
|  |  |  | 4.572 | -9.32142
|  |  |  | 4.576 | -9.4132
|  |  |  | 4.58 | -9.47995
|  |  |  | 4.584 | -9.51992
|  |  |  | 4.588 | -9.53195
|  |  |  | 4.592 | -9.51555
|  |  |  | 4.596 | -9.47095
|  |  |  | 4.6 | -9.39908
|  |  |  | 4.604 | -9.30149
|  |  |  | 4.608 | -9.18026
|  |  |  | 4.612 | -9.03784
|  |  |  | 4.616 | -8.87696
|  |  |  | 4.62 | -8.70044
|  |  |  | 4.624 | -8.5111
|  |  |  | 4.628 | -8.31167
|  |  |  | 4.632 | -8.10468
|  |  |  | 4.636 | -7.89247
|  |  |  | 4.64 | -7.67712
|  |  |  | 4.644 | -7.46044
|  |  |  | 4.648 | -7.244
|  |  |  | 4.652 | -7.02915
|  |  |  | 4.656 | -6.81699
|  |  |  | 4.66 | -6.60844
|  |  |  | 4.664 | -6.40421
|  |  |  | 4.668 | -6.2049
|  |  |  | 4.672 | -6.01092
|  |  |  | 4.676 | -5.82261
|  |  |  | 4.68 | -5.64016
|  |  |  | 4.684 | -5.46371
|  |  |  | 4.688 | -5.29331
|  |  |  | 4.692 | -5.12895
|  |  |  | 4.696 | -4.97058
|  |  |  | 4.7 | -4.81809
|  |  |  | 4.704 | -4.67136
|  |  |  | 4.708 | -4.53022
|  |  |  | 4.712 | -4.3945
|  |  |  | 4.716 | -4.26402
|  |  |  | 4.72 | -4.13858
|  |  |  | 4.724 | -4.01798
|  |  |  | 4.728 | -3.90204
|  |  |  | 4.732 | -3.79056
|  |  |  | 4.736 | -3.68337
|  |  |  | 4.74 | -3.58028
|  |  |  | 4.744 | -3.48114
|  |  |  | 4.748 | -3.38579
|  |  |  | 4.752 | -3.2941
|  |  |  | 4.756 | -3.20593
|  |  |  | 4.76 | -3.12117
|  |  |  | 4.764 | -3.0397
|  |  |  | 4.768 | -2.96141
|  |  |  | 4.772 | -2.88622
|  |  |  | 4.776 | -2.81402
|  |  |  | 4.78 | -2.74473
|  |  |  | 4.784 | -2.67825
|  |  |  | 4.788 | -2.61449
|  |  |  | 4.792 | -2.55335
|  |  |  | 4.796 | -2.49475
|  |  |  | 4.8 | -2.43858
|  |  |  | 4.804 | -2.38474
|  |  |  | 4.808 | -2.33312
|  |  |  | 4.812 | -2.28362
|  |  |  | 4.816 | -2.23612
|  |  |  | 4.82 | -2.19052
|  |  |  | 4.824 | -2.1467
|  |  |  | 4.828 | -2.10456
|  |  |  | 4.832 | -2.06399
|  |  |  | 4.836 | -2.0249
|  |  |  | 4.84 | -1.98718
|  |  |  | 4.844 | -1.95077
|  |  |  | 4.848 | -1.91558
|  |  |  | 4.852 | -1.88155
|  |  |  | 4.856 | -1.84862
|  |  |  | 4.86 | -1.81675
|  |  |  | 4.864 | -1.78589
|  |  |  | 4.868 | -1.75603
|  |  |  | 4.872 | -1.72715
|  |  |  | 4.876 | -1.69922
|  |  |  | 4.88 | -1.67225
|  |  |  | 4.884 | -1.64623
|  |  |  | 4.888 | -1.62115
|  |  |  | 4.892 | -1.59702
|  |  |  | 4.896 | -1.57384
|  |  |  | 4.9 | -1.55159
|  |  |  | 4.904 | -1.53027
|  |  |  | 4.908 | -1.50985
|  |  |  | 4.912 | -1.49033
|  |  |  | 4.916 | -1.47167
|  |  |  | 4.92 | -1.45384
|  |  |  | 4.924 | -1.4368
|  |  |  | 4.928 | -1.42051
|  |  |  | 4.932 | -1.40493
|  |  |  | 4.936 | -1.38999
|  |  |  | 4.94 | -1.37566
|  |  |  | 4.944 | -1.36189
|  |  |  | 4.948 | -1.34862
|  |  |  | 4.952 | -1.33582
|  |  |  | 4.956 | -1.32345
|  |  |  | 4.96 | -1.31147
|  |  |  | 4.964 | -1.29986
|  |  |  | 4.968 | -1.2886
|  |  |  | 4.972 | -1.2777
|  |  |  | 4.976 | -1.26713
|  |  |  | 4.98 | -1.25691
|  |  |  | 4.984 | -1.24706
|  |  |  | 4.988 | -1.23759
|  |  |  | 4.992 | -1.22852
|  |  |  | 4.996 | -1.21987
|  |  |  | 5 | -1.21168
|  |  |  | 5.004 | -1.20396
|  |  |  | 5.008 | -1.19675
|  |  |  | 5.012 | -1.19005
|  |  |  | 5.016 | -1.18388
|  |  |  | 5.02 | -1.17825
|  |  |  | 5.024 | -1.17317
|  |  |  | 5.028 | -1.16862
|  |  |  | 5.032 | -1.16459
|  |  |  | 5.036 | -1.16107
|  |  |  | 5.04 | -1.15803
|  |  |  | 5.044 | -1.15545
|  |  |  | 5.048 | -1.15329
|  |  |  | 5.052 | -1.15152
|  |  |  | 5.056 | -1.15011
|  |  |  | 5.06 | -1.14903
|  |  |  | 5.064 | -1.14825
|  |  |  | 5.068 | -1.14774
|  |  |  | 5.072 | -1.1475
|  |  |  | 5.076 | -1.14751
|  |  |  | 5.08 | -1.14777
|  |  |  | 5.084 | -1.14829
|  |  |  | 5.088 | -1.14909
|  |  |  | 5.092 | -1.15019
|  |  |  | 5.096 | -1.15162
|  |  |  | 5.1 | -1.15341
|  |  |  | 5.104 | -1.15562
|  |  |  | 5.108 | -1.15828
|  |  |  | 5.112 | -1.16144
|  |  |  | 5.116 | -1.16514
|  |  |  | 5.12 | -1.16943
|  |  |  | 5.124 | -1.17435
|  |  |  | 5.128 | -1.17993
|  |  |  | 5.132 | -1.1862
|  |  |  | 5.136 | -1.19317
|  |  |  | 5.14 | -1.20087
|  |  |  | 5.144 | -1.2093
|  |  |  | 5.148 | -1.21845
|  |  |  | 5.152 | -1.22833
|  |  |  | 5.156 | -1.23892
|  |  |  | 5.16 | -1.2502
|  |  |  | 5.164 | -1.26217
|  |  |  | 5.168 | -1.27481
|  |  |  | 5.172 | -1.2881
|  |  |  | 5.176 | -1.30205
|  |  |  | 5.18 | -1.31666
|  |  |  | 5.184 | -1.33194
|  |  |  | 5.188 | -1.34791
|  |  |  | 5.192 | -1.3646
|  |  |  | 5.196 | -1.38206
|  |  |  | 5.2 | -1.40036
|  |  |  | 5.204 | -1.41956
|  |  |  | 5.208 | -1.43974
|  |  |  | 5.212 | -1.46101
|  |  |  | 5.216 | -1.48346
|  |  |  | 5.22 | -1.5072
|  |  |  | 5.224 | -1.53235
|  |  |  | 5.228 | -1.55903
|  |  |  | 5.232 | -1.58736
|  |  |  | 5.236 | -1.61746
|  |  |  | 5.24 | -1.64944
|  |  |  | 5.244 | -1.68343
|  |  |  | 5.248 | -1.71953
|  |  |  | 5.252 | -1.75785
|  |  |  | 5.256 | -1.7985
|  |  |  | 5.26 | -1.84157
|  |  |  | 5.264 | -1.88717
|  |  |  | 5.268 | -1.93539
|  |  |  | 5.272 | -1.98636
|  |  |  | 5.276 | -2.04017
|  |  |  | 5.28 | -2.09696
|  |  |  | 5.284 | -2.15688
|  |  |  | 5.288 | -2.22008
|  |  |  | 5.292 | -2.28676
|  |  |  | 5.296 | -2.35712
|  |  |  | 5.3 | -2.43143
|  |  |  | 5.304 | -2.50997
|  |  |  | 5.308 | -2.59306
|  |  |  | 5.312 | -2.68108
|  |  |  | 5.316 | -2.77444
|  |  |  | 5.32 | -2.87361
|  |  |  | 5.324 | -2.97909
|  |  |  | 5.328 | -3.09144
|  |  |  | 5.332 | -3.21127
|  |  |  | 5.336 | -3.33925
|  |  |  | 5.34 | -3.47608
|  |  |  | 5.344 | -3.62252
|  |  |  | 5.348 | -3.77938
|  |  |  | 5.352 | -3.94754
|  |  |  | 5.356 | -4.1279
|  |  |  | 5.36 | -4.32145
|  |  |  | 5.364 | -4.52923
|  |  |  | 5.368 | -4.75235
|  |  |  | 5.372 | -4.99198
|  |  |  | 5.376 | -5.24939
|  |  |  | 5.38 | -5.52593
|  |  |  | 5.384 | -5.82303
|  |  |  | 5.388 | -6.14226
|  |  |  | 5.392 | -6.48527
|  |  |  | 5.396 | -6.85385
|  |  |  | 5.4 | -7.24989
|  |  |  | 5.404 | -7.67538
|  |  |  | 5.408 | -8.13239
|  |  |  | 5.412 | -8.62299
|  |  |  | 5.416 | -9.1491
|  |  |  | 5.42 | -9.71231
|  |  |  | 5.424 | -10.3135
|  |  |  | 5.428 | -10.952
|  |  |  | 5.432 | -11.6251
|  |  |  | 5.436 | -12.3256
|  |  |  | 5.44 | -13.0401
|  |  |  | 5.444 | -13.7454
|  |  |  | 5.448 | -14.4051
|  |  |  | 5.452 | -14.9683
|  |  |  | 5.456 | -15.3749
|  |  |  | 5.46 | -15.5695
|  |  |  | 5.464 | -15.5233
|  |  |  | 5.468 | -15.2473
|  |  |  | 5.472 | -14.787
|  |  |  | 5.476 | -14.2031
|  |  |  | 5.48 | -13.5521
|  |  |  | 5.484 | -12.8776
|  |  |  | 5.488 | -12.2086
|  |  |  | 5.492 | -11.5629
|  |  |  | 5.496 | -10.9502
|  |  |  | 5.5 | -10.3751
|  |  |  | 5.504 | -9.83903
|  |  |  | 5.508 | -9.34144
|  |  |  | 5.512 | -8.88087
|  |  |  | 5.516 | -8.45528
|  |  |  | 5.52 | -8.06238
|  |  |  | 5.524 | -7.69979
|  |  |  | 5.528 | -7.36515
|  |  |  | 5.532 | -7.05622
|  |  |  | 5.536 | -6.77086
|  |  |  | 5.54 | -6.50706
|  |  |  | 5.544 | -6.26298
|  |  |  | 5.548 | -6.03693
|  |  |  | 5.552 | -5.82737
|  |  |  | 5.556 | -5.63293
|  |  |  | 5.56 | -5.45236
|  |  |  | 5.564 | -5.28459
|  |  |  | 5.568 | -5.12866
|  |  |  | 5.572 | -4.98376
|  |  |  | 5.576 | -4.84918
|  |  |  | 5.58 | -4.72431
|  |  |  | 5.584 | -4.60866
|  |  |  | 5.588 | -4.50179
|  |  |  | 5.592 | -4.40333
|  |  |  | 5.596 | -4.31296
|  |  |  | 5.6 | -4.2304
|  |  |  | 5.604 | -4.15539
|  |  |  | 5.608 | -4.08769
|  |  |  | 5.612 | -4.02706
|  |  |  | 5.616 | -3.97329
|  |  |  | 5.62 | -3.92613
|  |  |  | 5.624 | -3.88536
|  |  |  | 5.628 | -3.85078
|  |  |  | 5.632 | -3.82216
|  |  |  | 5.636 | -3.79931
|  |  |  | 5.64 | -3.78206
|  |  |  | 5.644 | -3.77027
|  |  |  | 5.648 | -3.76382
|  |  |  | 5.652 | -3.76265
|  |  |  | 5.656 | -3.76677
|  |  |  | 5.66 | -3.77621
|  |  |  | 5.664 | -3.79109
|  |  |  | 5.668 | -3.8116
|  |  |  | 5.672 | -3.83798
|  |  |  | 5.676 | -3.87057
|  |  |  | 5.68 | -3.90975
|  |  |  | 5.684 | -3.95599
|  |  |  | 5.688 | -4.00983
|  |  |  | 5.692 | -4.07187
|  |  |  | 5.696 | -4.14278
|  |  |  | 5.7 | -4.2233
|  |  |  | 5.704 | -4.31426
|  |  |  | 5.708 | -4.41659
|  |  |  | 5.712 | -4.53128
|  |  |  | 5.716 | -4.65942
|  |  |  | 5.72 | -4.80215
|  |  |  | 5.724 | -4.96069
|  |  |  | 5.728 | -5.13627
|  |  |  | 5.732 | -5.33025
|  |  |  | 5.736 | -5.54409
|  |  |  | 5.74 | -5.77943
|  |  |  | 5.744 | -6.03808
|  |  |  | 5.748 | -6.32213
|  |  |  | 5.752 | -6.63391
|  |  |  | 5.756 | -6.9761
|  |  |  | 5.76 | -7.35179
|  |  |  | 5.764 | -7.76453
|  |  |  | 5.768 | -8.21847
|  |  |  | 5.772 | -8.71843
|  |  |  | 5.776 | -9.27007
|  |  |  | 5.78 | -9.88002
|  |  |  | 5.784 | -10.556
|  |  |  | 5.788 | -11.3069
|  |  |  | 5.792 | -12.1427
|  |  |  | 5.796 | -13.0733
|  |  |  | 5.8 | -14.107
|  |  |  | 5.804 | -15.2433
|  |  |  | 5.808 | -16.4596
|  |  |  | 5.812 | -17.6795
|  |  |  | 5.816 | -18.7245
|  |  |  | 5.82 | -19.3023
|  |  |  | 5.824 | -19.165
|  |  |  | 5.828 | -18.3594
|  |  |  | 5.832 | -17.1738
|  |  |  | 5.836 | -15.8762
|  |  |  | 5.84 | -14.6127
|  |  |  | 5.844 | -13.4411
|  |  |  | 5.848 | -12.3763
|  |  |  | 5.852 | -11.4154
|  |  |  | 5.856 | -10.5498
|  |  |  | 5.86 | -9.76941
|  |  |  | 5.864 | -9.06472
|  |  |  | 5.868 | -8.42714
|  |  |  | 5.872 | -7.84921
|  |  |  | 5.876 | -7.32444
|  |  |  | 5.88 | -6.84724
|  |  |  | 5.884 | -6.41273
|  |  |  | 5.888 | -6.01664
|  |  |  | 5.892 | -5.6552
|  |  |  | 5.896 | -5.32504
|  |  |  | 5.9 | -5.02317
|  |  |  | 5.904 | -4.74689
|  |  |  | 5.908 | -4.49376
|  |  |  | 5.912 | -4.26154
|  |  |  | 5.916 | -4.04824
|  |  |  | 5.92 | -3.85202
|  |  |  | 5.924 | -3.67121
|  |  |  | 5.928 | -3.50429
|  |  |  | 5.932 | -3.34991
|  |  |  | 5.936 | -3.20682
|  |  |  | 5.94 | -3.07392
|  |  |  | 5.944 | -2.95022
|  |  |  | 5.948 | -2.83484
|  |  |  | 5.952 | -2.72701
|  |  |  | 5.956 | -2.62604
|  |  |  | 5.96 | -2.53135
|  |  |  | 5.964 | -2.44242
|  |  |  | 5.968 | -2.35881
|  |  |  | 5.972 | -2.28014
|  |  |  | 5.976 | -2.20607
|  |  |  | 5.98 | -2.13631
|  |  |  | 5.984 | -2.07061
|  |  |  | 5.988 | -2.00875
|  |  |  | 5.992 | -1.95051
|  |  |  | 5.996 | -1.89572
|  |  |  | 6 | -1.84418