## Sheet1
| freq(GHz) | Eps_A | Mu_A | Eps_B | Mu_B | Eps_C | Mu_C
1000000000 | 1 | 5.087205 | 0.7679685 | 5.115583 | 0.5785052 | 3.625848 | 0.7636599
1145000000 | 1.145 | 5.082861 | 0.7679408 | 5.117084 | 0.5783251 | 3.625731 | 0.7635477
1290000000 | 1.29 | 5.080211 | 0.7679097 | 5.11931 | 0.5781267 | 3.626031 | 0.7634216
1435000000 | 1.435 | 5.078641 | 0.7678753 | 5.12211 | 0.5779112 | 3.626633 | 0.763282
1580000000 | 1.58 | 5.077808 | 0.7678377 | 5.125395 | 0.5776802 | 3.627467 | 0.7631293
1725000000 | 1.725 | 5.077504 | 0.7677969 | 5.12911 | 0.5774353 | 3.628493 | 0.7629641
1870000000 | 1.87 | 5.0776 | 0.7677531 | 5.133214 | 0.5771784 | 3.629685 | 0.7627868
2015000000 | 2.015 | 5.078009 | 0.7677065 | 5.137678 | 0.5769115 | 3.631026 | 0.7625982
2160000000 | 2.16 | 5.078674 | 0.7676571 | 5.142476 | 0.5766366 | 3.632502 | 0.7623988
2305000000 | 2.305 | 5.079554 | 0.7676052 | 5.147586 | 0.5763559 | 3.634104 | 0.7621892
2450000000 | 2.45 | 5.080621 | 0.7675508 | 5.152989 | 0.5760715 | 3.635825 | 0.7619701
2595000000 | 2.595 | 5.081853 | 0.7674943 | 5.158664 | 0.5757856 | 3.637658 | 0.7617423
2740000000 | 2.74 | 5.083234 | 0.7674357 | 5.164592 | 0.5755003 | 3.639598 | 0.7615066
2885000000 | 2.885 | 5.084752 | 0.7673752 | 5.170753 | 0.5752178 | 3.641641 | 0.7612635
3030000000 | 3.03 | 5.086398 | 0.767313 | 5.177124 | 0.57494 | 3.643782 | 0.761014
3175000000 | 3.175 | 5.088162 | 0.7672493 | 5.183684 | 0.574669 | 3.646017 | 0.7607589
3320000000 | 3.32 | 5.090041 | 0.7671843 | 5.19041 | 0.5744066 | 3.648341 | 0.7604988
3465000000 | 3.465 | 5.092028 | 0.7671183 | 5.197276 | 0.5741545 | 3.650752 | 0.7602347
3610000000 | 3.61 | 5.094119 | 0.7670514 | 5.204257 | 0.5739144 | 3.653244 | 0.7599674
3755000000 | 3.755 | 5.09631 | 0.7669838 | 5.211324 | 0.5736878 | 3.655813 | 0.7596976
3900000000 | 3.9 | 5.098599 | 0.7669158 | 5.21845 | 0.5734758 | 3.658455 | 0.7594262
4045000000 | 4.045 | 5.100982 | 0.7668475 | 5.225604 | 0.5732797 | 3.661165 | 0.7591539
4190000000 | 4.19 | 5.103457 | 0.7667792 | 5.232754 | 0.5731004 | 3.663939 | 0.7588816
4335000000 | 4.335 | 5.106022 | 0.7667111 | 5.239866 | 0.5729387 | 3.666772 | 0.7586101
4480000000 | 4.48 | 5.108674 | 0.7666434 | 5.246908 | 0.572795 | 3.669659 | 0.7583401
4625000000 | 4.625 | 5.111412 | 0.7665763 | 5.253842 | 0.5726698 | 3.672594 | 0.7580723
4770000000 | 4.77 | 5.114233 | 0.7665101 | 5.260634 | 0.5725633 | 3.675572 | 0.7578075
4915000000 | 4.915 | 5.117136 | 0.7664449 | 5.267246 | 0.5724754 | 3.678587 | 0.7575463
5060000000 | 5.06 | 5.120118 | 0.766381 | 5.27364 | 0.5724059 | 3.681634 | 0.7572895
5205000000 | 5.205 | 5.123179 | 0.7663185 | 5.27978 | 0.5723544 | 3.684705 | 0.7570377
5350000000 | 5.35 | 5.126316 | 0.7662577 | 5.285627 | 0.5723204 | 3.687795 | 0.7567914
5495000000 | 5.495 | 5.129527 | 0.7661988 | 5.291145 | 0.5723032 | 3.690898 | 0.7565513
5640000000 | 5.64 | 5.132811 | 0.766142 | 5.296298 | 0.5723019 | 3.694005 | 0.7563179
5785000000 | 5.785 | 5.136165 | 0.7660874 | 5.30105 | 0.5723155 | 3.697111 | 0.7560916
5930000000 | 5.93 | 5.139589 | 0.7660353 | 5.30537 | 0.572343 | 3.700207 | 0.7558729
6075000000 | 6.075 | 5.143079 | 0.7659857 | 5.309226 | 0.5723831 | 3.703287 | 0.7556623
6220000000 | 6.22 | 5.146634 | 0.765939 | 5.31259 | 0.5724345 | 3.706342 | 0.7554601
6365000000 | 6.365 | 5.150252 | 0.7658952 | 5.315439 | 0.572496 | 3.709365 | 0.7552665
6510000000 | 6.51 | 5.153931 | 0.7658545 | 5.31775 | 0.5725661 | 3.712348 | 0.7550821
6655000000 | 6.655 | 5.157669 | 0.7658171 | 5.319508 | 0.5726433 | 3.715283 | 0.7549068
6800000000 | 6.8 | 5.161463 | 0.7657831 | 5.320701 | 0.5727263 | 3.718161 | 0.7547411
6945000000 | 6.945 | 5.165311 | 0.7657526 | 5.321321 | 0.5728136 | 3.720975 | 0.7545849
7090000000 | 7.09 | 5.169211 | 0.7657258 | 5.321368 | 0.5729037 | 3.723716 | 0.7544385
7235000000 | 7.235 | 5.17316 | 0.7657028 | 5.320847 | 0.5729953 | 3.726376 | 0.7543019
7380000000 | 7.38 | 5.177157 | 0.7656837 | 5.319767 | 0.5730871 | 3.728946 | 0.7541752
7525000000 | 7.525 | 5.181197 | 0.7656685 | 5.318146 | 0.5731775 | 3.731419 | 0.7540583
7670000000 | 7.67 | 5.185279 | 0.7656574 | 5.316007 | 0.5732655 | 3.733787 | 0.7539513
7815000000 | 7.815 | 5.189399 | 0.7656506 | 5.31338 | 0.5733498 | 3.736041 | 0.753854
7960000000 | 7.96 | 5.193555 | 0.7656479 | 5.3103 | 0.5734293 | 3.738173 | 0.7537663
8105000000 | 8.105 | 5.197743 | 0.7656496 | 5.306808 | 0.5735029 | 3.740178 | 0.7536882
8250000000 | 8.25 | 5.20196 | 0.7656556 | 5.302951 | 0.5735696 | 3.742047 | 0.7536195
8395000000 | 8.395 | 5.206204 | 0.7656661 | 5.298782 | 0.5736286 | 3.743773 | 0.7535599
8540000000 | 8.54 | 5.21047 | 0.765681 | 5.294357 | 0.5736791 | 3.745352 | 0.7535092
8685000000 | 8.685 | 5.214755 | 0.7657004 | 5.289737 | 0.5737204 | 3.746776 | 0.7534673
8830000000 | 8.83 | 5.219056 | 0.7657243 | 5.284984 | 0.5737518 | 3.748041 | 0.7534338
8975000000 | 8.975 | 5.223368 | 0.7657528 | 5.280165 | 0.5737728 | 3.749142 | 0.7534085
9120000000 | 9.12 | 5.227687 | 0.7657858 | 5.275348 | 0.5737829 | 3.750075 | 0.753391
9265000000 | 9.265 | 5.23201 | 0.7658233 | 5.270602 | 0.5737819 | 3.750838 | 0.7533811
9410000000 | 9.41 | 5.236333 | 0.7658654 | 5.265994 | 0.5737694 | 3.751427 | 0.7533783
9555000000 | 9.555 | 5.24065 | 0.7659121 | 5.261593 | 0.5737454 | 3.751841 | 0.7533824
9700000000 | 9.7 | 5.244957 | 0.7659633 | 5.257465 | 0.5737096 | 3.752079 | 0.753393
9845000000 | 9.845 | 5.249251 | 0.7660189 | 5.253674 | 0.5736621 | 3.752143 | 0.7534096
9990000000 | 9.99 | 5.253525 | 0.7660791 | 5.250281 | 0.573603 | 3.752032 | 0.7534319
10135000000 | 10.135 | 5.257776 | 0.7661436 | 5.247341 | 0.5735324 | 3.751748 | 0.7534595
10280000000 | 10.28 | 5.261997 | 0.7662126 | 5.24491 | 0.5734506 | 3.751297 | 0.7534919
10425000000 | 10.425 | 5.266185 | 0.766286 | 5.243033 | 0.5733578 | 3.75068 | 0.7535287
10570000000 | 10.57 | 5.270332 | 0.7663636 | 5.241753 | 0.5732544 | 3.749904 | 0.7535695
10715000000 | 10.715 | 5.274435 | 0.7664456 | 5.241108 | 0.5731408 | 3.748976 | 0.7536138
10860000000 | 10.86 | 5.278488 | 0.7665318 | 5.241127 | 0.5730174 | 3.747902 | 0.753661
11005000000 | 11.005 | 5.282484 | 0.7666221 | 5.241834 | 0.5728848 | 3.746691 | 0.7537108
11150000000 | 11.15 | 5.286418 | 0.7667166 | 5.243247 | 0.5727434 | 3.745352 | 0.7537625
11295000000 | 11.295 | 5.290284 | 0.7668152 | 5.245376 | 0.5725938 | 3.743897 | 0.7538157
11440000000 | 11.44 | 5.294076 | 0.7669178 | 5.248225 | 0.5724365 | 3.742335 | 0.7538698
11585000000 | 11.585 | 5.297788 | 0.7670243 | 5.251791 | 0.5722722 | 3.740681 | 0.7539243
11730000000 | 11.73 | 5.301414 | 0.7671348 | 5.256062 | 0.5721015 | 3.738946 | 0.7539785
11875000000 | 11.875 | 5.304947 | 0.7672492 | 5.261022 | 0.5719248 | 3.737146 | 0.7540319
12020000000 | 12.02 | 5.308381 | 0.7673674 | 5.266646 | 0.5717429 | 3.735294 | 0.7540838
12165000000 | 12.165 | 5.31171 | 0.7674894 | 5.272902 | 0.5715563 | 3.733407 | 0.7541337
12310000000 | 12.31 | 5.314927 | 0.7676152 | 5.279753 | 0.5713657 | 3.7315 | 0.7541809
12455000000 | 12.455 | 5.318026 | 0.7677446 | 5.287153 | 0.5711716 | 3.729589 | 0.7542247
12600000000 | 12.6 | 5.321001 | 0.7678777 | 5.295052 | 0.5709748 | 3.727692 | 0.7542644
12745000000 | 12.745 | 5.323844 | 0.7680145 | 5.303392 | 0.5707757 | 3.725826 | 0.7542994
12890000000 | 12.89 | 5.326551 | 0.7681549 | 5.31211 | 0.5705751 | 3.724008 | 0.7543289
13035000000 | 13.035 | 5.329113 | 0.7682988 | 5.321138 | 0.5703738 | 3.722255 | 0.7543522
13180000000 | 13.18 | 5.331526 | 0.7684464 | 5.330401 | 0.5701723 | 3.720586 | 0.7543687
13325000000 | 13.325 | 5.333782 | 0.7685975 | 5.339821 | 0.5699716 | 3.719017 | 0.7543774
13470000000 | 13.47 | 5.335877 | 0.7687522 | 5.349316 | 0.5697725 | 3.717567 | 0.7543777
13615000000 | 13.615 | 5.337804 | 0.7689104 | 5.3588 | 0.5695758 | 3.716251 | 0.7543689
13760000000 | 13.76 | 5.339557 | 0.7690722 | 5.368185 | 0.5693827 | 3.715087 | 0.7543502
13905000000 | 13.905 | 5.341131 | 0.7692376 | 5.37738 | 0.5691941 | 3.714091 | 0.7543207
14050000000 | 14.05 | 5.342521 | 0.7694065 | 5.386296 | 0.5690112 | 3.713278 | 0.7542798
14195000000 | 14.195 | 5.343721 | 0.7695791 | 5.39484 | 0.5688352 | 3.712664 | 0.7542267
14340000000 | 14.34 | 5.344728 | 0.7697553 | 5.402926 | 0.5686675 | 3.712263 | 0.7541607
14485000000 | 14.485 | 5.345537 | 0.7699351 | 5.410464 | 0.5685095 | 3.712089 | 0.7540809
14630000000 | 14.63 | 5.346143 | 0.7701187 | 5.417375 | 0.5683624 | 3.712154 | 0.7539867
14775000000 | 14.775 | 5.346543 | 0.770306 | 5.423579 | 0.5682278 | 3.71247 | 0.7538773
14920000000 | 14.92 | 5.346735 | 0.770497 | 5.429007 | 0.5681071 | 3.713048 | 0.7537521
15065000000 | 15.065 | 5.346714 | 0.7706919 | 5.433596 | 0.5680016 | 3.713899 | 0.7536103
15210000000 | 15.21 | 5.34648 | 0.7708907 | 5.437294 | 0.5679127 | 3.715031 | 0.7534513
15355000000 | 15.355 | 5.346029 | 0.7710934 | 5.440059 | 0.5678416 | 3.716451 | 0.7532744
15500000000 | 15.5 | 5.345362 | 0.7713001 | 5.44186 | 0.5677891 | 3.718167 | 0.7530791
15645000000 | 15.645 | 5.344476 | 0.7715107 | 5.442682 | 0.5677562 | 3.720185 | 0.7528646
15790000000 | 15.79 | 5.343373 | 0.7717255 | 5.44252 | 0.5677433 | 3.722507 | 0.7526306
15935000000 | 15.935 | 5.342053 | 0.7719444 | 5.441387 | 0.5677508 | 3.725138 | 0.7523764
16080000000 | 16.08 | 5.340517 | 0.7721675 | 5.439309 | 0.5677784 | 3.728079 | 0.7521015
16225000000 | 16.225 | 5.338767 | 0.7723948 | 5.436327 | 0.5678257 | 3.731331 | 0.7518056
16370000000 | 16.37 | 5.336805 | 0.7726264 | 5.432499 | 0.5678917 | 3.734893 | 0.7514882
16515000000 | 16.515 | 5.334634 | 0.7728622 | 5.427896 | 0.5679752 | 3.738763 | 0.751149
16660000000 | 16.66 | 5.33226 | 0.7731024 | 5.422601 | 0.5680744 | 3.742937 | 0.7507877
16805000000 | 16.805 | 5.329686 | 0.773347 | 5.416713 | 0.5681869 | 3.74741 | 0.7504041
16950000000 | 16.95 | 5.326918 | 0.7735959 | 5.41034 | 0.5683102 | 3.752177 | 0.749998
17095000000 | 17.095 | 5.323963 | 0.7738492 | 5.403602 | 0.5684411 | 3.757229 | 0.7495695
17240000000 | 17.24 | 5.320826 | 0.7741068 | 5.396626 | 0.5685762 | 3.762557 | 0.7491183
17385000000 | 17.385 | 5.317518 | 0.7743688 | 5.389546 | 0.5687114 | 3.768151 | 0.7486447
17530000000 | 17.53 | 5.314044 | 0.7746351 | 5.3825 | 0.5688426 | 3.773998 | 0.7481489
17675000000 | 17.675 | 5.310417 | 0.7749057 | 5.375633 | 0.5689653 | 3.780085 | 0.747631
17820000000 | 17.82 | 5.306644 | 0.7751805 | 5.369086 | 0.5690746 | 3.786396 | 0.7470916
17965000000 | 17.965 | 5.302738 | 0.7754594 | 5.363004 | 0.5691655 | 3.792915 | 0.7465311
18110000000 | 18.11 | 5.29871 | 0.7757424 | 5.357528 | 0.5692327 | 3.799624 | 0.7459502
18255000000 | 18.255 | 5.294572 | 0.7760293 | 5.352796 | 0.5692711 | 3.806502 | 0.7453496
18400000000 | 18.4 | 5.290337 | 0.77632 | 5.348943 | 0.5692751 | 3.813528 | 0.7447304
18545000000 | 18.545 | 5.286019 | 0.7766144 | 5.346096 | 0.5692392 | 3.820679 | 0.7440936
18690000000 | 18.69 | 5.281634 | 0.7769122 | 5.344377 | 0.5691581 | 3.827931 | 0.7434406
18835000000 | 18.835 | 5.277194 | 0.7772134 | 5.343899 | 0.5690261 | 3.835257 | 0.7427726
18980000000 | 18.98 | 5.272717 | 0.7775175 | 5.34477 | 0.5688379 | 3.842629 | 0.7420915
19125000000 | 19.125 | 5.268219 | 0.7778246 | 5.347084 | 0.5685882 | 3.850019 | 0.7413991
19270000000 | 19.27 | 5.263715 | 0.7781341 | 5.350932 | 0.5682715 | 3.857396 | 0.7406973
19415000000 | 19.415 | 5.259224 | 0.778446 | 5.356392 | 0.5678829 | 3.864727 | 0.7399885
19560000000 | 19.56 | 5.254763 | 0.7787598 | 5.363533 | 0.5674172 | 3.871979 | 0.7392752
19705000000 | 19.705 | 5.25035 | 0.7790753 | 5.372415 | 0.5668695 | 3.879119 | 0.7385601
19850000000 | 19.85 | 5.246004 | 0.779392 | 5.383087 | 0.5662353 | 3.88611 | 0.737846
19995000000 | 19.995 | 5.241743 | 0.7797097 | 5.395588 | 0.5655101 | 3.892916 | 0.7371361
20140000000 | 20.14 | 5.237586 | 0.7800278 | 5.409948 | 0.5646897 | 3.8995 | 0.7364338
20285000000 | 20.285 | 5.233553 | 0.7803459 | 5.426186 | 0.5637702 | 3.905826 | 0.7357425
20430000000 | 20.43 | 5.229663 | 0.7806636 | 5.444307 | 0.5627483 | 3.911854 | 0.735066
20575000000 | 20.575 | 5.225935 | 0.7809804 | 5.464308 | 0.5616207 | 3.917549 | 0.7344082
20720000000 | 20.72 | 5.22239 | 0.7812958 | 5.486171 | 0.5603852 | 3.922873 | 0.733773
20865000000 | 20.865 | 5.219047 | 0.7816092 | 5.509865 | 0.5590399 | 3.927789 | 0.7331646
21010000000 | 21.01 | 5.215925 | 0.7819201 | 5.535346 | 0.5575837 | 3.932263 | 0.7325872
21155000000 | 21.155 | 5.213046 | 0.782228 | 5.562552 | 0.5560165 | 3.936261 | 0.7320448
21300000000 | 21.3 | 5.210427 | 0.7825321 | 5.591403 | 0.5543394 | 3.939752 | 0.7315419
21445000000 | 21.445 | 5.208089 | 0.7828318 | 5.621803 | 0.5525544 | 3.942708 | 0.7310824
21590000000 | 21.59 | 5.206051 | 0.7831266 | 5.653629 | 0.5506654 | 3.945102 | 0.7306704
21735000000 | 21.735 | 5.204333 | 0.7834156 | 5.686738 | 0.5486777 | 3.946912 | 0.7303097
21880000000 | 21.88 | 5.202953 | 0.7836983 | 5.720959 | 0.5465985 | 3.94812 | 0.7300039
22025000000 | 22.025 | 5.20193 | 0.7839739 | 5.75609 | 0.5444371 | 3.948712 | 0.7297562
22170000000 | 22.17 | 5.201284 | 0.7842417 | 5.791898 | 0.5422052 | 3.948679 | 0.7295696
22315000000 | 22.315 | 5.201031 | 0.7845009 | 5.828117 | 0.5399168 | 3.948018 | 0.7294464
22460000000 | 22.46 | 5.201191 | 0.7847507 | 5.864442 | 0.5375889 | 3.946731 | 0.7293886
22605000000 | 22.605 | 5.201781 | 0.7849903 | 5.900531 | 0.5352408 | 3.944826 | 0.7293974
22750000000 | 22.75 | 5.202817 | 0.7852189 | 5.936005 | 0.532895 | 3.942318 | 0.7294735
22895000000 | 22.895 | 5.204318 | 0.7854357 | 5.970446 | 0.5305765 | 3.939227 | 0.7296168
23040000000 | 23.04 | 5.2063 | 0.7856397 | 6.003405 | 0.5283128 | 3.935584 | 0.7298265
23185000000 | 23.185 | 5.208779 | 0.7858303 | 6.034406 | 0.5261339 | 3.931421 | 0.7301008
23330000000 | 23.33 | 5.21177 | 0.7860063 | 6.062952 | 0.5240712 | 3.926782 | 0.730437
23475000000 | 23.475 | 5.21529 | 0.7861671 | 6.088543 | 0.5221574 | 3.921716 | 0.7308316
23620000000 | 23.62 | 5.219353 | 0.7863115 | 6.110687 | 0.5204251 | 3.916277 | 0.7312798
23765000000 | 23.765 | 5.223974 | 0.7864388 | 6.12892 | 0.5189064 | 3.910528 | 0.731776
23910000000 | 23.91 | 5.229167 | 0.7865479 | 6.142826 | 0.5176311 | 3.904539 | 0.7323134
24055000000 | 24.055 | 5.234947 | 0.7866379 | 6.152061 | 0.5166259 | 3.898385 | 0.732884
24200000000 | 24.2 | 5.241325 | 0.7867078 | 6.156374 | 0.5159128 | 3.892146 | 0.7334787
24345000000 | 24.345 | 5.248315 | 0.7867566 | 6.155629 | 0.5155077 | 3.885912 | 0.734087
24490000000 | 24.49 | 5.255931 | 0.7867835 | 6.149819 | 0.5154195 | 3.879775 | 0.7346973
24635000000 | 24.635 | 5.264182 | 0.7867872 | 6.139081 | 0.5156488 | 3.873835 | 0.7352963
24780000000 | 24.78 | 5.273082 | 0.7867669 | 6.123701 | 0.5161872 | 3.868197 | 0.7358696
24925000000 | 24.925 | 5.282642 | 0.7867214 | 6.104113 | 0.5170168 | 3.862975 | 0.7364011
25070000000 | 25.07 | 5.292871 | 0.7866499 | 6.080893 | 0.5181095 | 3.858286 | 0.736873
25215000000 | 25.215 | 5.30378 | 0.7865512 | 6.054748 | 0.5194273 | 3.854258 | 0.7372656
25360000000 | 25.36 | 5.315379 | 0.7864243 | 6.026501 | 0.5209219 | 3.851026 | 0.7375573
25505000000 | 25.505 | 5.327677 | 0.7862681 | 5.997081 | 0.5225349 | 3.848736 | 0.7377243
25650000000 | 25.65 | 5.340682 | 0.7860817 | 5.967507 | 0.5241975 | 3.847544 | 0.7377399
25795000000 | 25.795 | 5.354402 | 0.785864 | 5.938892 | 0.5258295 | 3.847622 | 0.7375749
25940000000 | 25.94 | 5.368845 | 0.7856139 | 5.91244 | 0.5273389 | 3.849161 | 0.7371963
26085000000 | 26.085 | 5.384016 | 0.7853304 | 5.889471 | 0.5286191 | 3.852372 | 0.7365673
26230000000 | 26.23 | 5.399922 | 0.7850125 | 5.871462 | 0.529546 | 3.857494 | 0.7356462
26375000000 | 26.375 | 5.416567 | 0.7846593 | 5.860107 | 0.5299731 | 3.864799 | 0.7343856
26520000000 | 26.52 | 5.433956 | 0.7842696 | 5.857434 | 0.5297233 | 3.874606 | 0.7327314
26665000000 | 26.665 | 5.452091 | 0.7838427 | 5.865969 | 0.5285782 | 3.887286 | 0.730621
26810000000 | 26.81 | 5.470975 | 0.7833775 | 5.889012 | 0.5262605 | 3.903284 | 0.7279816
26955000000 | 26.955 | 5.490607 | 0.7828731 | 5.931077 | 0.5224089 | 3.923135 | 0.7247279
27100000000 | 27.1 | 5.510988 | 0.7823288 | 5.998631 | 0.5165392 | 3.947496 | 0.720759
27245000000 | 27.245 | 5.532116 | 0.7817437 | 6.10134 | 0.5079883 | 3.97718 | 0.7159548
27390000000 | 27.39 | 5.553985 | 0.7811171 | 6.254174 | 0.4958435 | 4.01321 | 0.7101718
27535000000 | 27.535 | 5.57659 | 0.7804485 | 6.480484 | 0.4789056 | 4.056882 | 0.7032375
27680000000 | 27.68 | 5.599924 | 0.7797372 | 6.812374 | 0.4560244 | 4.109853 | 0.6949453
27825000000 | 27.825 | 5.623976 | 0.7789828 | 7.251859 | 0.4288169 | 4.174249 | 0.6850515
27970000000 | 27.97 | 5.648732 | 0.778185 | 7.461707 | 0.4168611 | 4.25276 | 0.6732788
28115000000 | 28.115 | 5.674177 | 0.7773437 | 6.357769 | 0.4880395 | 4.348644 | 0.6593437
28260000000 | 28.26 | 5.700291 | 0.7764588 | 4.411309 | 0.6992754 | 4.465309 | 0.6430456
28405000000 | 28.405 | 5.72705 | 0.7755305 | 2.67842 | 1.142517 | 4.604438 | 0.6245337
28550000000 | 28.55 | 5.754428 | 0.7745593 | 1.627942 | 1.890388 | 4.759403 | 0.6050555
28695000000 | 28.695 | 5.782392 | 0.7735457 | 2.284435 | 1.352161 | 4.895465 | 0.5889296
28840000000 | 28.84 | 5.810904 | 0.7724908 | 2.782468 | 1.114229 | 4.908269 | 0.5876987
28985000000 | 28.985 | 5.839922 | 0.7713957 | 3.096631 | 1.004467 | 4.623109 | 0.623434
29130000000 | 29.13 | 5.869396 | 0.770262 | 3.311852 | 0.942113 | 3.993564 | 0.7197168
29275000000 | 29.275 | 5.899269 | 0.7690918 | 3.469119 | 0.9021384 | 3.207654 | 0.8918913
29420000000 | 29.42 | 5.929476 | 0.7678874 | 3.589964 | 0.8743909 | 2.425659 | 1.172255
29565000000 | 29.565 | 5.959945 | 0.7666518 | 3.686759 | 0.8539706 | 1.669994 | 1.690224
29710000000 | 29.71 | 5.990593 | 0.7653884 | 3.767123 | 0.8382171 | 0.9559263 | 2.965626
29855000000 | 29.855 | 6.021327 | 0.7641013 | 3.83601 | 0.8255576 | 1.199182 | 2.37451
30000000000 | 30 | 6.052044 | 0.7627951 | 3.896784 | 0.8149998 | 1.605618 | 1.782467