## Compressive Stress
Pilar Radius (mm) | Force | Separation | P | 101325
0.01 | 0.05340708 | 0.7260075 | CompStress | 170000000
0.02 | 0.2136283 | 1.452015 |  | 300000000
0.03 | 0.4806637 | 2.178022 | Soda Lime Glass Compressive Strength | 325 Mpa | 325000000
0.04 | 0.8545132 | 2.90403 |  | 170000000
0.05 | 1.335177 | 3.630037
0.06 | 1.922655 | 4.356045
0.07 | 2.616947 | 5.082052
0.08 | 3.418053 | 5.80806
0.09 | 4.325973 | 6.534067
0.1 | 5.340708 | 7.260075
0.11 | 6.462256 | 7.986082
0.12 | 7.690619 | 8.71209
0.13 | 9.025796 | 9.438097
0.14 | 10.46779 | 10.1641
0.15 | 12.01659 | 10.89011
0.16 | 13.67221 | 11.61612
0.17 | 15.43464 | 12.34213
0.18 | 17.30389 | 13.06813
0.19 | 19.27995 | 13.79414
0.2 | 21.36283 | 14.52015
0.21 | 23.55252 | 15.24616
0.22 | 25.84902 | 15.97216
0.23 | 28.25234 | 16.69817
0.24 | 30.76248 | 17.42418
0.25 | 33.37942 | 18.15019
0.26 | 36.10318 | 18.87619
0.27 | 38.93376 | 19.6022
0.28 | 41.87115 | 20.32821
0.29 | 44.91535 | 21.05422
0.3 | 48.06637 | 21.78022
0.31 | 51.3242 | 22.50623
0.32 | 54.68884 | 23.23224
0.33 | 58.1603 | 23.95825
0.34 | 61.73858 | 24.68425
0.35 | 65.42367 | 25.41026
0.36 | 69.21557 | 26.13627
0.37 | 73.11429 | 26.86228
0.38 | 77.11982 | 27.58828
0.39 | 81.23216 | 28.31429
0.4 | 85.45132 | 29.0403
0.41 | 89.77729 | 29.76631
0.42 | 94.21008 | 30.49231
0.43 | 98.74968 | 31.21832
0.44 | 103.3961 | 31.94433
0.45 | 108.1493 | 32.67034
0.46 | 113.0094 | 33.39634
0.47 | 117.9762 | 34.12235
0.48 | 123.0499 | 34.84836
0.49 | 128.2304 | 35.57437
0.5 | 133.5177 | 36.30037
0.51 | 138.9118 | 37.02638
0.52 | 144.4127 | 37.75239
0.53 | 150.0205 | 38.4784
0.54 | 155.735 | 39.2044
0.55 | 161.5564 | 39.93041
0.56 | 167.4846 | 40.65642
0.57 | 173.5196 | 41.38243
0.58 | 179.6614 | 42.10843
0.59 | 185.91 | 42.83444
0.6 | 192.2655 | 43.56045
0.61 | 198.7277 | 44.28646
0.62 | 205.2968 | 45.01246
0.63 | 211.9727 | 45.73847
0.64 | 218.7554 | 46.46448
0.65 | 225.6449 | 47.19049
0.66 | 232.6412 | 47.91649
0.67 | 239.7444 | 48.6425
0.68 | 246.9543 | 49.36851
0.69 | 254.2711 | 50.09452
0.7 | 261.6947 | 50.82052
0.71 | 269.2251 | 51.54653
0.72 | 276.8623 | 52.27254
0.73 | 284.6063 | 52.99855
0.74 | 292.4571 | 53.72455
0.75 | 300.4148 | 54.45056
0.76 | 308.4793 | 55.17657
0.77 | 316.6505 | 55.90258
0.78 | 324.9286 | 56.62858
0.79 | 333.3136 | 57.35459
0.8 | 341.8053 | 58.0806
0.81 | 350.4038 | 58.80661
0.82 | 359.1092 | 59.53261
0.83 | 367.9213 | 60.25862
0.84 | 376.8403 | 60.98463
0.85 | 385.8661 | 61.71064
0.86 | 394.9987 | 62.43664
0.87 | 404.2382 | 63.16265
0.88 | 413.5844 | 63.88866
0.89 | 423.0374 | 64.61467
0.9 | 432.5973 | 65.34067
0.91 | 442.264 | 66.06668
0.92 | 452.0375 | 66.79269
0.93 | 461.9178 | 67.51869
0.94 | 471.9049 | 68.2447
0.95 | 481.9989 | 68.97071
0.96 | 492.1996 | 69.69672
0.97 | 502.5072 | 70.42272
0.98 | 512.9215 | 71.14873
0.99 | 523.4427 | 71.87474
1 | 534.0708 | 72.60075
1.01 | 544.8056 | 73.32675
1.02 | 555.6472 | 74.05276
1.03 | 566.5957 | 74.77877
1.04 | 577.6509 | 75.50478
1.05 | 588.813 | 76.23078
1.06 | 600.0819 | 76.95679
1.07 | 611.4576 | 77.6828
1.08 | 622.9401 | 78.40881
1.09 | 634.5295 | 79.13481
1.1 | 646.2256 | 79.86082
1.11 | 658.0286 | 80.58683
1.12 | 669.9384 | 81.31284
1.13 | 681.9549 | 82.03884
1.14 | 694.0783 | 82.76485
1.15 | 706.3086 | 83.49086
1.16 | 718.6456 | 84.21687
1.17 | 731.0895 | 84.94287
1.18 | 743.6401 | 85.66888
1.19 | 756.2976 | 86.39489
1.2 | 769.0619 | 87.1209
1.21 | 781.933 | 87.8469
1.22 | 794.9109 | 88.57291
1.23 | 807.9956 | 89.29892
1.24 | 821.1872 | 90.02493
1.25 | 834.4855 | 90.75093
1.26 | 847.8907 | 91.47694
1.27 | 861.4027 | 92.20295
1.28 | 875.0215 | 92.92896
1.29 | 888.7471 | 93.65496
1.3 | 902.5796 | 94.38097
1.31 | 916.5188 | 95.10698
1.32 | 930.5649 | 95.83299
1.33 | 944.7178 | 96.55899
1.34 | 958.9774 | 97.285
1.35 | 973.3439 | 98.01101
1.36 | 987.8173 | 98.73702
1.37 | 1002.397 | 99.46302
1.38 | 1017.084 | 100.189
1.39 | 1031.878 | 100.915
1.4 | 1046.779 | 101.641
1.41 | 1061.786 | 102.3671
1.42 | 1076.9 | 103.0931
1.43 | 1092.121 | 103.8191
1.44 | 1107.449 | 104.5451
1.45 | 1122.884 | 105.2711
1.46 | 1138.425 | 105.9971
1.47 | 1154.073 | 106.7231
1.48 | 1169.829 | 107.4491
1.49 | 1185.69 | 108.1751
1.5 | 1201.659 | 108.9011
1.51 | 1217.735 | 109.6271
1.52 | 1233.917 | 110.3531
1.53 | 1250.206 | 111.0791
1.54 | 1266.602 | 111.8052
1.55 | 1283.105 | 112.5312
1.56 | 1299.715 | 113.2572
1.57 | 1316.431 | 113.9832
1.58 | 1333.254 | 114.7092
1.59 | 1350.184 | 115.4352
1.6 | 1367.221 | 116.1612
1.61 | 1384.365 | 116.8872
1.62 | 1401.615 | 117.6132
1.63 | 1418.973 | 118.3392
1.64 | 1436.437 | 119.0652
1.65 | 1454.008 | 119.7912
1.66 | 1471.685 | 120.5172
1.67 | 1489.47 | 121.2432
1.68 | 1507.361 | 121.9693
1.69 | 1525.359 | 122.6953
1.7 | 1543.464 | 123.4213
1.71 | 1561.676 | 124.1473
1.72 | 1579.995 | 124.8733
1.73 | 1598.42 | 125.5993
1.74 | 1616.953 | 126.3253
1.75 | 1635.592 | 127.0513
1.76 | 1654.338 | 127.7773
1.77 | 1673.19 | 128.5033
1.78 | 1692.15 | 129.2293
1.79 | 1711.216 | 129.9553
1.8 | 1730.389 | 130.6813
1.81 | 1749.669 | 131.4074
1.82 | 1769.056 | 132.1334
1.83 | 1788.55 | 132.8594
1.84 | 1808.15 | 133.5854
1.85 | 1827.857 | 134.3114
1.86 | 1847.671 | 135.0374
1.87 | 1867.592 | 135.7634
1.88 | 1887.62 | 136.4894
1.89 | 1907.754 | 137.2154
1.9 | 1927.995 | 137.9414
1.91 | 1948.344 | 138.6674
1.92 | 1968.798 | 139.3934
1.93 | 1989.36 | 140.1194
1.94 | 2010.029 | 140.8454
1.95 | 2030.804 | 141.5715
1.96 | 2051.686 | 142.2975
1.97 | 2072.675 | 143.0235
1.98 | 2093.771 | 143.7495
1.99 | 2114.974 | 144.4755
2 | 2136.283 | 145.2015
2.01 | 2157.699 | 145.9275
2.02 | 2179.222 | 146.6535
2.03 | 2200.852 | 147.3795
2.04 | 2222.589 | 148.1055
2.05 | 2244.432 | 148.8315
2.06 | 2266.383 | 149.5575
2.07 | 2288.44 | 150.2835
2.08 | 2310.604 | 151.0096
2.09 | 2332.874 | 151.7356
2.1 | 2355.252 | 152.4616
2.11 | 2377.736 | 153.1876
2.12 | 2400.328 | 153.9136
2.13 | 2423.026 | 154.6396
2.14 | 2445.83 | 155.3656
2.15 | 2468.742 | 156.0916
2.16 | 2491.76 | 156.8176
2.17 | 2514.886 | 157.5436
2.18 | 2538.118 | 158.2696
2.19 | 2561.457 | 158.9956
2.2 | 2584.902 | 159.7216
2.21 | 2608.455 | 160.4477
2.22 | 2632.114 | 161.1737
2.23 | 2655.88 | 161.8997
2.24 | 2679.753 | 162.6257
2.25 | 2703.733 | 163.3517
2.26 | 2727.82 | 164.0777
2.27 | 2752.013 | 164.8037
2.28 | 2776.313 | 165.5297
2.29 | 2800.72 | 166.2557
2.3 | 2825.234 | 166.9817
2.31 | 2849.855 | 167.7077
2.32 | 2874.582 | 168.4337
2.33 | 2899.417 | 169.1597
2.34 | 2924.358 | 169.8857
2.35 | 2949.406 | 170.6118
2.36 | 2974.56 | 171.3378
2.37 | 2999.822 | 172.0638
2.38 | 3025.19 | 172.7898
2.39 | 3050.666 | 173.5158
2.4 | 3076.248 | 174.2418
2.41 | 3101.936 | 174.9678
2.42 | 3127.732 | 175.6938
2.43 | 3153.634 | 176.4198
2.44 | 3179.644 | 177.1458
2.45 | 3205.76 | 177.8718
2.46 | 3231.983 | 178.5978
2.47 | 3258.312 | 179.3238
2.48 | 3284.749 | 180.0499
2.49 | 3311.292 | 180.7759
2.5 | 3337.942 | 181.5019
2.51 | 3364.699 | 182.2279
2.52 | 3391.563 | 182.9539
2.53 | 3418.533 | 183.6799
2.54 | 3445.611 | 184.4059
2.55 | 3472.795 | 185.1319
2.56 | 3500.086 | 185.8579
2.57 | 3527.484 | 186.5839
2.58 | 3554.989 | 187.3099
2.59 | 3582.6 | 188.0359
2.6 | 3610.318 | 188.7619
2.61 | 3638.143 | 189.488
2.62 | 3666.075 | 190.214
2.63 | 3694.114 | 190.94
2.64 | 3722.26 | 191.666
2.65 | 3750.512 | 192.392
2.66 | 3778.871 | 193.118
2.67 | 3807.337 | 193.844
2.68 | 3835.91 | 194.57
2.69 | 3864.589 | 195.296
2.7 | 3893.376 | 196.022
2.71 | 3922.269 | 196.748
2.72 | 3951.269 | 197.474
2.73 | 3980.376 | 198.2
2.74 | 4009.59 | 198.926
2.75 | 4038.91 | 199.6521
2.76 | 4068.337 | 200.3781
2.77 | 4097.871 | 201.1041
2.78 | 4127.512 | 201.8301
2.79 | 4157.26 | 202.5561
2.8 | 4187.115 | 203.2821
2.81 | 4217.076 | 204.0081
2.82 | 4247.144 | 204.7341
2.83 | 4277.319 | 205.4601
2.84 | 4307.601 | 206.1861
2.85 | 4337.99 | 206.9121
2.86 | 4368.485 | 207.6381
2.87 | 4399.087 | 208.3641
2.88 | 4429.796 | 209.0902
2.89 | 4460.612 | 209.8162
2.9 | 4491.535 | 210.5422
2.91 | 4522.565 | 211.2682
2.92 | 4553.701 | 211.9942
2.93 | 4584.944 | 212.7202
2.94 | 4616.294 | 213.4462
2.95 | 4647.751 | 214.1722
2.96 | 4679.314 | 214.8982
2.97 | 4710.985 | 215.6242
2.98 | 4742.762 | 216.3502
2.99 | 4774.646 | 217.0762
3 | 4806.637 | 217.8022
3.01 | 4838.734 | 218.5282
3.02 | 4870.939 | 219.2543
3.03 | 4903.25 | 219.9803
3.04 | 4935.668 | 220.7063
3.05 | 4968.193 | 221.4323
3.06 | 5000.825 | 222.1583
3.07 | 5033.563 | 222.8843
3.08 | 5066.409 | 223.6103
3.09 | 5099.361 | 224.3363
3.1 | 5132.42 | 225.0623
3.11 | 5165.586 | 225.7883
3.12 | 5198.858 | 226.5143
3.13 | 5232.238 | 227.2403
3.14 | 5265.724 | 227.9663
3.15 | 5299.317 | 228.6924
3.16 | 5333.017 | 229.4184
3.17 | 5366.824 | 230.1444
3.18 | 5400.737 | 230.8704
3.19 | 5434.757 | 231.5964
3.2 | 5468.884 | 232.3224
3.21 | 5503.118 | 233.0484
3.22 | 5537.459 | 233.7744
3.23 | 5571.907 | 234.5004
3.24 | 5606.461 | 235.2264
3.25 | 5641.122 | 235.9524
3.26 | 5675.89 | 236.6784
3.27 | 5710.765 | 237.4044
3.28 | 5745.747 | 238.1305
3.29 | 5780.835 | 238.8565
3.3 | 5816.03 | 239.5825
3.31 | 5851.333 | 240.3085
3.32 | 5886.741 | 241.0345
3.33 | 5922.257 | 241.7605
3.34 | 5957.88 | 242.4865
3.35 | 5993.609 | 243.2125
3.36 | 6029.445 | 243.9385
3.37 | 6065.388 | 244.6645
3.38 | 6101.438 | 245.3905
3.39 | 6137.594 | 246.1165
3.4 | 6173.858 | 246.8425
3.41 | 6210.228 | 247.5685
3.42 | 6246.705 | 248.2946
3.43 | 6283.289 | 249.0206
3.44 | 6319.98 | 249.7466
3.45 | 6356.777 | 250.4726
3.46 | 6393.681 | 251.1986
3.47 | 6430.693 | 251.9246
3.48 | 6467.81 | 252.6506
3.49 | 6505.035 | 253.3766
3.5 | 6542.367 | 254.1026
3.51 | 6579.805 | 254.8286
3.52 | 6617.35 | 255.5546
3.53 | 6655.002 | 256.2806
3.54 | 6692.761 | 257.0066
3.55 | 6730.627 | 257.7327
3.56 | 6768.599 | 258.4587
3.57 | 6806.678 | 259.1847
3.58 | 6844.864 | 259.9107
3.59 | 6883.157 | 260.6367
3.6 | 6921.557 | 261.3627
3.61 | 6960.063 | 262.0887
3.62 | 6998.677 | 262.8147
3.63 | 7037.397 | 263.5407
3.64 | 7076.224 | 264.2667
3.65 | 7115.158 | 264.9927
3.66 | 7154.198 | 265.7187
3.67 | 7193.346 | 266.4447
3.68 | 7232.6 | 267.1707
3.69 | 7271.961 | 267.8968
3.7 | 7311.429 | 268.6228
3.71 | 7351.003 | 269.3488
3.72 | 7390.685 | 270.0748
3.73 | 7430.473 | 270.8008
3.74 | 7470.368 | 271.5268
3.75 | 7510.37 | 272.2528
3.76 | 7550.479 | 272.9788
3.77 | 7590.694 | 273.7048
3.78 | 7631.017 | 274.4308
3.79 | 7671.446 | 275.1568
3.8 | 7711.982 | 275.8828
3.81 | 7752.624 | 276.6088
3.82 | 7793.374 | 277.3349
3.83 | 7834.23 | 278.0609
3.84 | 7875.194 | 278.7869
3.85 | 7916.264 | 279.5129
3.86 | 7957.441 | 280.2389
3.87 | 7998.724 | 280.9649
3.88 | 8040.115 | 281.6909
3.89 | 8081.612 | 282.4169
3.9 | 8123.216 | 283.1429
3.91 | 8164.927 | 283.8689
3.92 | 8206.745 | 284.5949
3.93 | 8248.669 | 285.3209
3.94 | 8290.701 | 286.0469
3.95 | 8332.839 | 286.773
3.96 | 8375.084 | 287.499
3.97 | 8417.436 | 288.225
3.98 | 8459.894 | 288.951
3.99 | 8502.46 | 289.677
4 | 8545.132 | 290.403
4.01 | 8587.911 | 291.129
4.02 | 8630.797 | 291.855
4.03 | 8673.79 | 292.581
4.04 | 8716.889 | 293.307
4.05 | 8760.095 | 294.033
4.06 | 8803.409 | 294.759
4.07 | 8846.829 | 295.485
4.08 | 8890.355 | 296.211
4.09 | 8933.989 | 296.9371
4.1 | 8977.729 | 297.6631
4.11 | 9021.577 | 298.3891
4.12 | 9065.531 | 299.1151
4.13 | 9109.591 | 299.8411
4.14 | 9153.759 | 300.5671
4.15 | 9198.034 | 301.2931
4.16 | 9242.415 | 302.0191
4.17 | 9286.903 | 302.7451
4.18 | 9331.498 | 303.4711
4.19 | 9376.2 | 304.1971
4.2 | 9421.008 | 304.9231
4.21 | 9465.923 | 305.6491
4.22 | 9510.946 | 306.3752
4.23 | 9556.075 | 307.1012
4.24 | 9601.31 | 307.8272
4.25 | 9646.653 | 308.5532
4.26 | 9692.102 | 309.2792
4.27 | 9737.659 | 310.0052
4.28 | 9783.322 | 310.7312
4.29 | 9829.092 | 311.4572
4.3 | 9874.968 | 312.1832
4.31 | 9920.952 | 312.9092
4.32 | 9967.042 | 313.6352
4.33 | 10013.24 | 314.3612
4.34 | 10059.54 | 315.0872
4.35 | 10105.95 | 315.8133
4.36 | 10152.47 | 316.5393
4.37 | 10199.1 | 317.2653
4.38 | 10245.83 | 317.9913
4.39 | 10292.66 | 318.7173
4.4 | 10339.61 | 319.4433
4.41 | 10386.66 | 320.1693
4.42 | 10433.82 | 320.8953
4.43 | 10481.09 | 321.6213
4.44 | 10528.46 | 322.3473
4.45 | 10575.94 | 323.0733
4.46 | 10623.52 | 323.7993
4.47 | 10671.21 | 324.5253
4.48 | 10719.01 | 325.2513
4.49 | 10766.92 | 325.9774
4.5 | 10814.93 | 326.7034
4.51 | 10863.05 | 327.4294
4.52 | 10911.28 | 328.1554
4.53 | 10959.61 | 328.8814
4.54 | 11008.05 | 329.6074
4.55 | 11056.6 | 330.3334
4.56 | 11105.25 | 331.0594
4.57 | 11154.01 | 331.7854
4.58 | 11202.88 | 332.5114
4.59 | 11251.86 | 333.2374
4.6 | 11300.94 | 333.9634
4.61 | 11350.13 | 334.6894
4.62 | 11399.42 | 335.4155
4.63 | 11448.82 | 336.1415
4.64 | 11498.33 | 336.8675
4.65 | 11547.94 | 337.5935
4.66 | 11597.67 | 338.3195
4.67 | 11647.5 | 339.0455
4.68 | 11697.43 | 339.7715
4.69 | 11747.47 | 340.4975
4.7 | 11797.62 | 341.2235
4.71 | 11847.88 | 341.9495
4.72 | 11898.24 | 342.6755
4.73 | 11948.71 | 343.4015
4.74 | 11999.29 | 344.1275
4.75 | 12049.97 | 344.8535
4.76 | 12100.76 | 345.5796
4.77 | 12151.66 | 346.3056
4.78 | 12202.66 | 347.0316
4.79 | 12253.77 | 347.7576
4.8 | 12304.99 | 348.4836
4.81 | 12356.31 | 349.2096
4.82 | 12407.75 | 349.9356
4.83 | 12459.28 | 350.6616
4.84 | 12510.93 | 351.3876
4.85 | 12562.68 | 352.1136
4.86 | 12614.54 | 352.8396
4.87 | 12666.5 | 353.5656
4.88 | 12718.57 | 354.2916
4.89 | 12770.75 | 355.0177
4.9 | 12823.04 | 355.7437
4.91 | 12875.43 | 356.4697
4.92 | 12927.93 | 357.1957
4.93 | 12980.54 | 357.9217
4.94 | 13033.25 | 358.6477
4.95 | 13086.07 | 359.3737
4.96 | 13138.99 | 360.0997
4.97 | 13192.03 | 360.8257
4.98 | 13245.17 | 361.5517
4.99 | 13298.42 | 362.2777
5 | 13351.77 | 363.0037
5.01 | 13405.23 | 363.7297
5.02 | 13458.8 | 364.4558
5.03 | 13512.47 | 365.1818
5.04 | 13566.25 | 365.9078
5.05 | 13620.14 | 366.6338
5.06 | 13674.13 | 367.3598
5.07 | 13728.24 | 368.0858
5.08 | 13782.44 | 368.8118
5.09 | 13836.76 | 369.5378
5.1 | 13891.18 | 370.2638
5.11 | 13945.71 | 370.9898
5.12 | 14000.34 | 371.7158
5.13 | 14055.09 | 372.4418
5.14 | 14109.94 | 373.1678
5.15 | 14164.89 | 373.8938
5.16 | 14219.95 | 374.6199
5.17 | 14275.12 | 375.3459
5.18 | 14330.4 | 376.0719
5.19 | 14385.78 | 376.7979
5.2 | 14441.27 | 377.5239
5.21 | 14496.87 | 378.2499
5.22 | 14552.57 | 378.9759
5.23 | 14608.38 | 379.7019
5.24 | 14664.3 | 380.4279
5.25 | 14720.33 | 381.1539
5.26 | 14776.46 | 381.8799
5.27 | 14832.69 | 382.6059
5.28 | 14889.04 | 383.3319
5.29 | 14945.49 | 384.058
5.3 | 15002.05 | 384.784
5.31 | 15058.71 | 385.51
5.32 | 15115.48 | 386.236
5.33 | 15172.36 | 386.962
5.34 | 15229.35 | 387.688
5.35 | 15286.44 | 388.414
5.36 | 15343.64 | 389.14
5.37 | 15400.94 | 389.866
5.38 | 15458.36 | 390.592
5.39 | 15515.88 | 391.318
5.4 | 15573.5 | 392.044
5.41 | 15631.24 | 392.77
5.42 | 15689.08 | 393.4961
5.43 | 15747.02 | 394.2221
5.44 | 15805.08 | 394.9481
5.45 | 15863.24 | 395.6741
5.46 | 15921.5 | 396.4001
5.47 | 15979.88 | 397.1261
5.48 | 16038.36 | 397.8521
5.49 | 16096.95 | 398.5781
5.5 | 16155.64 | 399.3041
5.51 | 16214.44 | 400.0301
5.52 | 16273.35 | 400.7561
5.53 | 16332.36 | 401.4821
5.54 | 16391.49 | 402.2081
5.55 | 16450.71 | 402.9341
5.56 | 16510.05 | 403.6602
5.57 | 16569.49 | 404.3862
5.58 | 16629.04 | 405.1122
5.59 | 16688.7 | 405.8382
5.6 | 16748.46 | 406.5642
5.61 | 16808.33 | 407.2902
5.62 | 16868.3 | 408.0162
5.63 | 16928.39 | 408.7422
5.64 | 16988.58 | 409.4682
5.65 | 17048.87 | 410.1942
5.66 | 17109.28 | 410.9202
5.67 | 17169.79 | 411.6462
5.68 | 17230.4 | 412.3722
5.69 | 17291.13 | 413.0983
5.7 | 17351.96 | 413.8243
5.71 | 17412.9 | 414.5503
5.72 | 17473.94 | 415.2763
5.73 | 17535.09 | 416.0023
5.74 | 17596.35 | 416.7283
5.75 | 17657.71 | 417.4543
5.76 | 17719.19 | 418.1803
5.77 | 17780.76 | 418.9063
5.78 | 17842.45 | 419.6323
5.79 | 17904.24 | 420.3583
5.8 | 17966.14 | 421.0843
5.81 | 18028.15 | 421.8103
5.82 | 18090.26 | 422.5363
5.83 | 18152.48 | 423.2624
5.84 | 18214.8 | 423.9884
5.85 | 18277.24 | 424.7144
5.86 | 18339.78 | 425.4404
5.87 | 18402.42 | 426.1664
5.88 | 18465.18 | 426.8924
5.89 | 18528.04 | 427.6184
5.9 | 18591 | 428.3444
5.91 | 18654.08 | 429.0704
5.92 | 18717.26 | 429.7964
5.93 | 18780.54 | 430.5224
5.94 | 18843.94 | 431.2484
5.95 | 18907.44 | 431.9744
5.96 | 18971.05 | 432.7005
5.97 | 19034.76 | 433.4265
5.98 | 19098.58 | 434.1525
5.99 | 19162.51 | 434.8785
6 | 19226.55 | 435.6045
6.01 | 19290.69 | 436.3305
6.02 | 19354.94 | 437.0565
6.03 | 19419.29 | 437.7825
6.04 | 19483.76 | 438.5085
6.05 | 19548.32 | 439.2345
6.06 | 19613 | 439.9605
6.07 | 19677.78 | 440.6865
6.08 | 19742.67 | 441.4125
6.09 | 19807.67 | 442.1386
6.1 | 19872.77 | 442.8646
6.11 | 19937.98 | 443.5906
6.12 | 20003.3 | 444.3166
6.13 | 20068.72 | 445.0426
6.14 | 20134.25 | 445.7686
6.15 | 20199.89 | 446.4946
6.16 | 20265.64 | 447.2206
6.17 | 20331.49 | 447.9466
6.18 | 20397.44 | 448.6726
6.19 | 20463.51 | 449.3986
6.2 | 20529.68 | 450.1246
6.21 | 20595.96 | 450.8506
6.22 | 20662.34 | 451.5766
6.23 | 20728.83 | 452.3027
6.24 | 20795.43 | 453.0287
6.25 | 20862.14 | 453.7547
6.26 | 20928.95 | 454.4807
6.27 | 20995.87 | 455.2067
6.28 | 21062.9 | 455.9327
6.29 | 21130.03 | 456.6587
6.3 | 21197.27 | 457.3847
6.31 | 21264.61 | 458.1107
6.32 | 21332.07 | 458.8367
6.33 | 21399.63 | 459.5627
6.34 | 21467.29 | 460.2887
6.35 | 21535.07 | 461.0147
6.36 | 21602.95 | 461.7408
6.37 | 21670.94 | 462.4668
6.38 | 21739.03 | 463.1928
6.39 | 21807.23 | 463.9188
6.4 | 21875.54 | 464.6448
6.41 | 21943.95 | 465.3708
6.42 | 22012.47 | 466.0968
6.43 | 22081.1 | 466.8228
6.44 | 22149.84 | 467.5488
6.45 | 22218.68 | 468.2748
6.46 | 22287.63 | 469.0008
6.47 | 22356.68 | 469.7268
6.48 | 22425.84 | 470.4528
6.49 | 22495.11 | 471.1788
6.5 | 22564.49 | 471.9049
6.51 | 22633.97 | 472.6309
6.52 | 22703.56 | 473.3569
6.53 | 22773.26 | 474.0829
6.54 | 22843.06 | 474.8089
6.55 | 22912.97 | 475.5349
6.56 | 22982.99 | 476.2609
6.57 | 23053.11 | 476.9869
6.58 | 23123.34 | 477.7129
6.59 | 23193.68 | 478.4389
6.6 | 23264.12 | 479.1649
6.61 | 23334.67 | 479.8909
6.62 | 23405.33 | 480.6169
6.63 | 23476.09 | 481.343
6.64 | 23546.97 | 482.069
6.65 | 23617.94 | 482.795
6.66 | 23689.03 | 483.521
6.67 | 23760.22 | 484.247
6.68 | 23831.52 | 484.973
6.69 | 23902.92 | 485.699
6.7 | 23974.44 | 486.425
6.71 | 24046.05 | 487.151
6.72 | 24117.78 | 487.877
6.73 | 24189.61 | 488.603
6.74 | 24261.55 | 489.329
6.75 | 24333.6 | 490.055
6.76 | 24405.75 | 490.7811
6.77 | 24478.01 | 491.5071
6.78 | 24550.38 | 492.2331
6.79 | 24622.85 | 492.9591
6.8 | 24695.43 | 493.6851
6.81 | 24768.12 | 494.4111
6.82 | 24840.91 | 495.1371
6.83 | 24913.81 | 495.8631
6.84 | 24986.82 | 496.5891
6.85 | 25059.93 | 497.3151
6.86 | 25133.16 | 498.0411
6.87 | 25206.48 | 498.7671
6.88 | 25279.92 | 499.4931
6.89 | 25353.46 | 500.2191
6.9 | 25427.11 | 500.9452
6.91 | 25500.86 | 501.6712
6.92 | 25574.73 | 502.3972
6.93 | 25648.69 | 503.1232
6.94 | 25722.77 | 503.8492
6.95 | 25796.95 | 504.5752
6.96 | 25871.24 | 505.3012
6.97 | 25945.64 | 506.0272
6.98 | 26020.14 | 506.7532
6.99 | 26094.75 | 507.4792
7 | 26169.47 | 508.2052
7.01 | 26244.29 | 508.9312
7.02 | 26319.22 | 509.6572
7.03 | 26394.26 | 510.3833
7.04 | 26469.4 | 511.1093
7.05 | 26544.65 | 511.8353
7.06 | 26620.01 | 512.5613
7.07 | 26695.47 | 513.2873
7.08 | 26771.04 | 514.0133
7.09 | 26846.72 | 514.7393
7.1 | 26922.51 | 515.4653
7.11 | 26998.4 | 516.1913
7.12 | 27074.4 | 516.9173
7.13 | 27150.5 | 517.6433
7.14 | 27226.71 | 518.3693
7.15 | 27303.03 | 519.0953
7.16 | 27379.46 | 519.8214
7.17 | 27455.99 | 520.5474
7.18 | 27532.63 | 521.2734
7.19 | 27609.37 | 521.9994
7.2 | 27686.23 | 522.7254
7.21 | 27763.19 | 523.4514
7.22 | 27840.25 | 524.1774
7.23 | 27917.43 | 524.9034
7.24 | 27994.71 | 525.6294
7.25 | 28072.09 | 526.3554
7.26 | 28149.59 | 527.0814
7.27 | 28227.19 | 527.8074
7.28 | 28304.9 | 528.5334
7.29 | 28382.71 | 529.2594
7.3 | 28460.63 | 529.9855
7.31 | 28538.66 | 530.7115
7.32 | 28616.79 | 531.4375
7.33 | 28695.03 | 532.1635
7.34 | 28773.38 | 532.8895
7.35 | 28851.84 | 533.6155
7.36 | 28930.4 | 534.3415
7.37 | 29009.07 | 535.0675
7.38 | 29087.84 | 535.7935
7.39 | 29166.73 | 536.5195
7.4 | 29245.71 | 537.2455
7.41 | 29324.81 | 537.9715
7.42 | 29404.01 | 538.6975
7.43 | 29483.32 | 539.4236
7.44 | 29562.74 | 540.1496
7.45 | 29642.26 | 540.8756
7.46 | 29721.89 | 541.6016
7.47 | 29801.63 | 542.3276
7.48 | 29881.47 | 543.0536
7.49 | 29961.42 | 543.7796
7.5 | 30041.48 | 544.5056
7.51 | 30121.64 | 545.2316
7.52 | 30201.91 | 545.9576
7.53 | 30282.29 | 546.6836
7.54 | 30362.78 | 547.4096
7.55 | 30443.37 | 548.1356
7.56 | 30524.07 | 548.8616
7.57 | 30604.87 | 549.5877
7.58 | 30685.78 | 550.3137
7.59 | 30766.8 | 551.0397
7.6 | 30847.93 | 551.7657
7.61 | 30929.16 | 552.4917
7.62 | 31010.5 | 553.2177
7.63 | 31091.94 | 553.9437
7.64 | 31173.5 | 554.6697
7.65 | 31255.16 | 555.3957
7.66 | 31336.92 | 556.1217
7.67 | 31418.79 | 556.8477
7.68 | 31500.77 | 557.5737
7.69 | 31582.86 | 558.2997
7.7 | 31665.05 | 559.0258
7.71 | 31747.36 | 559.7518
7.72 | 31829.76 | 560.4778
7.73 | 31912.28 | 561.2038
7.74 | 31994.9 | 561.9298
7.75 | 32077.62 | 562.6558
7.76 | 32160.46 | 563.3818
7.77 | 32243.4 | 564.1078
7.78 | 32326.45 | 564.8338
7.79 | 32409.6 | 565.5598
7.8 | 32492.86 | 566.2858
7.81 | 32576.23 | 567.0118
7.82 | 32659.71 | 567.7378
7.83 | 32743.29 | 568.4639
7.84 | 32826.98 | 569.1899
7.85 | 32910.77 | 569.9159
7.86 | 32994.68 | 570.6419
7.87 | 33078.69 | 571.3679
7.88 | 33162.8 | 572.0939
7.89 | 33247.03 | 572.8199
7.9 | 33331.36 | 573.5459
7.91 | 33415.79 | 574.2719
7.92 | 33500.34 | 574.9979
7.93 | 33584.99 | 575.7239
7.94 | 33669.74 | 576.4499
7.95 | 33754.61 | 577.1759
7.96 | 33839.58 | 577.9019
7.97 | 33924.65 | 578.628
7.98 | 34009.84 | 579.354
7.99 | 34095.13 | 580.08
8 | 34180.53 | 580.806
8.01 | 34266.03 | 581.532
8.02 | 34351.64 | 582.258
8.03 | 34437.36 | 582.984
8.04 | 34523.19 | 583.71
8.05 | 34609.12 | 584.436
8.06 | 34695.16 | 585.162
8.07 | 34781.3 | 585.888
8.08 | 34867.56 | 586.614
8.09 | 34953.92 | 587.34
8.1 | 35040.38 | 588.0661
8.11 | 35126.95 | 588.7921
8.12 | 35213.63 | 589.5181
8.13 | 35300.42 | 590.2441
8.14 | 35387.31 | 590.9701
8.15 | 35474.31 | 591.6961
8.16 | 35561.42 | 592.4221
8.17 | 35648.64 | 593.1481
8.18 | 35735.96 | 593.8741
8.19 | 35823.38 | 594.6001
8.2 | 35910.92 | 595.3261
8.21 | 35998.56 | 596.0521
8.22 | 36086.31 | 596.7781
8.23 | 36174.16 | 597.5041
8.24 | 36262.12 | 598.2302
8.25 | 36350.19 | 598.9562
8.26 | 36438.37 | 599.6822
8.27 | 36526.65 | 600.4082
8.28 | 36615.04 | 601.1342
8.29 | 36703.53 | 601.8602
8.3 | 36792.13 | 602.5862
8.31 | 36880.84 | 603.3122
8.32 | 36969.66 | 604.0382
8.33 | 37058.58 | 604.7642
8.34 | 37147.61 | 605.4902
8.35 | 37236.75 | 606.2162
8.36 | 37325.99 | 606.9422
8.37 | 37415.34 | 607.6683
8.38 | 37504.8 | 608.3943
8.39 | 37594.36 | 609.1203
8.4 | 37684.03 | 609.8463
8.41 | 37773.81 | 610.5723
8.42 | 37863.69 | 611.2983
8.43 | 37953.68 | 612.0243
8.44 | 38043.78 | 612.7503
8.45 | 38133.99 | 613.4763
8.46 | 38224.3 | 614.2023
8.47 | 38314.72 | 614.9283
8.48 | 38405.24 | 615.6543
8.49 | 38495.87 | 616.3803
8.5 | 38586.61 | 617.1064
8.51 | 38677.46 | 617.8324
8.52 | 38768.41 | 618.5584
8.53 | 38859.47 | 619.2844
8.54 | 38950.63 | 620.0104
8.55 | 39041.91 | 620.7364
8.56 | 39133.29 | 621.4624
8.57 | 39224.77 | 622.1884
8.58 | 39316.37 | 622.9144
8.59 | 39408.07 | 623.6404
8.6 | 39499.87 | 624.3664
8.61 | 39591.79 | 625.0924
8.62 | 39683.81 | 625.8184
8.63 | 39775.93 | 626.5444
8.64 | 39868.17 | 627.2705
8.65 | 39960.51 | 627.9965
8.66 | 40052.96 | 628.7225
8.67 | 40145.51 | 629.4485
8.68 | 40238.17 | 630.1745
8.69 | 40330.94 | 630.9005
8.7 | 40423.82 | 631.6265
8.71 | 40516.8 | 632.3525
8.72 | 40609.89 | 633.0785
8.73 | 40703.08 | 633.8045
8.74 | 40796.38 | 634.5305
8.75 | 40889.79 | 635.2565
8.76 | 40983.31 | 635.9825
8.77 | 41076.93 | 636.7086
8.78 | 41170.66 | 637.4346
8.79 | 41264.5 | 638.1606
8.8 | 41358.44 | 638.8866
8.81 | 41452.49 | 639.6126
8.82 | 41546.65 | 640.3386
8.83 | 41640.91 | 641.0646
8.84 | 41735.28 | 641.7906
8.85 | 41829.76 | 642.5166
8.86 | 41924.34 | 643.2426
8.87 | 42019.03 | 643.9686
8.88 | 42113.83 | 644.6946
8.89 | 42208.73 | 645.4206
8.9 | 42303.74 | 646.1467
8.91 | 42398.86 | 646.8727
8.92 | 42494.09 | 647.5987
8.93 | 42589.42 | 648.3247
8.94 | 42684.86 | 649.0507
8.95 | 42780.4 | 649.7767
8.96 | 42876.05 | 650.5027
8.97 | 42971.81 | 651.2287
8.98 | 43067.68 | 651.9547
8.99 | 43163.65 | 652.6807
9 | 43259.73 | 653.4067
9.01 | 43355.92 | 654.1327
9.02 | 43452.21 | 654.8587
9.03 | 43548.61 | 655.5847
9.04 | 43645.12 | 656.3108
9.05 | 43741.73 | 657.0368
9.06 | 43838.45 | 657.7628
9.07 | 43935.28 | 658.4888
9.08 | 44032.21 | 659.2148
9.09 | 44129.25 | 659.9408
9.1 | 44226.4 | 660.6668
9.11 | 44323.65 | 661.3928
9.12 | 44421.01 | 662.1188
9.13 | 44518.48 | 662.8448
9.14 | 44616.06 | 663.5708
9.15 | 44713.74 | 664.2968
9.16 | 44811.53 | 665.0228
9.17 | 44909.42 | 665.7489
9.18 | 45007.42 | 666.4749
9.19 | 45105.53 | 667.2009
9.2 | 45203.75 | 667.9269
9.21 | 45302.07 | 668.6529
9.22 | 45400.5 | 669.3789
9.23 | 45499.04 | 670.1049
9.24 | 45597.68 | 670.8309
9.25 | 45696.43 | 671.5569
9.26 | 45795.29 | 672.2829
9.27 | 45894.25 | 673.0089
9.28 | 45993.32 | 673.7349
9.29 | 46092.5 | 674.4609
9.3 | 46191.78 | 675.1869
9.31 | 46291.17 | 675.913
9.32 | 46390.67 | 676.639
9.33 | 46490.27 | 677.365
9.34 | 46589.98 | 678.091
9.35 | 46689.8 | 678.817
9.36 | 46789.72 | 679.543
9.37 | 46889.76 | 680.269
9.38 | 46989.89 | 680.995
9.39 | 47090.14 | 681.721
9.4 | 47190.49 | 682.447
9.41 | 47290.95 | 683.173
9.42 | 47391.52 | 683.899
9.43 | 47492.19 | 684.625
9.44 | 47592.97 | 685.3511
9.45 | 47693.85 | 686.0771
9.46 | 47794.85 | 686.8031
9.47 | 47895.95 | 687.5291
9.48 | 47997.15 | 688.2551
9.49 | 48098.47 | 688.9811
9.5 | 48199.89 | 689.7071
9.51 | 48301.41 | 690.4331
9.52 | 48403.05 | 691.1591
9.53 | 48504.79 | 691.8851
9.54 | 48606.63 | 692.6111
9.55 | 48708.59 | 693.3371
9.56 | 48810.65 | 694.0631
9.57 | 48912.82 | 694.7892
9.58 | 49015.09 | 695.5152
9.59 | 49117.47 | 696.2412
9.6 | 49219.96 | 696.9672
9.61 | 49322.56 | 697.6932
9.62 | 49425.26 | 698.4192
9.63 | 49528.07 | 699.1452
9.64 | 49630.98 | 699.8712
9.65 | 49734 | 700.5972
9.66 | 49837.13 | 701.3232
9.67 | 49940.37 | 702.0492
9.68 | 50043.71 | 702.7752
9.69 | 50147.16 | 703.5012
9.7 | 50250.72 | 704.2272
9.71 | 50354.38 | 704.9533
9.72 | 50458.15 | 705.6793
9.73 | 50562.03 | 706.4053
9.74 | 50666.01 | 707.1313
9.75 | 50770.1 | 707.8573
9.76 | 50874.3 | 708.5833
9.77 | 50978.6 | 709.3093
9.78 | 51083.01 | 710.0353
9.79 | 51187.53 | 710.7613
9.8 | 51292.15 | 711.4873
9.81 | 51396.89 | 712.2133
9.82 | 51501.72 | 712.9393
9.83 | 51606.67 | 713.6653
9.84 | 51711.72 | 714.3914
9.85 | 51816.88 | 715.1174
9.86 | 51922.14 | 715.8434
9.87 | 52027.52 | 716.5694
9.88 | 52133 | 717.2954
9.89 | 52238.58 | 718.0214
9.9 | 52344.27 | 718.7474
9.91 | 52450.07 | 719.4734
9.92 | 52555.98 | 720.1994
9.93 | 52661.99 | 720.9254
9.94 | 52768.11 | 721.6514
9.95 | 52874.34 | 722.3774
9.96 | 52980.67 | 723.1034
9.97 | 53087.11 | 723.8295
9.98 | 53193.66 | 724.5555
9.99 | 53300.31 | 725.2815
10 | 53407.08 | 726.0075
Unsafe Design Region
Compressive stress exceeds compressive strength
Safe Design Region
Compressive stress does not exceed compressive strength

## Conical Indentations
Pilar Radius (mm) | Pa | Separation | mu | 0.21
0.01 | 2.543106 | 5.00984 | E | 72000000000 | 193000000000
0.02 | 7.192989 | 8.425514 | k | 2
0.03 | 13.21436 | 11.41997 | P | 101325
0.04 | 20.34485 | 14.16997
0.05 | 28.43279 | 16.75141
0.06 | 37.37587 | 19.20602
0.07 | 47.09898 | 21.55993
0.08 | 57.54391 | 23.83095
0.09 | 68.66385 | 26.03189
0.1 | 80.42006 | 28.1724
0.11 | 92.7798 | 30.25996
0.12 | 105.7149 | 32.30054
0.13 | 119.2009 | 34.299
0.14 | 133.216 | 36.25934
0.15 | 147.7411 | 38.18496
0.16 | 162.7588 | 40.07872
0.17 | 178.2534 | 41.94311
0.18 | 194.2107 | 43.78025
0.19 | 210.6177 | 45.59205
0.2 | 227.4623 | 47.38015
0.21 | 244.7335 | 49.14602
0.22 | 262.4209 | 50.89099
0.23 | 280.515 | 52.61624
0.24 | 299.0069 | 54.32282
0.25 | 317.8882 | 56.01172
0.26 | 337.151 | 57.68381
0.27 | 356.7878 | 59.33989
0.28 | 376.7918 | 60.9807
0.29 | 397.1562 | 62.60693
0.3 | 417.8749 | 64.21919
0.31 | 438.9418 | 65.81807
0.32 | 460.3513 | 67.40411
0.33 | 482.098 | 68.9778
0.34 | 504.1767 | 70.53961
0.35 | 526.5826 | 72.08998
0.36 | 549.3108 | 73.62932
0.37 | 572.357 | 75.158
0.38 | 595.7167 | 76.67638
0.39 | 619.3859 | 78.1848
0.4 | 643.3605 | 79.68359
0.41 | 667.6367 | 81.17304
0.42 | 692.2107 | 82.65343
0.43 | 717.0791 | 84.12503
0.44 | 742.2384 | 85.5881
0.45 | 767.6852 | 87.04289
0.46 | 793.4164 | 88.48961
0.47 | 819.4287 | 89.92849
0.48 | 845.7193 | 91.35973
0.49 | 872.2852 | 92.78354
0.5 | 899.1236 | 94.20011
0.51 | 926.2318 | 95.60961
0.52 | 953.607 | 97.01221
0.53 | 981.2467 | 98.40809
0.54 | 1009.148 | 99.7974
0.55 | 1037.31 | 101.1803
0.56 | 1065.728 | 102.5569
0.57 | 1094.402 | 103.9274
0.58 | 1123.328 | 105.2919
0.59 | 1152.504 | 106.6505
0.6 | 1181.929 | 108.0034
0.61 | 1211.6 | 109.3506
0.62 | 1241.515 | 110.6924
0.63 | 1271.672 | 112.0287
0.64 | 1302.07 | 113.3597
0.65 | 1332.706 | 114.6856
0.66 | 1363.579 | 116.0064
0.67 | 1394.687 | 117.3221
0.68 | 1426.027 | 118.633
0.69 | 1457.599 | 119.9391
0.7 | 1489.4 | 121.2404
0.71 | 1521.43 | 122.5371
0.72 | 1553.686 | 123.8293
0.73 | 1586.166 | 125.1169
0.74 | 1618.87 | 126.4002
0.75 | 1651.796 | 127.6791
0.76 | 1684.941 | 128.9538
0.77 | 1718.306 | 130.2243
0.78 | 1751.888 | 131.4906
0.79 | 1785.686 | 132.753
0.8 | 1819.698 | 134.0113
0.81 | 1853.924 | 135.2657
0.82 | 1888.362 | 136.5162
0.83 | 1923.01 | 137.763
0.84 | 1957.868 | 139.0059
0.85 | 1992.933 | 140.2452
0.86 | 2028.206 | 141.4809
0.87 | 2063.684 | 142.7129
0.88 | 2099.367 | 143.9415
0.89 | 2135.253 | 145.1665
0.9 | 2171.342 | 146.3881
0.91 | 2207.631 | 147.6063
0.92 | 2244.12 | 148.8212
0.93 | 2280.809 | 150.0328
0.94 | 2317.694 | 151.2411
0.95 | 2354.777 | 152.4462
0.96 | 2392.055 | 153.6481
0.97 | 2429.529 | 154.847
0.98 | 2467.195 | 156.0427
0.99 | 2505.055 | 157.2354
1 | 2543.106 | 158.4251
1.01 | 2581.347 | 159.6118
1.02 | 2619.779 | 160.7955
1.03 | 2658.399 | 161.9764
1.04 | 2697.208 | 163.1544
1.05 | 2736.203 | 164.3296
1.06 | 2775.385 | 165.502
1.07 | 2814.752 | 166.6716
1.08 | 2854.303 | 167.8385
1.09 | 2894.037 | 169.0027
1.1 | 2933.955 | 170.1643
1.11 | 2974.054 | 171.3232
1.12 | 3014.334 | 172.4795
1.13 | 3054.795 | 173.6332
1.14 | 3095.435 | 174.7843
1.15 | 3136.254 | 175.933
1.16 | 3177.25 | 177.0791
1.17 | 3218.424 | 178.2228
1.18 | 3259.773 | 179.364
1.19 | 3301.299 | 180.5029
1.2 | 3342.999 | 181.6393
1.21 | 3384.874 | 182.7734
1.22 | 3426.921 | 183.9051
1.23 | 3469.142 | 185.0345
1.24 | 3511.534 | 186.1616
1.25 | 3554.098 | 187.2865
1.26 | 3596.833 | 188.4091
1.27 | 3639.737 | 189.5294
1.28 | 3682.81 | 190.6476
1.29 | 3726.052 | 191.7636
1.3 | 3769.463 | 192.8774
1.31 | 3813.04 | 193.9891
1.32 | 3856.784 | 195.0987
1.33 | 3900.694 | 196.2062
1.34 | 3944.769 | 197.3115
1.35 | 3989.009 | 198.4149
1.36 | 4033.414 | 199.5162
1.37 | 4077.982 | 200.6154
1.38 | 4122.712 | 201.7127
1.39 | 4167.605 | 202.808
1.4 | 4212.66 | 203.9013
1.41 | 4257.877 | 204.9926
1.42 | 4303.253 | 206.082
1.43 | 4348.79 | 207.1695
1.44 | 4394.487 | 208.2552
1.45 | 4440.342 | 209.3389
1.46 | 4486.356 | 210.4207
1.47 | 4532.527 | 211.5007
1.48 | 4578.856 | 212.5789
1.49 | 4625.342 | 213.6553
1.5 | 4671.983 | 214.7298
1.51 | 4718.781 | 215.8026
1.52 | 4765.734 | 216.8735
1.53 | 4812.841 | 217.9428
1.54 | 4860.103 | 219.0102
1.55 | 4907.519 | 220.076
1.56 | 4955.087 | 221.14
1.57 | 5002.809 | 222.2023
1.58 | 5050.682 | 223.263
1.59 | 5098.707 | 224.3219
1.6 | 5146.884 | 225.3792
1.61 | 5195.211 | 226.4349
1.62 | 5243.689 | 227.4889
1.63 | 5292.316 | 228.5412
1.64 | 5341.093 | 229.592
1.65 | 5390.019 | 230.6412
1.66 | 5439.094 | 231.6888
1.67 | 5488.316 | 232.7348
1.68 | 5537.686 | 233.7792
1.69 | 5587.203 | 234.8221
1.7 | 5636.867 | 235.8634
1.71 | 5686.677 | 236.9032
1.72 | 5736.633 | 237.9415
1.73 | 5786.734 | 238.9783
1.74 | 5836.981 | 240.0136
1.75 | 5887.372 | 241.0474
1.76 | 5937.907 | 242.0797
1.77 | 5988.586 | 243.1106
1.78 | 6039.408 | 244.14
1.79 | 6090.374 | 245.1679
1.8 | 6141.482 | 246.1945
1.81 | 6192.732 | 247.2196
1.82 | 6244.123 | 248.2432
1.83 | 6295.657 | 249.2655
1.84 | 6347.331 | 250.2864
1.85 | 6399.146 | 251.3059
1.86 | 6451.101 | 252.324
1.87 | 6503.196 | 253.3408
1.88 | 6555.43 | 254.3562
1.89 | 6607.803 | 255.3702
1.9 | 6660.315 | 256.3829
1.91 | 6712.966 | 257.3943
1.92 | 6765.755 | 258.4043
1.93 | 6818.681 | 259.4131
1.94 | 6871.744 | 260.4205
1.95 | 6924.945 | 261.4266
1.96 | 6978.282 | 262.4315
1.97 | 7031.755 | 263.4351
1.98 | 7085.364 | 264.4373
1.99 | 7139.109 | 265.4384
2 | 7192.989 | 266.4381
2.01 | 7247.004 | 267.4367
2.02 | 7301.153 | 268.4339
2.03 | 7355.437 | 269.43
2.04 | 7409.854 | 270.4248
2.05 | 7464.405 | 271.4184
2.06 | 7519.089 | 272.4108
2.07 | 7573.906 | 273.402
2.08 | 7628.856 | 274.392
2.09 | 7683.938 | 275.3808
2.1 | 7739.151 | 276.3684
2.11 | 7794.497 | 277.3548
2.12 | 7849.974 | 278.3401
2.13 | 7905.581 | 279.3242
2.14 | 7961.32 | 280.3072
2.15 | 8017.188 | 281.289
2.16 | 8073.187 | 282.2697
2.17 | 8129.316 | 283.2492
2.18 | 8185.574 | 284.2276
2.19 | 8241.961 | 285.2049
2.2 | 8298.478 | 286.1811
2.21 | 8355.122 | 287.1561
2.22 | 8411.895 | 288.1301
2.23 | 8468.796 | 289.103
2.24 | 8525.825 | 290.0747
2.25 | 8582.982 | 291.0454
2.26 | 8640.265 | 292.015
2.27 | 8697.675 | 292.9836
2.28 | 8755.212 | 293.9511
2.29 | 8812.875 | 294.9175
2.3 | 8870.665 | 295.8828
2.31 | 8928.58 | 296.8471
2.32 | 8986.62 | 297.8104
2.33 | 9044.786 | 298.7726
2.34 | 9103.076 | 299.7338
2.35 | 9161.492 | 300.694
2.36 | 9220.032 | 301.6532
2.37 | 9278.695 | 302.6113
2.38 | 9337.483 | 303.5684
2.39 | 9396.395 | 304.5246
2.4 | 9455.43 | 305.4797
2.41 | 9514.588 | 306.4338
2.42 | 9573.868 | 307.3869
2.43 | 9633.272 | 308.3391
2.44 | 9692.798 | 309.2903
2.45 | 9752.445 | 310.2405
2.46 | 9812.215 | 311.1897
2.47 | 9872.106 | 312.138
2.48 | 9932.119 | 313.0853
2.49 | 9992.253 | 314.0316
2.5 | 10052.51 | 314.977
2.51 | 10112.88 | 315.9215
2.52 | 10173.38 | 316.865
2.53 | 10233.99 | 317.8076
2.54 | 10294.73 | 318.7493
2.55 | 10355.59 | 319.69
2.56 | 10416.56 | 320.6298
2.57 | 10477.65 | 321.5687
2.58 | 10538.87 | 322.5066
2.59 | 10600.2 | 323.4437
2.6 | 10661.65 | 324.3799
2.61 | 10723.22 | 325.3151
2.62 | 10784.91 | 326.2495
2.63 | 10846.71 | 327.183
2.64 | 10908.63 | 328.1156
2.65 | 10970.67 | 329.0473
2.66 | 11032.83 | 329.9781
2.67 | 11095.1 | 330.9081
2.68 | 11157.49 | 331.8371
2.69 | 11220 | 332.7654
2.7 | 11282.62 | 333.6927
2.71 | 11345.36 | 334.6192
2.72 | 11408.22 | 335.5448
2.73 | 11471.19 | 336.4696
2.74 | 11534.27 | 337.3936
2.75 | 11597.47 | 338.3167
2.76 | 11660.79 | 339.2389
2.77 | 11724.22 | 340.1604
2.78 | 11787.77 | 341.081
2.79 | 11851.43 | 342.0007
2.8 | 11915.2 | 342.9197
2.81 | 11979.09 | 343.8378
2.82 | 12043.09 | 344.7551
2.83 | 12107.21 | 345.6716
2.84 | 12171.44 | 346.5873
2.85 | 12235.78 | 347.5022
2.86 | 12300.24 | 348.4163
2.87 | 12364.8 | 349.3295
2.88 | 12429.48 | 350.242
2.89 | 12494.28 | 351.1537
2.9 | 12559.18 | 352.0646
2.91 | 12624.2 | 352.9747
2.92 | 12689.33 | 353.8841
2.93 | 12754.57 | 354.7926
2.94 | 12819.92 | 355.7004
2.95 | 12885.39 | 356.6074
2.96 | 12950.96 | 357.5137
2.97 | 13016.65 | 358.4192
2.98 | 13082.44 | 359.3239
2.99 | 13148.35 | 360.2278
3 | 13214.36 | 361.1311
3.01 | 13280.49 | 362.0335
3.02 | 13346.73 | 362.9352
3.03 | 13413.07 | 363.8362
3.04 | 13479.53 | 364.7364
3.05 | 13546.1 | 365.6359
3.06 | 13612.77 | 366.5346
3.07 | 13679.55 | 367.4326
3.08 | 13746.45 | 368.3299
3.09 | 13813.45 | 369.2264
3.1 | 13880.56 | 370.1222
3.11 | 13947.78 | 371.0173
3.12 | 14015.1 | 371.9117
3.13 | 14082.54 | 372.8054
3.14 | 14150.08 | 373.6983
3.15 | 14217.73 | 374.5905
3.16 | 14285.49 | 375.4821
3.17 | 14353.35 | 376.3729
3.18 | 14421.32 | 377.263
3.19 | 14489.4 | 378.1524
3.2 | 14557.59 | 379.0412
3.21 | 14625.88 | 379.9292
3.22 | 14694.28 | 380.8165
3.23 | 14762.78 | 381.7032
3.24 | 14831.39 | 382.5892
3.25 | 14900.11 | 383.4744
3.26 | 14968.93 | 384.359
3.27 | 15037.86 | 385.243
3.28 | 15106.89 | 386.1262
3.29 | 15176.03 | 387.0088
3.3 | 15245.28 | 387.8907
3.31 | 15314.63 | 388.7719
3.32 | 15384.08 | 389.6525
3.33 | 15453.64 | 390.5324
3.34 | 15523.3 | 391.4116
3.35 | 15593.07 | 392.2902
3.36 | 15662.94 | 393.1682
3.37 | 15732.92 | 394.0455
3.38 | 15803 | 394.9221
3.39 | 15873.18 | 395.7981
3.4 | 15943.47 | 396.6734
3.41 | 16013.86 | 397.5481
3.42 | 16084.35 | 398.4221
3.43 | 16154.95 | 399.2956
3.44 | 16225.65 | 400.1683
3.45 | 16296.45 | 401.0405
3.46 | 16367.36 | 401.912
3.47 | 16438.36 | 402.7829
3.48 | 16509.48 | 403.6531
3.49 | 16580.69 | 404.5228
3.5 | 16652 | 405.3918
3.51 | 16723.42 | 406.2602
3.52 | 16794.94 | 407.1279
3.53 | 16866.56 | 407.9951
3.54 | 16938.28 | 408.8616
3.55 | 17010.1 | 409.7275
3.56 | 17082.03 | 410.5929
3.57 | 17154.05 | 411.4576
3.58 | 17226.18 | 412.3217
3.59 | 17298.41 | 413.1852
3.6 | 17370.73 | 414.0481
3.61 | 17443.16 | 414.9104
3.62 | 17515.69 | 415.7721
3.63 | 17588.32 | 416.6332
3.64 | 17661.05 | 417.4937
3.65 | 17733.88 | 418.3536
3.66 | 17806.81 | 419.213
3.67 | 17879.83 | 420.0717
3.68 | 17952.96 | 420.9299
3.69 | 18026.19 | 421.7875
3.7 | 18099.52 | 422.6445
3.71 | 18172.94 | 423.5009
3.72 | 18246.47 | 424.3567
3.73 | 18320.09 | 425.212
3.74 | 18393.81 | 426.0667
3.75 | 18467.64 | 426.9208
3.76 | 18541.56 | 427.7744
3.77 | 18615.57 | 428.6274
3.78 | 18689.69 | 429.4798
3.79 | 18763.9 | 430.3317
3.8 | 18838.22 | 431.183
3.81 | 18912.63 | 432.0337
3.82 | 18987.14 | 432.8839
3.83 | 19061.74 | 433.7335
3.84 | 19136.44 | 434.5826
3.85 | 19211.24 | 435.4311
3.86 | 19286.14 | 436.2791
3.87 | 19361.14 | 437.1265
3.88 | 19436.23 | 437.9734
3.89 | 19511.42 | 438.8197
3.9 | 19586.7 | 439.6655
3.91 | 19662.08 | 440.5107
3.92 | 19737.56 | 441.3554
3.93 | 19813.14 | 442.1996
3.94 | 19888.81 | 443.0432
3.95 | 19964.57 | 443.8863
3.96 | 20040.44 | 444.7288
3.97 | 20116.4 | 445.5709
3.98 | 20192.45 | 446.4123
3.99 | 20268.6 | 447.2533
4 | 20344.85 | 448.0938
4.01 | 20421.19 | 448.9337
4.02 | 20497.62 | 449.7731
4.03 | 20574.15 | 450.6119
4.04 | 20650.78 | 451.4503
4.05 | 20727.5 | 452.2881
4.06 | 20804.32 | 453.1254
4.07 | 20881.23 | 453.9622
4.08 | 20958.23 | 454.7985
4.09 | 21035.33 | 455.6343
4.1 | 21112.53 | 456.4695
4.11 | 21189.81 | 457.3043
4.12 | 21267.2 | 458.1385
4.13 | 21344.67 | 458.9723
4.14 | 21422.24 | 459.8055
4.15 | 21499.91 | 460.6382
4.16 | 21577.66 | 461.4704
4.17 | 21655.51 | 462.3022
4.18 | 21733.46 | 463.1334
4.19 | 21811.5 | 463.9641
4.2 | 21889.63 | 464.7944
4.21 | 21967.85 | 465.6241
4.22 | 22046.17 | 466.4534
4.23 | 22124.58 | 467.2821
4.24 | 22203.08 | 468.1104
4.25 | 22281.67 | 468.9382
4.26 | 22360.36 | 469.7655
4.27 | 22439.14 | 470.5923
4.28 | 22518.01 | 471.4186
4.29 | 22596.98 | 472.2445
4.3 | 22676.03 | 473.0698
4.31 | 22755.18 | 473.8947
4.32 | 22834.42 | 474.7191
4.33 | 22913.75 | 475.543
4.34 | 22993.18 | 476.3665
4.35 | 23072.69 | 477.1895
4.36 | 23152.3 | 478.012
4.37 | 23232 | 478.834
4.38 | 23311.79 | 479.6556
4.39 | 23391.67 | 480.4766
4.4 | 23471.64 | 481.2973
4.41 | 23551.7 | 482.1174
4.42 | 23631.85 | 482.9371
4.43 | 23712.1 | 483.7564
4.44 | 23792.43 | 484.5751
4.45 | 23872.86 | 485.3934
4.46 | 23953.37 | 486.2113
4.47 | 24033.98 | 487.0287
4.48 | 24114.68 | 487.8456
4.49 | 24195.46 | 488.6621
4.5 | 24276.34 | 489.4781
4.51 | 24357.3 | 490.2937
4.52 | 24438.36 | 491.1088
4.53 | 24519.51 | 491.9235
4.54 | 24600.74 | 492.7377
4.55 | 24682.07 | 493.5515
4.56 | 24763.48 | 494.3648
4.57 | 24844.98 | 495.1777
4.58 | 24926.58 | 495.9901
4.59 | 25008.26 | 496.8021
4.6 | 25090.03 | 497.6136
4.61 | 25171.89 | 498.4247
4.62 | 25253.84 | 499.2354
4.63 | 25335.87 | 500.0456
4.64 | 25418 | 500.8554
4.65 | 25500.21 | 501.6648
4.66 | 25582.52 | 502.4737
4.67 | 25664.91 | 503.2822
4.68 | 25747.39 | 504.0902
4.69 | 25829.96 | 504.8979
4.7 | 25912.61 | 505.705
4.71 | 25995.36 | 506.5118
4.72 | 26078.19 | 507.3181
4.73 | 26161.11 | 508.124
4.74 | 26244.11 | 508.9295
4.75 | 26327.21 | 509.7346
4.76 | 26410.39 | 510.5392
4.77 | 26493.66 | 511.3434
4.78 | 26577.02 | 512.1472
4.79 | 26660.46 | 512.9506
4.8 | 26743.99 | 513.7535
4.81 | 26827.61 | 514.5561
4.82 | 26911.32 | 515.3582
4.83 | 26995.11 | 516.1599
4.84 | 27078.99 | 516.9612
4.85 | 27162.95 | 517.762
4.86 | 27247.01 | 518.5625
4.87 | 27331.15 | 519.3625
4.88 | 27415.37 | 520.1622
4.89 | 27499.68 | 520.9614
4.9 | 27584.08 | 521.7602
4.91 | 27668.57 | 522.5586
4.92 | 27753.14 | 523.3566
4.93 | 27837.79 | 524.1542
4.94 | 27922.53 | 524.9514
4.95 | 28007.36 | 525.7482
4.96 | 28092.28 | 526.5446
4.97 | 28177.27 | 527.3406
4.98 | 28262.36 | 528.1362
4.99 | 28347.53 | 528.9313
5 | 28432.79 | 529.7261
5.01 | 28518.13 | 530.5205
5.02 | 28603.55 | 531.3145
5.03 | 28689.06 | 532.1081
5.04 | 28774.66 | 532.9013
5.05 | 28860.34 | 533.6941
5.06 | 28946.11 | 534.4866
5.07 | 29031.96 | 535.2786
5.08 | 29117.89 | 536.0702
5.09 | 29203.91 | 536.8615
5.1 | 29290.02 | 537.6523
5.11 | 29376.21 | 538.4428
5.12 | 29462.48 | 539.2329
5.13 | 29548.84 | 540.0226
5.14 | 29635.28 | 540.8119
5.15 | 29721.81 | 541.6008
5.16 | 29808.42 | 542.3894
5.17 | 29895.11 | 543.1775
5.18 | 29981.89 | 543.9653
5.19 | 30068.75 | 544.7527
5.2 | 30155.7 | 545.5398
5.21 | 30242.73 | 546.3264
5.22 | 30329.84 | 547.1127
5.23 | 30417.04 | 547.8986
5.24 | 30504.32 | 548.6841
5.25 | 30591.68 | 549.4692
5.26 | 30679.13 | 550.254
5.27 | 30766.66 | 551.0384
5.28 | 30854.27 | 551.8224
5.29 | 30941.97 | 552.6061
5.3 | 31029.74 | 553.3893
5.31 | 31117.61 | 554.1723
5.32 | 31205.55 | 554.9548
5.33 | 31293.58 | 555.737
5.34 | 31381.69 | 556.5188
5.35 | 31469.88 | 557.3002
5.36 | 31558.15 | 558.0813
5.37 | 31646.51 | 558.862
5.38 | 31734.95 | 559.6424
5.39 | 31823.47 | 560.4224
5.4 | 31912.07 | 561.202
5.41 | 32000.76 | 561.9813
5.42 | 32089.53 | 562.7602
5.43 | 32178.38 | 563.5387
5.44 | 32267.31 | 564.3169
5.45 | 32356.32 | 565.0947
5.46 | 32445.42 | 565.8722
5.47 | 32534.59 | 566.6493
5.48 | 32623.85 | 567.4261
5.49 | 32713.19 | 568.2025
5.5 | 32802.61 | 568.9786
5.51 | 32892.11 | 569.7543
5.52 | 32981.7 | 570.5296
5.53 | 33071.36 | 571.3046
5.54 | 33161.11 | 572.0793
5.55 | 33250.94 | 572.8536
5.56 | 33340.84 | 573.6275
5.57 | 33430.83 | 574.4011
5.58 | 33520.9 | 575.1744
5.59 | 33611.05 | 575.9473
5.6 | 33701.28 | 576.7199
5.61 | 33791.6 | 577.4921
5.62 | 33881.99 | 578.264
5.63 | 33972.46 | 579.0355
5.64 | 34063.01 | 579.8067
5.65 | 34153.65 | 580.5775
5.66 | 34244.36 | 581.348
5.67 | 34335.15 | 582.1182
5.68 | 34426.03 | 582.888
5.69 | 34516.98 | 583.6575
5.7 | 34608.01 | 584.4267
5.71 | 34699.13 | 585.1955
5.72 | 34790.32 | 585.964
5.73 | 34881.59 | 586.7321
5.74 | 34972.95 | 587.4999
5.75 | 35064.38 | 588.2674
5.76 | 35155.89 | 589.0345
5.77 | 35247.48 | 589.8013
5.78 | 35339.15 | 590.5678
5.79 | 35430.91 | 591.334
5.8 | 35522.73 | 592.0998
5.81 | 35614.64 | 592.8652
5.82 | 35706.63 | 593.6304
5.83 | 35798.7 | 594.3952
5.84 | 35890.84 | 595.1597
5.85 | 35983.07 | 595.9239
5.86 | 36075.37 | 596.6877
5.87 | 36167.76 | 597.4512
5.88 | 36260.22 | 598.2144
5.89 | 36352.76 | 598.9773
5.9 | 36445.37 | 599.7398
5.91 | 36538.07 | 600.5021
5.92 | 36630.85 | 601.264
5.93 | 36723.7 | 602.0255
5.94 | 36816.63 | 602.7868
5.95 | 36909.64 | 603.5477
5.96 | 37002.73 | 604.3083
5.97 | 37095.9 | 605.0686
5.98 | 37189.14 | 605.8286
5.99 | 37282.47 | 606.5883
6 | 37375.87 | 607.3476

## 4mm Glass
0 | 5.116634 | 0.005116634 | 1.954924e-05 | 3 | 72000000000 | 0.22 | 0 | 193000000000 | Pillar Seperation |  | Pillar radius
0.25 | 7.67495 | 0.00767495 | 4.39858e-05 | 0.0439858 | 0.005 | 101325 | 19.16175 |  |  |  | 0.001 | 0.002 | 0.0005
0.5 | 10.23327 | 0.01023327 | 7.819697e-05 | 0.07819697 |  |  | 76.64701 |  | 1 | 975900.1 | 3065.88 | 12263.52 | 766.4701
0.75 | 12.79158 | 0.01279158 | 0.0001221828 | 0.1221828 |  |  | 172.4558 |  | 2 | 487950 | 1532.94 | 6131.761 | 383.2351
1 | 15.3499 | 0.0153499 | 0.0001759432 | 0.1759432 |  |  | 306.588 |  | 3 | 325300 | 1021.96 | 4087.841 | 255.49
1.25 | 17.90822 | 0.01790822 | 0.0002394782 | 0.2394782 |  |  | 479.0438 |  | 4 | 243975 | 766.4701 | 3065.88 | 191.6175
1.5 | 20.46653 | 0.02046653 | 0.0003127879 | 0.3127879 |  |  | 689.8231 |  | 5 | 195180 | 613.1761 | 2452.704 | 153.294
1.75 | 23.02485 | 0.02302485 | 0.0003958722 | 0.3958722 |  |  | 938.9259 |  | 6 | 162650 | 510.9801 | 2043.92 | 127.745
2 | 25.58317 | 0.02558317 | 0.0004887311 | 0.4887311 |  |  | 1226.352 |  | 7 | 139414.3 | 437.9829 | 1751.932 | 109.4957
2.25 | 28.14148 | 0.02814148 | 0.0005913646 | 0.5913646 |  |  | 1552.102 |  | 8 | 121987.5 | 383.2351 | 1532.94 | 95.80877
2.5 | 30.6998 | 0.0306998 | 0.0007037727 | 0.7037727 |  |  | 1916.175 |  | 9 | 108433.3 | 340.6534 | 1362.614 | 85.16335
2.75 | 33.25812 | 0.03325812 | 0.0008259555 | 0.8259555 |  |  | 2318.572 |  | 10 | 97590.01 | 306.588 | 1226.352 | 76.64701
3 | 35.81643 | 0.03581643 | 0.0009579129 | 0.9579129 |  |  | 2759.292 |  | 11 | 88718.19 | 278.7164 | 1114.866 | 69.6791
3.25 | 38.37475 | 0.03837475 | 0.001099645 | 1.099645 |  |  | 3238.336 |  | 12 | 81325.01 | 255.49 | 1021.96 | 63.87251
3.5 | 40.93307 | 0.04093307 | 0.001251152 | 1.251152 |  |  | 3755.704 |  | 13 | 75069.24 | 235.837 | 943.3478 | 58.95924
3.75 | 43.49139 | 0.04349139 | 0.001412433 | 1.412433 |  |  | 4311.394 |  | 14 | 69707.15 | 218.9915 | 875.9659 | 54.74787
4 | 46.0497 | 0.0460497 | 0.001583489 | 1.583489 |  |  | 4905.409 |  | 15 | 65060 | 204.392 | 817.5681 | 51.09801
8 | 86.98277 | 0.08698277 | 0.005649731 | 5.649731 |  |  | 19621.64 |  | 16 | 60993.75 | 191.6175 | 766.4701 | 47.90438
[9 empty] | 17 | 57405.89 | 180.3459 | 721.3836 | 45.08648
[9 empty] | 18 | 54216.67 | 170.3267 | 681.3068 | 42.58167
[9 empty] | 19 | 51363.16 | 161.3621 | 645.4485 | 40.34053
[9 empty] | 20 | 48795 | 153.294 | 613.1761 | 38.32351
4MPa |  |  |  |  | 35 Mpa |  |  |  | 21 | 46471.43 | 145.9943 | 583.9772 | 36.49858
0.3 | 24.6 |  |  |  | 0.5 | 61 |  |  | 22 | 44359.09 | 139.3582 | 557.4328 | 34.83955
0.5 | 24.7 |  |  |  | 1 | 62 |  |  | 23 | 42430.44 | 133.2992 | 533.1966 | 33.32479
1 | 25.4 |  |  |  | 2 | 66 |  |  | 24 | 40662.5 | 127.745 | 510.9801 | 31.93626
1.5 | 26.1 |  |  |  | 3 | 73 |  |  | 25 | 39036 | 122.6352 | 490.5409 | 30.6588
2 | 27.4 |  |  |  | 4 | 79.5 |  |  | 26 | 37534.62 | 117.9185 | 471.6739 | 29.47962
2.5 | 28.9 |  |  |  | 5 | 84.5 |  |  | 27 | 36144.45 | 113.5511 | 454.2045 | 28.38778
3 | 30.7 |  |  |  | 6 | 88.5 |  |  | 28 | 34853.57 | 109.4957 | 437.9829 | 27.37393
4 | 35 |  |  |  | 8 | 96 |  |  | 29 | 33651.73 | 105.72 | 422.8801 | 26.43
[9 empty] | 30 | 32530 | 102.196 | 408.7841 | 25.549
[9 empty] | 31 | 31480.65 | 98.89937 | 395.5975 | 24.72484
[9 empty] | 32 | 30496.88 | 95.80877 | 383.2351 | 23.95219
[9 empty] | 33 | 29572.73 | 92.90547 | 371.6219 | 23.22637
[9 empty] | 34 | 28702.94 | 90.17296 | 360.6918 | 22.54324
[9 empty] | 35 | 27882.86 | 87.59659 | 350.3863 | 21.89915
[9 empty] | 36 | 27108.34 | 85.16335 | 340.6534 | 21.29084
[9 empty] | 37 | 26375.68 | 82.86164 | 331.4465 | 20.71541
[9 empty] | 38 | 25681.58 | 80.68107 | 322.7243 | 20.17027
[9 empty] | 39 | 25023.08 | 78.61232 | 314.4493 | 19.65308
[9 empty] | 40 | 24397.5 | 76.64701 | 306.588 | 19.16175
[9 empty] | 41 | 23802.44 | 74.77757 | 299.1103 | 18.69439
[9 empty] | 42 | 23235.72 | 72.99715 | 291.9886 | 18.24929
[9 empty] | 43 | 22695.35 | 71.29955 | 285.1982 | 17.82489
[9 empty] | 44 | 22179.55 | 69.6791 | 278.7164 | 17.41978
[9 empty] | 45 | 21686.67 | 68.13068 | 272.5227 | 17.03267
[9 empty] | 46 | 21215.22 | 66.64958 | 266.5983 | 16.66239
[9 empty] | 47 | 20763.83 | 65.2315 | 260.926 | 16.30787
[9 empty] | 48 | 20331.25 | 63.87251 | 255.49 | 15.96813
[9 empty] | 49 | 19916.33 | 62.56899 | 250.276 | 15.64225
[9 empty] | 50 | 19518 | 61.31761 | 245.2704 | 15.3294
[9 empty] | 51 | 19135.3 | 60.1153 | 240.4612 | 15.02883
[9 empty] | 52 | 18767.31 | 58.95924 | 235.837 | 14.73981
[9 empty] | 53 | 18413.21 | 57.8468 | 231.3872 | 14.4617
[9 empty] | 54 | 18072.22 | 56.77556 | 227.1023 | 14.19389
[9 empty] | 55 | 17743.64 | 55.74328 | 222.9731 | 13.93582
[9 empty] | 56 | 17426.79 | 54.74787 | 218.9915 | 13.68697
[9 empty] | 57 | 17121.05 | 53.78738 | 215.1495 | 13.44684
[9 empty] | 58 | 16825.86 | 52.86001 | 211.44 | 13.215
[9 empty] | 59 | 16540.68 | 51.96408 | 207.8563 | 12.99102
[9 empty] | 60 | 16265 | 51.09801 | 204.392 | 12.7745
[9 empty] | 61 | 15998.36 | 50.26034 | 201.0413 | 12.56508
[9 empty] | 62 | 15740.32 | 49.44969 | 197.7987 | 12.36242
[9 empty] | 63 | 15490.48 | 48.66477 | 194.6591 | 12.16619
[9 empty] | 64 | 15248.44 | 47.90438 | 191.6175 | 11.9761
[9 empty] | 65 | 15013.85 | 47.16739 | 188.6696 | 11.79185
[9 empty] | 66 | 14786.36 | 46.45273 | 185.8109 | 11.61318
[9 empty] | 67 | 14565.67 | 45.75941 | 183.0376 | 11.43985
[9 empty] | 68 | 14351.47 | 45.08648 | 180.3459 | 11.27162
[9 empty] | 69 | 14143.48 | 44.43305 | 177.7322 | 11.10826
[9 empty] | 70 | 13941.43 | 43.79829 | 175.1932 | 10.94957
[9 empty] | 71 | 13745.07 | 43.18142 | 172.7257 | 10.79535
[9 empty] | 72 | 13554.17 | 42.58167 | 170.3267 | 10.64542
[9 empty] | 73 | 13368.49 | 41.99836 | 167.9935 | 10.49959
[9 empty] | 74 | 13187.84 | 41.43082 | 165.7233 | 10.3577
[9 empty] | 75 | 13012 | 40.87841 | 163.5136 | 10.2196
[9 empty] | 76 | 12840.79 | 40.34053 | 161.3621 | 10.08513
[9 empty] | 77 | 12674.03 | 39.81663 | 159.2665 | 9.954157
[9 empty] | 78 | 12511.54 | 39.30616 | 157.2246 | 9.82654
[9 empty] | 79 | 12353.17 | 38.80861 | 155.2345 | 9.702153
[9 empty] | 80 | 12198.75 | 38.32351 | 153.294 | 9.580877
[9 empty] | 81 | 12048.15 | 37.85038 | 151.4015 | 9.462594
[9 empty] | 82 | 11901.22 | 37.38879 | 149.5551 | 9.347197
[9 empty] | 83 | 11757.83 | 36.93832 | 147.7533 | 9.23458
[9 empty] | 84 | 11617.86 | 36.49858 | 145.9943 | 9.124644
[9 empty] | 85 | 11481.18 | 36.06918 | 144.2767 | 9.017296
[9 empty] | 86 | 11347.68 | 35.64977 | 142.5991 | 8.912443
[9 empty] | 87 | 11217.24 | 35.24001 | 140.96 | 8.810001
[9 empty] | 88 | 11089.77 | 34.83955 | 139.3582 | 8.709888
[9 empty] | 89 | 10965.17 | 34.4481 | 137.7924 | 8.612024
[9 empty] | 90 | 10843.33 | 34.06534 | 136.2614 | 8.516335
[9 empty] | 91 | 10724.18 | 33.69099 | 134.764 | 8.422749
[9 empty] | 92 | 10607.61 | 33.32479 | 133.2992 | 8.331197
[9 empty] | 93 | 10493.55 | 32.96646 | 131.8658 | 8.241614
[9 empty] | 94 | 10381.92 | 32.61575 | 130.463 | 8.153937
[9 empty] | 95 | 10272.63 | 32.27243 | 129.0897 | 8.068107
[9 empty] | 96 | 10165.63 | 31.93626 | 127.745 | 7.984064
[9 empty] | 97 | 10060.83 | 31.60702 | 126.4281 | 7.901754
[9 empty] | 98 | 9958.164 | 31.28449 | 125.138 | 7.821124
[9 empty] | 99 | 9857.576 | 30.96849 | 123.874 | 7.742122
[9 empty] | 100 | 9759.001 | 30.6588 | 122.6352 | 7.664701
[9 empty] | 101 | 9662.377 | 30.35525 | 121.421 | 7.588813
[9 empty] | 102 | 9567.648 | 30.05765 | 120.2306 | 7.514413
[9 empty] | 103 | 9474.758 | 29.76583 | 119.0633 | 7.441458
[9 empty] | 104 | 9383.655 | 29.47962 | 117.9185 | 7.369905
[9 empty] | 105 | 9294.286 | 29.19886 | 116.7954 | 7.299715
[9 empty] | 106 | 9206.604 | 28.9234 | 115.6936 | 7.23085
[9 empty] | 107 | 9120.561 | 28.65309 | 114.6124 | 7.163272
[9 empty] | 108 | 9036.112 | 28.38778 | 113.5511 | 7.096946
[9 empty] | 109 | 8953.212 | 28.12734 | 112.5094 | 7.031836
[9 empty] | 110 | 8871.819 | 27.87164 | 111.4866 | 6.96791
[9 empty] | 111 | 8791.893 | 27.62055 | 110.4822 | 6.905136
[9 empty] | 112 | 8713.394 | 27.37393 | 109.4957 | 6.843483
[9 empty] | 113 | 8636.284 | 27.13169 | 108.5267 | 6.782921
[9 empty] | 114 | 8560.527 | 26.89369 | 107.5748 | 6.723422
[9 empty] | 115 | 8486.088 | 26.65983 | 106.6393 | 6.664958
[9 empty] | 116 | 8412.932 | 26.43 | 105.72 | 6.607501
[9 empty] | 117 | 8341.026 | 26.20411 | 104.8164 | 6.551027
[9 empty] | 118 | 8270.34 | 25.98204 | 103.9282 | 6.49551
[9 empty] | 119 | 8200.841 | 25.7637 | 103.0548 | 6.440925
[9 empty] | 120 | 8132.501 | 25.549 | 102.196 | 6.387251
[9 empty] | 121 | 8065.29 | 25.33786 | 101.3514 | 6.334464
[9 empty] | 122 | 7999.181 | 25.13017 | 100.5207 | 6.282542
[9 empty] | 123 | 7934.147 | 24.92586 | 99.70343 | 6.231464
[9 empty] | 124 | 7870.162 | 24.72484 | 98.89937 | 6.181211
[9 empty] | 125 | 7807.201 | 24.52704 | 98.10818 | 6.131761
[9 empty] | 126 | 7745.239 | 24.33238 | 97.32954 | 6.083096
[9 empty] | 127 | 7684.253 | 24.14079 | 96.56317 | 6.035198
[9 empty] | 128 | 7624.219 | 23.95219 | 95.80877 | 5.988048
[9 empty] | 129 | 7565.117 | 23.76652 | 95.06606 | 5.941629
[9 empty] | 130 | 7506.924 | 23.5837 | 94.33478 | 5.895924
[9 empty] | 131 | 7449.619 | 23.40367 | 93.61467 | 5.850917
[9 empty] | 132 | 7393.182 | 23.22637 | 92.90547 | 5.806592
[9 empty] | 133 | 7337.595 | 23.05173 | 92.20693 | 5.762933
[9 empty] | 134 | 7282.836 | 22.87971 | 91.51882 | 5.719926
[9 empty] | 135 | 7228.889 | 22.71023 | 90.8409 | 5.677556
[9 empty] | 136 | 7175.736 | 22.54324 | 90.17296 | 5.63581
[9 empty] | 137 | 7123.358 | 22.37869 | 89.51476 | 5.594672
[9 empty] | 138 | 7071.74 | 22.21653 | 88.8661 | 5.554131
[9 empty] | 139 | 7020.864 | 22.05669 | 88.22678 | 5.514174
[9 empty] | 140 | 6970.715 | 21.89915 | 87.59659 | 5.474787
[9 empty] | 141 | 6921.277 | 21.74383 | 86.97533 | 5.435958
[9 empty] | 142 | 6872.536 | 21.59071 | 86.36283 | 5.397677
[9 empty] | 143 | 6824.476 | 21.43972 | 85.7589 | 5.359931
[9 empty] | 144 | 6777.084 | 21.29084 | 85.16335 | 5.322709
[9 empty] | 145 | 6730.345 | 21.144 | 84.57601 | 5.286001
[9 empty] | 146 | 6684.247 | 20.99918 | 83.99673 | 5.249795
[9 empty] | 147 | 6638.776 | 20.85633 | 83.42532 | 5.214082
[9 empty] | 148 | 6593.919 | 20.71541 | 82.86164 | 5.178852
[9 empty] | 149 | 6549.665 | 20.57638 | 82.30552 | 5.144095
[9 empty] | 150 | 6506 | 20.4392 | 81.75681 | 5.109801
[9 empty] | 151 | 6462.914 | 20.30384 | 81.21538 | 5.075961
[9 empty] | 152 | 6420.395 | 20.17027 | 80.68107 | 5.042567
[9 empty] | 153 | 6378.432 | 20.03843 | 80.15374 | 5.009609
[9 empty] | 154 | 6337.013 | 19.90831 | 79.63326 | 4.977079
[9 empty] | 155 | 6296.13 | 19.77987 | 79.1195 | 4.944969
[9 empty] | 156 | 6255.77 | 19.65308 | 78.61232 | 4.91327
[9 empty] | 157 | 6215.924 | 19.5279 | 78.11161 | 4.881975
[9 empty] | 158 | 6176.583 | 19.40431 | 77.61723 | 4.851077
[9 empty] | 159 | 6137.736 | 19.28227 | 77.12907 | 4.820567
[9 empty] | 160 | 6099.375 | 19.16175 | 76.64701 | 4.790438
[9 empty] | 161 | 6061.491 | 19.04274 | 76.17094 | 4.760684
[9 empty] | 162 | 6024.075 | 18.92519 | 75.70075 | 4.731297
[9 empty] | 163 | 5987.117 | 18.80908 | 75.23633 | 4.702271
[9 empty] | 164 | 5950.61 | 18.69439 | 74.77757 | 4.673598
[9 empty] | 165 | 5914.546 | 18.58109 | 74.32438 | 4.645273
[9 empty] | 166 | 5878.916 | 18.46916 | 73.87664 | 4.61729
[9 empty] | 167 | 5843.713 | 18.35857 | 73.43426 | 4.589641
[9 empty] | 168 | 5808.929 | 18.24929 | 72.99715 | 4.562322
[9 empty] | 169 | 5774.557 | 18.1413 | 72.56522 | 4.535326
[9 empty] | 170 | 5740.589 | 18.03459 | 72.13836 | 4.508648
[9 empty] | 171 | 5707.018 | 17.92913 | 71.7165 | 4.482281
[9 empty] | 172 | 5673.838 | 17.82489 | 71.29955 | 4.456222
[9 empty] | 173 | 5641.041 | 17.72185 | 70.88741 | 4.430463
[9 empty] | 174 | 5608.621 | 17.62 | 70.48001 | 4.405001
[9 empty] | 175 | 5576.572 | 17.51932 | 70.07727 | 4.379829
[9 empty] | 176 | 5544.887 | 17.41978 | 69.6791 | 4.354944
[9 empty] | 177 | 5513.56 | 17.32136 | 69.28544 | 4.33034
[9 empty] | 178 | 5482.585 | 17.22405 | 68.89619 | 4.306012
[9 empty] | 179 | 5451.956 | 17.12782 | 68.5113 | 4.281956
[9 empty] | 180 | 5421.667 | 17.03267 | 68.13068 | 4.258167
[9 empty] | 181 | 5391.713 | 16.93857 | 67.75427 | 4.234642
[9 empty] | 182 | 5362.088 | 16.8455 | 67.38199 | 4.211374
[9 empty] | 183 | 5332.787 | 16.75345 | 67.01378 | 4.188361
[9 empty] | 184 | 5303.805 | 16.66239 | 66.64958 | 4.165599
[9 empty] | 185 | 5275.136 | 16.57233 | 66.28931 | 4.143082
[9 empty] | 186 | 5246.775 | 16.48323 | 65.93291 | 4.120807
[9 empty] | 187 | 5218.717 | 16.39508 | 65.58033 | 4.098771
[9 empty] | 188 | 5190.958 | 16.30787 | 65.2315 | 4.076969
[9 empty] | 189 | 5163.492 | 16.22159 | 64.88636 | 4.055397
[9 empty] | 190 | 5136.316 | 16.13621 | 64.54485 | 4.034053
[9 empty] | 191 | 5109.424 | 16.05173 | 64.20692 | 4.012933
[9 empty] | 192 | 5082.813 | 15.96813 | 63.87251 | 3.992032
[9 empty] | 193 | 5056.477 | 15.88539 | 63.54156 | 3.971348
[9 empty] | 194 | 5030.413 | 15.80351 | 63.21403 | 3.950877
[9 empty] | 195 | 5004.616 | 15.72246 | 62.88986 | 3.930616
[9 empty] | 196 | 4979.082 | 15.64225 | 62.56899 | 3.910562
[9 empty] | 197 | 4953.807 | 15.56285 | 62.25138 | 3.890711
[9 empty] | 198 | 4928.788 | 15.48424 | 61.93698 | 3.871061
[9 empty] | 199 | 4904.02 | 15.40643 | 61.62574 | 3.851609
[9 empty] | 200 | 4879.5 | 15.3294 | 61.31761 | 3.832351
[9 empty] | 201 | 4855.224 | 15.25314 | 61.01255 | 3.813284
[9 empty] | 202 | 4831.188 | 15.17763 | 60.7105 | 3.794407
[9 empty] | 203 | 4807.39 | 15.10286 | 60.41144 | 3.775715
[9 empty] | 204 | 4783.824 | 15.02883 | 60.1153 | 3.757206
[9 empty] | 205 | 4760.488 | 14.95551 | 59.82206 | 3.738879
[9 empty] | 206 | 4737.379 | 14.88292 | 59.53166 | 3.720729
[9 empty] | 207 | 4714.493 | 14.81102 | 59.24407 | 3.702754
[9 empty] | 208 | 4691.827 | 14.73981 | 58.95924 | 3.684953
[9 empty] | 209 | 4669.378 | 14.66928 | 58.67714 | 3.667321
[9 empty] | 210 | 4647.143 | 14.59943 | 58.39772 | 3.649858
[9 empty] | 211 | 4625.119 | 14.53024 | 58.12096 | 3.63256
[9 empty] | 212 | 4603.302 | 14.4617 | 57.8468 | 3.615425
[9 empty] | 213 | 4581.69 | 14.39381 | 57.57522 | 3.598451
[9 empty] | 214 | 4560.281 | 14.32654 | 57.30618 | 3.581636
[9 empty] | 215 | 4539.07 | 14.25991 | 57.03964 | 3.564977
[9 empty] | 216 | 4518.056 | 14.19389 | 56.77556 | 3.548473
[9 empty] | 217 | 4497.235 | 14.12848 | 56.51393 | 3.53212
[9 empty] | 218 | 4476.606 | 14.06367 | 56.25469 | 3.515918
[9 empty] | 219 | 4456.165 | 13.99945 | 55.99782 | 3.499864
[9 empty] | 220 | 4435.909 | 13.93582 | 55.74328 | 3.483955
[9 empty] | 221 | 4415.837 | 13.87276 | 55.49105 | 3.468191
[9 empty] | 222 | 4395.946 | 13.81027 | 55.24109 | 3.452568
[9 empty] | 223 | 4376.234 | 13.74834 | 54.99337 | 3.437086
[9 empty] | 224 | 4356.697 | 13.68697 | 54.74787 | 3.421742
[9 empty] | 225 | 4337.334 | 13.62614 | 54.50454 | 3.406534
[9 empty] | 226 | 4318.142 | 13.56584 | 54.26337 | 3.391461
[9 empty] | 227 | 4299.119 | 13.50608 | 54.02433 | 3.37652
[9 empty] | 228 | 4280.263 | 13.44684 | 53.78738 | 3.361711
[9 empty] | 229 | 4261.572 | 13.38812 | 53.5525 | 3.347031
[9 empty] | 230 | 4243.044 | 13.32992 | 53.31966 | 3.332479
[9 empty] | 231 | 4224.676 | 13.27221 | 53.08884 | 3.318052
[9 empty] | 232 | 4206.466 | 13.215 | 52.86001 | 3.303751
[9 empty] | 233 | 4188.412 | 13.15829 | 52.63314 | 3.289571
[9 empty] | 234 | 4170.513 | 13.10205 | 52.40821 | 3.275513
[9 empty] | 235 | 4152.766 | 13.0463 | 52.1852 | 3.261575
[9 empty] | 236 | 4135.17 | 12.99102 | 51.96408 | 3.247755
[9 empty] | 237 | 4117.722 | 12.9362 | 51.74482 | 3.234051
[9 empty] | 238 | 4100.42 | 12.88185 | 51.5274 | 3.220463
[9 empty] | 239 | 4083.264 | 12.82795 | 51.31181 | 3.206988
[9 empty] | 240 | 4066.25 | 12.7745 | 51.09801 | 3.193626
[9 empty] | 241 | 4049.378 | 12.7215 | 50.88598 | 3.180374
[9 empty] | 242 | 4032.645 | 12.66893 | 50.67571 | 3.167232
[9 empty] | 243 | 4016.05 | 12.61679 | 50.46717 | 3.154198
[9 empty] | 244 | 3999.59 | 12.56508 | 50.26034 | 3.141271
[9 empty] | 245 | 3983.266 | 12.5138 | 50.05519 | 3.128449
[9 empty] | 246 | 3967.073 | 12.46293 | 49.85172 | 3.115732
[9 empty] | 247 | 3951.012 | 12.41247 | 49.64989 | 3.103118
[9 empty] | 248 | 3935.081 | 12.36242 | 49.44969 | 3.090605
[9 empty] | 249 | 3919.277 | 12.31277 | 49.25109 | 3.078193
[9 empty] | 250 | 3903.6 | 12.26352 | 49.05409 | 3.06588