## readMe
This spreadsheet contains all the mechanical data from testing, both in raw and graphical form. See 'summary' tab for sample nomenclature. Tabs '01' to '27' contain raw data from each set of samples. Tabs 'GRF1' to 'plt2stress' show the data in graphical form for comparison and analysis. These graphs have full dynamic links, so you can change the yellow-highlighted cells from the list to easily browse the data. Refer to this link for the full publication https://doi.org/10.1016/j.conbuildmat.2018.08.183 (open access) or contact me at d.cecini@lboro.ac.uk for any question regarding the data.

## summary
01__00_N_28 | 01 | 00 | N | 28 | √
02__35_N_28 | 02 | 35 | N | 28 |  |  | Each set is composed of 4 beams. Little cubes where sampled from the central third cut, one near the cast dace and one from the centre of the section. The one from the centre of the section is recognisable also because it has the cavity left by the temperature probe. The number of the T probe is written in the cavity.
03__70_N_28 | 03 | 70 | N | 28 | √ | √
04__00_S_28 | 04 | 00 | S | 28 | √
05__35_S_28 | 05 | 35 | S | 28
06__70_S_28 | 06 | 70 | S | 28 | √ | √
07__00_E_28 | 07 | 00 | E | 28 | √
08__35_E_28 | 08 | 35 | E | 28 | √
09__70_E_28 | 09 | 70 | E | 28 | √ | √
10__00_N_7 | 10 | 00 | N | 7
11__35_N_7 | 11 | 35 | N | 7 |  |  | The sample number is written in brackets, for example (9). Then there is a number from 1 to 4 that indicates the beam numer. The letter A or B indicates the side relative to the direction of flow when casting, being A close to the pouring point.
12__70_N_7 | 12 | 70 | N | 7
13__00_S_7 | 13 | 00 | S | 7
14__35_S_7 | 14 | 35 | S | 7
15__70_S_7 | 15 | 70 | S | 7
16__00_E_7 | 16 | 00 | E | 7
17__35_E_7 | 17 | 35 | E | 7
18__70_E_7 | 18 | 70 | E | 7
19__00_N_1 | 19 | 00 | N | 1 | √
20__35_N_1 | 20 | 35 | N | 1
21__70_N_1 | 21 | 70 | N | 1 | √ | √
22__00_S_1 | 22 | 00 | S | 1 | √
23__35_S_1 | 23 | 35 | S | 1
24__70_S_1 | 24 | 70 | S | 1 | √ | √
25__00_E_1 | 25 | 00 | E | 1 | √
26__35_E_1 | 26 | 35 | E | 1 | √ | √
27__70_E_1 | 27 | 70 | E | 1
| number | kg fibre | curing | age when tested | sampling | SEM
[5 empty] | √ | √
[5 empty] | 13 | 6

## GRF1
Comp
| Compressive strength, [MPa] | [6 empty] | Comp @0 kg
[15 empty] | 19 | 22 | 25 | 10 | 13 | 16 | 1 | 4 | 7
[15 empty] | 33.96144 | 57.19453 | 57.28036 | 66.92567 | 56.50569 | 57.53292 | 73.53259 | 63.72036 | 67.95747 | avg
[15 empty] | 33.66729 | 57.18248 | 57.87297 | 70.96146 | 62.06279 | 60.62323 | 76.6967 | 62.75748 | 70.43263 | 1
[15 empty] | 33.04019 | 61.80076 | 54.75643 | 70.74722 | 50.11325 | 56.93792 | 71.7893 | 63.78632 | 68.04416 | 2
[15 empty] | 34.5696 | 55.57508 | 63.87064 | 62.26851 | 55.91589 | 58.6204 | 76.78506 | 69.1289 | 69.32538 | 3
[15 empty] | 34.56868 | 54.21979 | 51.87384 | 63.72551 | 57.93083 | 53.95015 | 68.85928 | 59.20875 | 64.02772 | 4
|  |  | ref | 19 | 33.96144 | [9 empty] | 0.6081615 | 4.60623 | 6.590284 | 4.035791 | 5.557101 | 3.090306 | 3.252479 | 5.408542 | 2.475158 | max
| 0 |  | 1 |  | 7 |  | 28 | [7 empty] | 0.9212481 | 2.974734 | 5.406514 | 4.657167 | 6.392442 | 3.582777 | 4.673309 | 4.511613 | 3.929753 | min
| N | 19 | 100% | 10 | 197.1% | 1 | 216.5%
| S | 22 | 168.4% | 13 | 166.4% | 4 | 187.6%
| E | 25 | 168.7% | 16 | 169.4% | 7 | 200.1%
[9 empty] | 1 |  | 7 |  | 28 |  | 19 | 22 | 25 | 10 | 13 | 16 | 1 | 4 | 7
[15 empty] | 00_N_1 | 00_S_1 | 00_E_1 | 00_N_7 | 00_S_7 | 00_E_7 | 00_N_28 | 00_S_28 | 00_E_28
| Compressive strength, [MPa] | [6 empty] | N | N | N | N | N | N |  | N | N | N | N | N | N | N | N | N
[9 empty] | Comp N curing | [5 empty] | 19 | 20 | 21 | 10 | 11 | 12 | 1 | 2 | 3
[15 empty] | 33.96144 | 40.74893 | 43.41141 | 66.92567 | 67.48499 | 69.77957 | 73.53259 | 75.48383 | 77.85803 | avg
[15 empty] | 33.66729 | 39.88905 | 43.61861 | 70.96146 | 68.05261 | 65.67785 | 76.6967 | 73.26928 | 80.41476 | 1
[15 empty] | 33.04019 | 41.06345 | 43.28544 | 70.74722 | 57.80231 | 70.47423 | 71.7893 | 78.51973 | 79.65567 | 2
[15 empty] | 34.5696 | 41.63784 | 43.23028 | 62.26851 | 69.16785 | 67.77143 | 76.78506 | 78.18205 | 75.90053 | 3
[15 empty] | 34.56868 | 40.40536 | 43.5113 | 63.72551 | 65.23452 | 75.19476 | 68.85928 | 71.96427 | 75.46114 | 4
[15 empty] | 0.6081615 | 0.8889106 | 0.2072014 | 4.035791 | 1.682862 | 5.415195 | 3.252479 | 3.035895 | 2.556738 | max
|  |  | ref | 7 | #N/A | [9 empty] | 0.9212481 | 0.8598775 | 0.1811262 | 4.657167 | 9.682685 | 4.101721 | 4.673309 | 3.519562 | 2.396886 | min
| N |  | 1 |  | 7 |  | 28
| 0 | 19 | #N/A | 10 | #N/A | 1 | #N/A
| 35 | 20 | #N/A | 11 | #N/A | 2 | #N/A
| 70 | 21 | #N/A | 12 | #N/A | 3 | #N/A
[9 empty] | 1 |  | 7 |  | 28 |  | 19 | 20 | 21 | 10 | 11 | 12 | 1 | 2 | 3
[15 empty] | 00_N_1 | 35_N_1 | 70_N_1 | 00_N_7 | 35_N_7 | 70_N_7 | 00_N_28 | 35_N_28 | 70_N_28
| Compressive strength, [MPa] | [6 empty] | Comp 1 days | [6 empty] | 19 | 22 | 25 | 20 | 23 | 26 | 21 | 24 | 27
[15 empty] | 33.96144 | 57.19453 | 57.28036 | 40.74893 | 66.0636 | 61.5749 | 43.41141 | 59.50562 | 70.94906 | avg
[15 empty] | 33.66729 | 57.18248 | 57.87297 | 39.88905 | 64.47816 | 58.35061 | 43.61861 | 58.13026 | 73.27629 | 1
[15 empty] | 33.04019 | 61.80076 | 54.75643 | 41.06345 | 65.90579 | 63.44657 | 43.28544 | 58.252 | 70.49833 | 2
[15 empty] | 34.5696 | 55.57508 | 63.87064 | 41.63784 | 68.5919 | 68.43292 | 43.23028 | 57.93686 | 73.05999 | 3
[15 empty] | 34.56868 | 54.21979 | 51.87384 | 40.40536 | 65.27854 | 56.06949 | 43.5113 | 63.70339 | 66.96164 | 4
[15 empty] | 0.6081615 | 4.60623 | 6.590284 | 0.8889106 | 2.528305 | 6.858025 | 0.2072014 | 4.197761 | 2.327224 | max
|  |  | ref | 20 | 40.74893 | [9 empty] | 0.9212481 | 2.974734 | 5.406514 | 0.8598775 | 1.585436 | 5.505409 | 0.1811262 | 1.568764 | 3.98742 | min
| 1 |  | 0 |  | 35 |  | 70
| N | 19 | 83.34% | 20 | 100% | 21 | 106.5%
| S | 22 | 140.4% | 23 | 162.1% | 24 | 146%
| E | 25 | 140.6% | 26 | 151.1% | 27 | 174.1%
[9 empty] | 0 |  | 35 |  | 70 |  | 19 | 22 | 25 | 20 | 23 | 26 | 21 | 24 | 27
[15 empty] | 00_N_1 | 00_S_1 | 00_E_1 | 35_N_1 | 35_S_1 | 35_E_1 | 70_N_1 | 70_S_1 | 70_E_1
|  |  | 1 | 1 | [9 empty] | 1 |  | 1
Comp |  |  |  | Compressive strength, [MPa] | [9 empty] | 2 |  | 7
DpnMxAvg |  |  |  | Peak punching load, [kN] | [9 empty] | 3 |  | 28
FlxMxAvg |  |  |  | Peak flex load (avg of max), [kN] | [9 empty] | 4
FlxAvgMx |  |  |  | Peak flex load (max of avg), [kN] | [9 empty] | 5
FLXre1 |  |  |  | FLXre1 | [9 empty] | 6
FLXre2 |  |  |  | FLXre2 | [9 empty] | 7
FLXre4 |  |  |  | FLXre4 | [9 empty] | 8
FLXre05 |  |  |  | FLXre05 | [9 empty] | 9
FLXre15 |  |  |  | FLXre15 | [9 empty] | 10
FLXre25 |  |  |  | FLXre25 | [9 empty] | 11
FLXre35 |  |  |  | FLXre35 | [9 empty] | 12
FLXen01 |  |  |  | FLXen01 | [9 empty] | 13
FLXen1 |  |  |  | FLXen1 | [9 empty] | 14
FLXen2 |  |  |  | FLXen2 | [9 empty] | 15
FLXen4 |  |  |  | FLXen4 | [9 empty] | 16
FLXen05 |  |  |  | FLXen05 | [9 empty] | 17
FLXen15 |  |  |  | FLXen15 | [9 empty] | 18
FLXen25 |  |  |  | FLXen25 | [9 empty] | 19
FLXen35 |  |  |  | FLXen35 | [9 empty] | 20
DPNre05 |  |  |  | DPNre05 | [9 empty] | 21
DPNre15 |  |  |  | DPNre15 | [9 empty] | 22
DPNre25 |  |  |  | DPNre25 | [9 empty] | 23
DPNre35 |  |  |  | DPNre35 | [9 empty] | 24
DPNen05 |  |  |  | DPNen05 | [9 empty] | 25
DPNen15 |  |  |  | DPNen15 | [9 empty] | 26
DPNen25 |  |  |  | DPNen25 | [9 empty] | 27
DPNen35 |  |  |  | DPNen35
maxEL |  |  |  | Max load CMOD<30u, [kN]
FLX stf |  |  |  | Flexural stiffness [kN/mm]
LOP x |  |  |  | CMOD at LOP [um]
LOP y |  |  |  | Load at LOP [kN]
N
S
E
N
S
E
0
35
70
Note on B1: Domenico Cecini: select what property to graph from the list
Note on B11: Domenico Cecini: change higlighted cells to browse data category
Note on A63: Domenico Cecini: average of max values from single curves
Note on A64: Domenico Cecini: max of averaged curve
Note on A88: Domenico Cecini: up to 0.030 CMOD

## GRF3
[5 empty] | 19 | 20 | 21 | 22 | 23 | 24 | 25 | 26 | 27 | 10 | 11 | 12 | 13 | 14 | 15 | 16 | 17 | 18 | 1 | 2 | 3 | 4 | 5 | 6 | 7 | 8 | 9
| DpnMxAvg |  |  |  | 00_N_1 | 35_N_1 | 70_N_1 | 00_S_1 | 35_S_1 | 70_S_1 | 00_E_1 | 35_E_1 | 70_E_1 | 00_N_7 | 35_N_7 | 70_N_7 | 00_S_7 | 35_S_7 | 70_S_7 | 00_E_7 | 35_E_7 | 70_E_7 | 00_N_28 | 35_N_28 | 70_N_28 | 00_S_28 | 35_S_28 | 70_S_28 | 00_E_28 | 35_E_28 | 70_E_28 |  | t student statistical significance
| NC |  |  | avg | 0 | 120.7321 | 131.7584 | 0 | 194.5608 | 174.2378 | 0 | 167.5575 | 179.6855 | 0 | 166.2118 | 184.7272 | 0 | 184.1631 | 187.2068 | 0 | 184.3886 | 175.8618 | 0 | 212.2304 | 195.3816 | 0 | 199.6646 | 203.0378 | 0 | 175.4331 | 195.8467 | avg | 3 | 6
| SC |  |  | 1 | 0 | 119.3484 | 125.7085 | 0 | 196.9273 | 177.7886 | 0 | 183.751 | 171.8817 | 0 | 164.6901 | 180.5984 | 0 | 187.3505 | 182.0169 | 0 | 187.1127 | 172.8759 | 0 | 208.8785 | 197.8815 | 0 | 201.4613 | 196.3861 | 0 | 172.4414 | 195.314 | 1 | 197.8815 | 196.3861
| EC |  |  | 2 | 0 | 123.1405 | 131.4811 | 0 | 191.4181 | 173.2538 | 0 | 155.1236 | 180.1795 | 0 | 157.3491 | 184.1563 | 0 | 179.1003 | 185.7132 | 0 | 185.7337 | 188.4813 | 0 | 209.5729 | 202.3627 | 0 | 194.4434 | 209.2099 | 0 | 181.7169 | 191.3238 | 2 | 202.3627 | 209.2099
|  |  |  | 3 | 0 | 119.7075 | 138.9096 | 0 | 193.8972 | 177.8483 | 0 | 155.7219 | 187.8256 | 0 | 171.9679 | 184.5634 | 0 | 185.2093 | 196.6115 | 0 | 181.7904 | 158.9146 | 0 | 207.3012 | 186.9844 | 0 | 199.6703 | 197.461 | 0 | 166.7264 | 196.4055 | 3 | 186.9844 | 197.461 | 16.24%
|  |  |  | 4 | 0 | 0 | 130.9343 | 0 | 196.0003 | 168.0606 | 0 | 175.6333 | 178.8551 | 0 | 170.84 | 189.5908 | 0 | 184.9925 | 184.4857 | 0 | 182.9177 | 183.1755 | 0 | 224.001 | 194.2978 | 0 | 203.0833 | 209.0942 | 0 | 180.8477 | 200.3434 | 4 | 194.2978 | 209.0942 | 5%
|  |  |  | max | 0 | 2.408379 | 7.151189 | 0 | 2.366549 | 3.610484 | 0 | 16.19355 | 8.140083 | 0 | 5.756132 | 4.863583 | 0 | 3.187368 | 9.404699 | 0 | 2.724099 | 12.61945 | 0 | 11.77053 | 6.98109 | 0 | 3.418758 | 6.172097 | 0 | 6.283821 | 4.496749 | max | 195.3816 | 203.0378
|  | 6 | 2 | min | 0 | 1.383707 | 6.04982 | 0 | 3.142624 | 6.177257 | 0 | 12.43388 | 7.80378 | 0 | 8.862683 | 4.128844 | 0 | 5.062859 | 5.189941 | 0 | 2.598227 | 16.94722 | 0 | 4.929281 | 8.397162 | 0 | 5.221153 | 6.651692 | 0 | 8.706665 | 4.522844 | min | 96.23% | 100%
Comp |  |  | Compressive strength, [MPa] |  | 1 day | [8 empty] | 7 days | [8 empty] | 28 days | [9 empty] | 100% | 103.9% |  | 1
DpnMxAvg |  |  | Peak punching load, [kN] | [32 empty] | 2
FlxMxAvg |  |  | Flx Avg of peak stress, [MPa] |  |  | Peak punching load, [kN] | [29 empty] | 3
FlxAvgMx |  |  | FlxPeak stress (max of avg), [MPa] | [32 empty] | 4
FLXre1 |  |  | FLXre1 | [32 empty] | 5
FLXre2 |  |  | FLXre2 | [32 empty] | 6
FLXre4 |  |  | FLXre4 | [32 empty] | 7
FLXre05 |  |  | FLXre05 | [32 empty] | 8
FLXre15 |  |  | FLXre15 | [32 empty] | 9
FLXre25 |  |  | Flx Res @2.5mmCMOD [MPa] | [32 empty] | 10
FLXre35 |  |  | FLXre35 | [32 empty] | 11
FLXen01 |  |  | FLXen01 | [32 empty] | 12
FLXen1 |  |  | FLXen1 | [32 empty] | 13
FLXen2 |  |  | FLXen2 | [32 empty] | 14
FLXen4 |  |  | FLXen4 | [32 empty] | 15
FLXen05 |  |  | FLXen05 | [32 empty] | 16
FLXen15 |  |  | FLXen15 | [32 empty] | 17
FLXen25 |  |  | FlxEn @2.5mmCMOD [kNmm] | [32 empty] | 18
FLXen35 |  |  | FLXen35 | [32 empty] | 19
DPNre05 |  |  | DPNre05 | [32 empty] | 20
DPNre15 |  |  | DPNre15 | [32 empty] | 21
DPNre25 |  |  | DPNre25 | [32 empty] | 22
DPNre35 |  |  | DPNre35 | [32 empty] | 23
DPNen05 |  |  | DPNen05 | [32 empty] | 24
DPNen15 |  |  | DPNen15 | [32 empty] | 25
DPNen25 |  |  | DPNen25 | [32 empty] | 26
DPNen35 |  |  | DPNen35 | [32 empty] | 27
maxEL |  |  | Max load CMOD<30u, [kN]
FLX stf |  |  | Flexural stiffness [kN/mm]
LOP x |  |  | CMOD at LOP [um]
LOP y |  |  | Load at LOP [kN]
CMOD@MX |  |  | CMOD at peak strength
[5 empty] | 19 | 20 | 21 | 22 | 23 | 24 | 25 | 26 | 27 | 10 | 11 | 12 | 13 | 14 | 15 | 16 | 17 | 18 | 1 | 2 | 3 | 4 | 5 | 6 | 7 | 8 | 9
[5 empty] | 1 day | [8 empty] | 7 days | [8 empty] | 28 days
f00
f35
f70
NC
SC
EC
Note on A12: Domenico Cecini: average of max values from single curves
Note on A13: Domenico Cecini: max of averaged curve
Note on A37: Domenico Cecini: up to 0.030 CMOD

## GRF4
[5 empty] | 19 | 22 | 25 | 20 | 23 | 26 | 21 | 24 | 27 | 10 | 13 | 16 | 11 | 14 | 17 | 12 | 15 | 18 | 1 | 4 | 7 | 2 | 5 | 8 | 3 | 6 | 9
| maxEL |  |  |  | 00_N_1 | 00_S_1 | 00_E_1 | 35_N_1 | 35_S_1 | 35_E_1 | 70_N_1 | 70_S_1 | 70_E_1 | 00_N_7 | 00_S_7 | 00_E_7 | 35_N_7 | 35_S_7 | 35_E_7 | 70_N_7 | 70_S_7 | 70_E_7 | 00_N_28 | 00_S_28 | 00_E_28 | 35_N_28 | 35_S_28 | 35_E_28 | 70_N_28 | 70_S_28 | 70_E_28 |  | t student statistical significance
| NC |  |  | avg | 3.577128 | 5.408638 | 5.469477 | 4.659653 | 6.421889 | 5.963224 | 4.833447 | 6.318867 | 6.08188 | 4.032632 | 6.451783 | 6.406716 | 5.789756 | 6.897664 | 6.490673 | 6.260356 | 6.979552 | 7.001837 | 5.267331 | 6.067984 | 5.770281 | 5.604005 | 5.931342 | 5.634043 | 5.811158 | 6.412984 | 6.102272 | avg | 4 | 7
| SC |  |  | 1 | 3.528216 | 5.61616 | 5.202965 | 4.883485 | 6.737859 | 5.893064 | 4.991156 | 6.553814 | 6.154675 | 4.186065 | 6.527601 | 6.158915 | 5.826298 | 0 | 7.135798 | 6.453623 | 7.214767 | 7.828945 | 5.545944 | 5.916275 | 5.500808 | 5.672453 | 6.125471 | 5.573918 | 5.751411 | 5.884033 | 5.951609 | 1 | 5.916275 | 5.500808
| EC |  |  | 2 | 3.658111 | 5.666997 | 5.373098 | 4.790841 | 0 | 5.855692 | 4.785479 | 6.55136 | 6.247667 | 3.960938 | 6.375964 | 6.454368 | 5.509905 | 6.949024 | 6.665455 | 6.116447 | 7.299947 | 6.87788 | 5.211927 | 5.745761 | 5.904953 | 5.411543 | 5.739854 | 5.220043 | 5.62256 | 6.173278 | 6.091945 | 2 | 5.745761 | 5.904953
|  |  |  | 3 | 3.743444 | 5.112461 | 5.820414 | 4.379799 | 6.176365 | 5.649565 | 4.654608 | 5.874855 | 6.130905 | 4.06796 | 0 | 6.70792 | 5.645898 | 6.426669 | 5.475541 | 6.124139 | 6.99885 | 6.266234 | 5.178696 | 6.56091 | 5.897808 | 5.895401 | 5.94827 | 5.834726 | 6.254398 | 6.308046 | 6.392659 | 3 | 6.56091 | 5.897808 | 20.06%
|  |  |  | 4 | 3.378742 | 5.238934 | 5.48143 | 4.584486 | 6.351442 | 6.454575 | 4.902547 | 6.295441 | 5.794275 | 3.915566 | 0 | 6.305661 | 6.176924 | 7.3173 | 6.685898 | 6.347216 | 6.404642 | 7.03429 | 5.132757 | 6.048991 | 5.777555 | 5.436625 | 5.911771 | 5.907485 | 5.616263 | 7.286582 | 5.972873 | 4 | 6.048991 | 5.777555 | 5%
|  |  |  | max | 0.1663155 | 0.2583592 | 0.3509373 | 0.2238324 | 0.31597 | 0.4913508 | 0.1577088 | 0.2349461 | 0.1657862 | 0.1534326 | 0.07581839 | 0.3012038 | 0.3871677 | 0.4196356 | 0.6451248 | 0.1932669 | 0.3203956 | 0.8271079 | 0.2786128 | 0.4929257 | 0.134672 | 0.291396 | 0.1941296 | 0.273442 | 0.4432399 | 0.8735971 | 0.2903874 | max | 6.067984 | 5.770281
|  | 152 | 28 | min | 0.1983858 | 0.296177 | 0.2665113 | 0.2798542 | 0.2455236 | 0.3136584 | 0.1788396 | 0.4440129 | 0.2876057 | 0.1170662 | 0.07581839 | 0.2478013 | 0.2798513 | 0.4709956 | 1.015132 | 0.143909 | 0.5749093 | 0.7356035 | 0.1345742 | 0.322223 | 0.269473 | 0.1924627 | 0.1914876 | 0.4139999 | 0.1948952 | 0.5289519 | 0.1506622 | min | 105.2% | 100%
Comp |  |  | Compressive strength, [MPa] |  | 1 day | [8 empty] | 7 days | [8 empty] | 28 days | [9 empty] | 100% | 95.09% |  | 1
DpnMxAvg |  |  | Peak punching load, [kN] | [32 empty] | 2
FlxMxAvg |  |  | Flx Avg of peak stress, [MPa] |  | Max load CMOD<30u, [kN] | [30 empty] | 3
FlxAvgMx |  |  | FlxPeak stress (max of avg), [MPa] | [32 empty] | 4
FLXre1 |  |  | FLXre1 | [32 empty] | 5
FLXre2 |  |  | FLXre2 | [32 empty] | 6
FLXre4 |  |  | FLXre4 | [32 empty] | 7
FLXre05 |  |  | FLXre05 | [32 empty] | 8
FLXre15 |  |  | FLXre15 | [32 empty] | 9
FLXre25 |  |  | Flx Res @2.5mmCMOD [MPa] | [32 empty] | 10
FLXre35 |  |  | FLXre35 | [32 empty] | 11
FLXen01 |  |  | FLXen01 | [32 empty] | 12
FLXen1 |  |  | FLXen1 | [32 empty] | 13
FLXen2 |  |  | FLXen2 | [32 empty] | 14
FLXen4 |  |  | FLXen4 | [32 empty] | 15
FLXen05 |  |  | FLXen05 | [32 empty] | 16
FLXen15 |  |  | FLXen15 | [32 empty] | 17
FLXen25 |  |  | FlxEn @2.5mmCMOD [kNmm] | [32 empty] | 18
FLXen35 |  |  | FLXen35 | [32 empty] | 19
DPNre05 |  |  | DPNre05 | [32 empty] | 20
DPNre15 |  |  | DPNre15 | [32 empty] | 21
DPNre25 |  |  | DPNre25 | [32 empty] | 22
DPNre35 |  |  | DPNre35 | [32 empty] | 23
DPNen05 |  |  | DPNen05 | [32 empty] | 24
DPNen15 |  |  | DPNen15 | [32 empty] | 25
DPNen25 |  |  | DPNen25 | [32 empty] | 26
DPNen35 |  |  | DPNen35 | [32 empty] | 27
maxEL |  |  | Max load CMOD<30u, [kN]
FLX stf |  |  | Flexural stiffness [kN/mm]
LOP x |  |  | CMOD at LOP [um]
LOP y |  |  | Load at LOP [kN]
CMOD@MX |  |  | CMOD at peak strength
[5 empty] | 19 | 22 | 25 | 20 | 23 | 26 | 21 | 24 | 27 | 10 | 13 | 16 | 11 | 14 | 17 | 12 | 15 | 18 | 1 | 4 | 7 | 2 | 5 | 8 | 3 | 6 | 9
[5 empty] | 1 day | [8 empty] | 7 days | [8 empty] | 28 days
f00
f35
f70
NC
SC
EC
Note on A12: Domenico Cecini: average of max values from single curves
Note on A13: Domenico Cecini: max of averaged curve
Note on A37: Domenico Cecini: up to 0.030 CMOD

## plt1
set | 9 |  | _1 | _2 | _3 | _4 | avg | 70_E_28
samples
|  | comp_str | 74.9841 | 77.94101 | 80.94535 | 76.84169 | 77.67804
70 |  |  | 96.53% | 100.3% | 104.2% | 98.92% |  |  | El_Stf |  | LOP | [10 empty] | energy | [15 empty] | energy
N | [8 empty] | 0 | 0 | #REF! | #REF! | 3-POINT BENDING | [8 empty] | e | [6 empty] | BCN D-PUNCH | [8 empty] | e
28 |  | BCN_split | 195.314 | 191.3238 | 196.4055 | 200.3434 | 195.8467 |  | 0.1 | #REF! |  |  |  | 9 | _1 | _2 | _3 | _4 | avg | max | min | _1 | _2 | _3 | _4 | avg | max | min |  | 9 | _1 | _2 | _3 | _4 | avg | max | min | _1 | _2 | _3 | _4 | avg | max | min
3 |  |  | 99.73% | 97.69% | 100.3% | 102.3% | [6 empty] | rf | x | 9_1 | 9_2 | 9_3 | 9_4 | 9avg | 9max | 9min | e_1 | e_2 | e_3 | e_4 | eavg | emax | emin | rf | x | 9_1 | 9_2 | 9_3 | 9_4 | 9avg | 9max | 9min | e_1 | e_2 | e_3 | e_4 | eavg | emax | emin
|  | EL | 0 | 0 | 0 | 0 | [6 empty] | 1 | 0 | 0 | 0.1061379 | 0.1523549 | 0 | 0.06462321 | 0.1523549 | 0 | 0 | 0 | 0 | 0 | 0 | 0 | 0 | 1 | -0.5 | 65.81746 | 9.31515 | 15.45469 | 18.95784 | 27.38629 | 65.81746 | 9.31515
|  | PL | 0 | 0 | 0 | 0 | [6 empty] | 2 | 0.001 | 0.8986893 | 1.047925 | 1.130181 | 1.021916 | 1.024678 | 1.130181 | 0.8986893 | 0.0008986893 | 0.001047925 | 0.001130181 | 0.001021916 | 0.001024678 | 0.001130181 | 0.0008986893 | 2 | -0.49 | 69.13437 | 11.92874 | 18.31315 | 21.57763 | 30.23847 | 69.13437 | 11.92874
|  | Max_FLX | 36.24728 | 40.48348 | 36.51563 | 40.43544 | 36.57196 | [5 empty] | 3 | 0.002 | 1.997711 | 2.020567 | 2.138405 | 2.047205 | 2.050972 | 2.138405 | 1.997711 | 0.0028964 | 0.003068492 | 0.003268586 | 0.003069121 | 0.00307565 | 0.003268586 | 0.0028964 | 3 | -0.48 | 72.50782 | 14.32128 | 21.51399 | 24.36301 | 33.17653 | 72.50782 | 14.32128
|  |  | 99.11% | 110.7% | 99.85% | 110.6% | [6 empty] | 4 | 0.003 | 3.100773 | 3.033364 | 3.172156 | 3.075021 | 3.095328 | 3.172156 | 3.033364 | 0.005997174 | 0.006101856 | 0.006440742 | 0.006144142 | 0.006170978 | 0.006440742 | 0.005997174 | 4 | -0.47 | 75.88464 | 16.56086 | 24.92235 | 27.29074 | 36.16465 | 75.88464 | 16.56086
|  | EL | 0 | 0 | 0 | 0 | [6 empty] | 5 | 0.004 | 4.205997 | 4.077692 | 4.225078 | 4.104024 | 4.153198 | 4.225078 | 4.077692 | 0.01020317 | 0.01017955 | 0.01066582 | 0.01024817 | 0.01032418 | 0.01066582 | 0.01017955 | 5 | -0.46 | 79.23761 | 17.95857 | 28.48247 | 30.36585 | 39.01113 | 79.23761 | 17.95857
|  | PL | 0 | 0 | 0 | 0 | [6 empty] | 6 | 0.005 | 5.297793 | 5.117435 | 5.28993 | 5.133119 | 5.209569 | 5.297793 | 5.117435 | 0.01550096 | 0.01529698 | 0.01595575 | 0.01538129 | 0.01553375 | 0.01595575 | 0.01529698 | 6 | -0.45 | 82.57428 | 19.79746 | 32.12395 | 33.57369 | 42.01735 | 82.57428 | 19.79746
[13 empty] | 7 | 0.006 | 6.359072 | 6.145631 | 6.366705 | 6.174712 | 6.26153 | 6.366705 | 6.145631 | 0.02186003 | 0.02144261 | 0.02232246 | 0.021556 | 0.02179528 | 0.02232246 | 0.02144261 | 7 | -0.44 | 85.86646 | 21.79571 | 35.86232 | 36.93727 | 45.11544 | 85.86646 | 21.79571
|  | FLX stf |  |  |  |  | #REF! | [5 empty] | 8 | 0.007 | 7.395739 | 7.153471 | 7.441921 | 7.233828 | 7.30624 | 7.441921 | 7.153471 | 0.02925577 | 0.02859609 | 0.02976438 | 0.02878983 | 0.02910152 | 0.02976438 | 0.02859609 | 8 | -0.43 | 89.0928 | 23.97312 | 39.70686 | 40.45568 | 48.30711 | 89.0928 | 23.97312
|  | LOP x |  |  |  |  | #REF! | [5 empty] | 9 | 0.008 | 8.434233 | 8.140837 | 8.491134 | 8.248945 | 8.328787 | 8.491134 | 8.140837 | 0.03769001 | 0.03673692 | 0.03825551 | 0.03703877 | 0.0374303 | 0.03825551 | 0.03673692 | 9 | -0.42 | 92.2828 | 26.33924 | 43.64747 | 44.0986 | 51.59203 | 92.2828 | 26.33924
|  | LOP y |  |  |  |  | #REF! | 1 |  |  |  |  | 10 | 0.009 | 9.475924 | 9.117157 | 9.535284 | 9.241918 | 9.342571 | 9.535284 | 9.117157 | 0.04716593 | 0.04585408 | 0.04779079 | 0.04628069 | 0.04677287 | 0.04779079 | 0.04585408 | 10 | -0.41 | 95.43187 | 28.7375 | 47.65412 | 47.89516 | 54.92966 | 95.43187 | 28.7375
[8 empty] | 2 |  |  |  |  | 11 | 0.01 | 10.48917 | 10.11088 | 10.57272 | 10.24557 | 10.35459 | 10.57272 | 10.11088 | 0.0576551 | 0.05596496 | 0.05836352 | 0.05652626 | 0.05712746 | 0.05836352 | 0.05596496 | 11 | -0.4 | 98.53912 | 31.22571 | 51.72835 | 51.89088 | 58.34601 | 98.53912 | 31.22571
[8 empty] | 3 |  |  |  |  | 12 | 0.011 | 11.47702 | 11.1087 | 11.59817 | 11.25308 | 11.35924 | 11.59817 | 11.1087 | 0.06913213 | 0.06707366 | 0.06996169 | 0.06777934 | 0.0684867 | 0.06996169 | 0.06707366 | 12 | -0.39 | 101.6456 | 33.83657 | 55.85095 | 56.07739 | 61.85262 | 101.6456 | 33.83657
[8 empty] | 4 |  |  |  |  | 13 | 0.012 | 12.44818 | 12.05454 | 12.60486 | 12.22054 | 12.33203 | 12.60486 | 12.05454 | 0.08158031 | 0.07912821 | 0.08256655 | 0.07999988 | 0.08081874 | 0.08256655 | 0.07912821 | 13 | -0.38 | 104.7119 | 36.59604 | 59.97589 | 60.36164 | 65.41138 | 104.7119 | 36.59604
[8 empty] | 5 |  |  |  |  | 14 | 0.013 | 13.36921 | 12.91576 | 13.59754 | 13.11982 | 13.25058 | 13.59754 | 12.91576 | 0.09494952 | 0.09204397 | 0.09616409 | 0.0931197 | 0.09406932 | 0.09616409 | 0.09204397 | 14 | -0.37 | 107.7347 | 39.4906 | 64.0913 | 64.70994 | 69.00663 | 107.7347 | 39.4906
[8 empty] | 6 |  |  |  |  | 15 | 0.014 | 14.18378 | 13.66209 | 14.53762 | 13.99578 | 14.09482 | 14.53762 | 13.66209 | 0.1091333 | 0.1057061 | 0.1107017 | 0.1071155 | 0.1081641 | 0.1107017 | 0.1057061 | 15 | -0.36 | 110.71 | 42.47558 | 68.22965 | 69.28284 | 72.67453 | 110.71 | 42.47558
[8 empty] | 7 |  |  |  |  | 16 | 0.015 | 14.85235 | 14.31586 | 15.35818 | 14.85294 | 14.84483 | 15.35818 | 14.31586 | 0.1239856 | 0.1200219 | 0.1260599 | 0.1219684 | 0.123009 | 0.1260599 | 0.1200219 | 16 | -0.35 | 113.6426 | 45.52351 | 72.40772 | 74.10567 | 76.41987 | 113.6426 | 45.52351
[8 empty] | 8 |  |  |  |  | 17 | 0.016 | 15.39846 | 14.8428 | 16.01368 | 15.46337 | 15.42958 | 16.01368 | 14.8428 | 0.1393841 | 0.1348647 | 0.1420736 | 0.1374318 | 0.1384385 | 0.1420736 | 0.1348647 | 17 | -0.34 | 116.5475 | 48.64488 | 76.65137 | 79.00979 | 80.21339 | 116.5475 | 48.64488
| 0 | [6 empty] | 9 |  |  |  |  | 18 | 0.017 | 15.86668 | 15.16325 | 16.56034 | 15.72114 | 15.82785 | 16.56034 | 15.16325 | 0.1552508 | 0.150028 | 0.1586339 | 0.1531529 | 0.1542664 | 0.1586339 | 0.150028 | 18 | -0.33 | 119.4398 | 51.85892 | 80.89841 | 83.87005 | 84.0168 | 119.4398 | 51.85892
| 35 | [6 empty] | 10 |  |  |  |  | 19 | 0.018 | 16.18607 | 15.47352 | 16.90752 | 16.07003 | 16.15928 | 16.90752 | 15.47352 | 0.1714369 | 0.1655015 | 0.1755414 | 0.169223 | 0.1704257 | 0.1755414 | 0.1655015 | 19 | -0.32 | 122.3017 | 55.22975 | 85.14135 | 88.76082 | 87.85839 | 122.3017 | 55.22975
| 70 | [6 empty] | 11 |  |  |  |  | 20 | 0.019 | 16.28653 | 15.92334 | 16.97194 | 16.69081 | 16.46815 | 16.97194 | 15.92334 | 0.1877234 | 0.1814248 | 0.1925134 | 0.1859138 | 0.1868938 | 0.1925134 | 0.1814248 | 20 | -0.31 | 125.1411 | 58.79153 | 89.32595 | 93.71743 | 91.74399 | 125.1411 | 58.79153
[8 empty] | 12 |  |  |  |  | 21 | 0.02 | 16.31739 | 16.36923 | 16.98518 | 17.1807 | 16.71312 | 17.1807 | 16.31739 | 0.2040408 | 0.1977941 | 0.2094985 | 0.2030945 | 0.203607 | 0.2094985 | 0.1977941 | 21 | -0.3 | 127.934 | 62.57539 | 93.42994 | 98.61648 | 95.63895 | 127.934 | 62.57539
| N | [6 empty] | 13 |  |  |  |  | 22 | 0.021 | 16.72303 | 16.7489 | 17.31172 | 17.47935 | 17.06575 | 17.47935 | 16.72303 | 0.2207638 | 0.214543 | 0.2268103 | 0.2205738 | 0.2206727 | 0.2268103 | 0.214543 | 22 | -0.29 | 130.6924 | 66.65671 | 97.47486 | 103.4445 | 99.56712 | 130.6924 | 66.65671
| S | [6 empty] | 14 |  |  |  |  | 23 | 0.022 | 17.08328 | 17.0844 | 17.65496 | 17.72383 | 17.38662 | 17.72383 | 17.08328 | 0.2378471 | 0.2316274 | 0.2444652 | 0.2382976 | 0.2380593 | 0.2444652 | 0.2316274 | 23 | -0.28 | 133.4024 | 71.03928 | 101.4762 | 108.2971 | 103.5537 | 133.4024 | 71.03928
| E | [6 empty] | 15 |  |  |  |  | 24 | 0.023 | 17.21497 | 17.41477 | 17.96152 | 18.00581 | 17.64927 | 18.00581 | 17.21497 | 0.2550621 | 0.2490421 | 0.2624267 | 0.2563035 | 0.2557086 | 0.2624267 | 0.2490421 | 24 | -0.27 | 136.087 | 75.60717 | 105.4844 | 113.2344 | 107.6032 | 136.087 | 75.60717
[8 empty] | 16 |  |  |  |  | 25 | 0.024 | 17.1786 | 17.79304 | 18.33077 | 18.17902 | 17.87036 | 18.33077 | 17.1786 | 0.2722407 | 0.2668352 | 0.2807575 | 0.2744825 | 0.273579 | 0.2807575 | 0.2668352 | 25 | -0.26 | 138.7448 | 80.17013 | 109.4812 | 118.1713 | 111.6419 | 138.7448 | 80.17013
| 1 | [6 empty] | 17 |  |  |  |  | 26 | 0.025 | 17.55497 | 18.2059 | 18.71555 | 18.22754 | 18.17599 | 18.71555 | 17.55497 | 0.2897956 | 0.2850411 | 0.2994731 | 0.29271 | 0.2917549 | 0.2994731 | 0.2850411 | 26 | -0.25 | 141.3637 | 84.72141 | 113.455 | 123.1503 | 115.6726 | 141.3637 | 84.72141
| 7 | [6 empty] | 18 |  |  |  |  | 27 | 0.026 | 17.87375 | 18.59228 | 19.03379 | 18.30671 | 18.45163 | 19.03379 | 17.87375 | 0.3076694 | 0.3036333 | 0.3185069 | 0.3110167 | 0.3102066 | 0.3185069 | 0.3036333 | 27 | -0.24 | 143.9459 | 89.37487 | 117.3762 | 128.132 | 119.7072 | 143.9459 | 89.37487
| 28 | [6 empty] | 19 |  |  |  |  | 28 | 0.027 | 18.00454 | 18.88907 | 19.27496 | 18.4133 | 18.64547 | 19.27496 | 18.00454 | 0.3256739 | 0.3225224 | 0.3377818 | 0.32943 | 0.328852 | 0.3377818 | 0.3225224 | 28 | -0.23 | 146.4896 | 94.1977 | 121.239 | 132.9544 | 123.7202 | 146.4896 | 94.1977
[8 empty] | 20 |  |  |  |  | 29 | 0.028 | 18.10633 | 19.03733 | 19.51864 | 18.4462 | 18.77713 | 19.51864 | 18.10633 | 0.3437802 | 0.3415598 | 0.3573005 | 0.3478762 | 0.3476292 | 0.3573005 | 0.3415598 | 29 | -0.22 | 148.988 | 99.13416 | 125.0805 | 137.4432 | 127.6615 | 148.988 | 99.13416
[8 empty] | 21 |  |  |  |  | 30 | 0.029 | 18.3589 | 19.03358 | 19.80102 | 18.45352 | 18.91176 | 19.80102 | 18.3589 | 0.3621392 | 0.3605933 | 0.3771015 | 0.3663298 | 0.3665409 | 0.3771015 | 0.3605933 | 30 | -0.21 | 151.4614 | 104.0844 | 128.9146 | 141.6469 | 131.5268 | 151.4614 | 104.0844
[8 empty] | 22 |  |  |  |  | 31 | 0.03 | 18.59878 | 18.97111 | 19.97706 | 18.66523 | 19.05305 | 19.97706 | 18.59878 | 0.3807379 | 0.3795644 | 0.3970785 | 0.384995 | 0.385594 | 0.3970785 | 0.3795644 | 31 | -0.2 | 153.9098 | 109.0271 | 132.6835 | 145.6406 | 135.3152 | 153.9098 | 109.0271
[8 empty] | 23 |  |  |  |  | 32 | 0.031 | 18.8334 | 19.24851 | 20.06638 | 18.90133 | 19.26241 | 20.06638 | 18.8334 | 0.3995713 | 0.398813 | 0.4171449 | 0.4038963 | 0.4048564 | 0.4171449 | 0.398813 | 32 | -0.19 | 156.3278 | 113.7178 | 136.4297 | 149.4669 | 138.9855 | 156.3278 | 113.7178
[8 empty] | 24 |  |  |  |  | 33 | 0.032 | 19.06684 | 19.57446 | 20.36602 | 19.02171 | 19.50725 | 20.36602 | 19.02171 | 0.4186382 | 0.4183874 | 0.4375109 | 0.422918 | 0.4243636 | 0.4375109 | 0.4183874 | 33 | -0.18 | 158.7215 | 118.2157 | 140.1168 | 153.0889 | 142.5357 | 158.7215 | 118.2157
[8 empty] | 25 |  |  |  |  | 34 | 0.033 | 19.22619 | 19.80862 | 20.39765 | 19.18316 | 19.65391 | 20.39765 | 19.18316 | 0.4378644 | 0.438196 | 0.4579086 | 0.4421012 | 0.4440175 | 0.4579086 | 0.4378644 | 34 | -0.17 | 161.0817 | 122.745 | 143.7752 | 156.5281 | 146.0325 | 161.0817 | 122.745
[8 empty] | 26 |  |  |  |  | 35 | 0.034 | 19.37076 | 20.00941 | 20.45708 | 19.37644 | 19.80342 | 20.45708 | 19.37076 | 0.4572351 | 0.4582054 | 0.4783657 | 0.4614776 | 0.463821 | 0.4783657 | 0.4572351 | 35 | -0.16 | 163.4143 | 127.4848 | 147.4098 | 159.8228 | 149.5329 | 163.4143 | 127.4848
[8 empty] | 27 |  |  |  |  | 36 | 0.035 | 19.54136 | 20.20381 | 20.50421 | 19.47034 | 19.92993 | 20.50421 | 19.47034 | 0.4767765 | 0.4784093 | 0.4988699 | 0.480948 | 0.4837509 | 0.4988699 | 0.4767765 | 36 | -0.15 | 165.7281 | 132.2358 | 150.9834 | 162.9948 | 152.9855 | 165.7281 | 132.2358
[13 empty] | 37 | 0.036 | 19.66161 | 20.22872 | 20.50354 | 19.62096 | 20.00371 | 20.50354 | 19.62096 | 0.4964381 | 0.498638 | 0.5193734 | 0.5005689 | 0.5037546 | 0.5193734 | 0.4964381 | 37 | -0.14 | 167.9977 | 136.8319 | 154.5227 | 166.0961 | 156.3621 | 167.9977 | 136.8319
[13 empty] | 38 | 0.037 | 19.74911 | 20.08045 | 20.51812 | 19.8288 | 20.04412 | 20.51812 | 19.74911 | 0.5161872 | 0.5187184 | 0.5398915 | 0.5203977 | 0.5237987 | 0.5398915 | 0.5161872 | 38 | -0.13 | 170.244 | 141.3261 | 157.9735 | 169.1184 | 159.6655 | 170.244 | 141.3261
[13 empty] | 39 | 0.038 | 19.84228 | 20.08572 | 20.54771 | 19.97298 | 20.11217 | 20.54771 | 19.84228 | 0.5360295 | 0.5388041 | 0.5604393 | 0.5403707 | 0.5439109 | 0.5604393 | 0.5360295 | 39 | -0.12 | 172.454 | 145.9723 | 161.3501 | 172.0447 | 162.9553 | 172.454 | 145.9723
[13 empty] | 40 | 0.039 | 19.99341 | 20.18421 | 20.60354 | 20.06114 | 20.21057 | 20.60354 | 19.99341 | 0.5560229 | 0.5589884 | 0.5810428 | 0.5604318 | 0.5641215 | 0.5810428 | 0.5560229 | 40 | -0.11 | 174.6294 | 150.7188 | 164.6518 | 174.8624 | 166.2156 | 174.8624 | 150.7188
[13 empty] | 41 | 0.04 | 20.13923 | 20.38217 | 20.63732 | 20.14764 | 20.32659 | 20.63732 | 20.13923 | 0.5761621 | 0.5793705 | 0.6016801 | 0.5805795 | 0.5844481 | 0.6016801 | 0.5761621 | 41 | -0.1 | 176.7746 | 155.3329 | 167.9202 | 177.582 | 169.4024 | 177.582 | 155.3329
[13 empty] | 42 | 0.041 | 20.22284 | 20.63212 | 20.87864 | 20.19477 | 20.48209 | 20.87864 | 20.19477 | 0.596385 | 0.6000026 | 0.6225588 | 0.6007742 | 0.6049302 | 0.6225588 | 0.596385 | 42 | -0.09 | 178.8864 | 159.7054 | 171.1365 | 180.227 | 172.4888 | 180.227 | 159.7054
[13 empty] | 43 | 0.042 | 20.34647 | 20.73493 | 21.0815 | 20.21737 | 20.59507 | 21.0815 | 20.21737 | 0.6167314 | 0.6207376 | 0.6436403 | 0.6209916 | 0.6255252 | 0.6436403 | 0.6167314 | 43 | -0.08 | 180.9685 | 163.872 | 174.3084 | 182.795 | 175.486 | 182.795 | 163.872
[13 empty] | 44 | 0.043 | 20.55518 | 20.84353 | 21.11297 | 20.27508 | 20.69669 | 21.11297 | 20.27508 | 0.6372866 | 0.6415811 | 0.6647532 | 0.6412667 | 0.6462219 | 0.6647532 | 0.6372866 | 44 | -0.07 | 183.0174 | 167.8434 | 177.4573 | 185.3247 | 178.4107 | 185.3247 | 167.8434
[13 empty] | 45 | 0.044 | 20.71481 | 21.11388 | 20.92413 | 20.32043 | 20.76831 | 21.11388 | 20.32043 | 0.6580014 | 0.662695 | 0.6856774 | 0.6615871 | 0.6669902 | 0.6856774 | 0.6580014 | 45 | -0.06 | 185.0444 | 171.6573 | 180.5362 | 187.8193 | 181.2643 | 187.8193 | 171.6573
[13 empty] | 46 | 0.045 | 20.81873 | 21.27528 | 20.90993 | 20.29194 | 20.82397 | 21.27528 | 20.29194 | 0.6788201 | 0.6839703 | 0.7065873 | 0.6818791 | 0.6878142 | 0.7065873 | 0.6788201 | 46 | -0.05 | 187.1662 | 175.3528 | 183.5624 | 190.2813 | 184.0907 | 190.2813 | 175.3528
[13 empty] | 47 | 0.046 | 20.86888 | 21.35172 | 21.19244 | 20.18992 | 20.90074 | 21.35172 | 20.18992 | 0.699689 | 0.705322 | 0.7277797 | 0.702069 | 0.7087149 | 0.7277797 | 0.699689 | 47 | -0.04 | 189.0013 | 178.9499 | 186.5407 | 192.893 | 186.8462 | 192.893 | 178.9499
[13 empty] | 48 | 0.047 | 20.96667 | 21.47204 | 21.40775 | 20.31106 | 21.03938 | 21.47204 | 20.31106 | 0.7206557 | 0.726794 | 0.7491875 | 0.7223801 | 0.7297543 | 0.7491875 | 0.7206557 | 48 | -0.03 | 190.7312 | 182.5107 | 189.6748 | 195.0205 | 189.4843 | 195.0205 | 182.5107
[13 empty] | 49 | 0.048 | 21.08585 | 21.58749 | 21.47832 | 20.47188 | 21.15588 | 21.58749 | 20.47188 | 0.7417415 | 0.7483815 | 0.7706658 | 0.7428519 | 0.7509102 | 0.7706658 | 0.7417415 | 49 | -0.02 | 192.3599 | 185.6996 | 192.1903 | 196.9715 | 191.8053 | 196.9715 | 185.6996
[13 empty] | 50 | 0.049 | 21.13817 | 21.70002 | 21.40217 | 20.53976 | 21.19503 | 21.70002 | 20.53976 | 0.7628797 | 0.7700815 | 0.792068 | 0.7633917 | 0.7721052 | 0.792068 | 0.7628797 | 50 | -0.01 | 193.8875 | 188.6367 | 194.4338 | 198.7458 | 193.9259 | 198.7458 | 188.6367
[13 empty] | 51 | 0.05 | 21.05021 | 21.83733 | 21.28786 | 20.45391 | 21.15733 | 21.83733 | 20.45391 | 0.7839299 | 0.7919189 | 0.8133558 | 0.7838456 | 0.7932626 | 0.8133558 | 0.7838456 | 51 | 0 | 195.314 | 191.3238 | 196.4055 | 200.3434 | 195.8467 | 200.3434 | 191.3238
[13 empty] | 52 | 0.051 | 21.09052 | 21.91793 | 21.45867 | 20.54499 | 21.25303 | 21.91793 | 20.54499 | 0.8050204 | 0.8138368 | 0.8348145 | 0.8043906 | 0.8145156 | 0.8348145 | 0.8043906 | 52 | 0 | 178.8081 | 141.1495 | 145.6382 | 145.5373 | 152.7833 | 178.8081 | 141.1495 | 1.788081 | 1.411495 | 1.456382 | 1.455373 | 1.527833 | 1.788081 | 1.411495
[13 empty] | 53 | 0.052 | 21.16225 | 21.96645 | 21.62279 | 20.71402 | 21.36638 | 21.96645 | 20.71402 | 0.8261827 | 0.8358032 | 0.8564373 | 0.8251046 | 0.835882 | 0.8564373 | 0.8251046 | 53 | 0.01 | 178.8072 | 141.4604 | 145.4831 | 145.5131 | 152.8159 | 178.8072 | 141.4604 | 3.576153 | 2.826099 | 2.911213 | 2.910504 | 3.055992 | 3.576153 | 2.826099
[13 empty] | 54 | 0.053 | 21.21595 | 21.97149 | 21.54411 | 20.80935 | 21.38523 | 21.97149 | 20.80935 | 0.8473986 | 0.8577747 | 0.8779814 | 0.845914 | 0.8572672 | 0.8779814 | 0.845914 | 54 | 0.02 | 178.7733 | 141.2919 | 144.9829 | 145.4405 | 152.6221 | 178.7733 | 141.2919 | 5.363886 | 4.239018 | 4.361042 | 4.364909 | 4.582214 | 5.363886 | 4.239018
[13 empty] | 55 | 0.054 | 21.23487 | 21.90579 | 21.45984 | 20.75284 | 21.33834 | 21.90579 | 20.75284 | 0.8686335 | 0.8796805 | 0.8994412 | 0.8666668 | 0.8786055 | 0.8994412 | 0.8666668 | 55 | 0.03 | 178.711 | 140.9163 | 144.1391 | 145.2821 | 152.2621 | 178.711 | 140.9163 | 7.150996 | 5.648181 | 5.802433 | 5.81773 | 6.104835 | 7.150996 | 5.648181
[13 empty] | 56 | 0.055 | 21.22306 | 21.83059 | 21.41289 | 20.80446 | 21.31775 | 21.83059 | 20.80446 | 0.8898566 | 0.9015111 | 0.9208541 | 0.8874713 | 0.8999233 | 0.9208541 | 0.8874713 | 56 | 0.04 | 178.6531 | 140.4756 | 142.8832 | 145.0481 | 151.765 | 178.6531 | 140.4756 | 8.937527 | 7.052936 | 7.231265 | 7.268211 | 7.622485 | 8.937527 | 7.052936
[13 empty] | 57 | 0.056 | 21.14947 | 21.84254 | 21.44015 | 20.9487 | 21.34521 | 21.84254 | 20.9487 | 0.911006 | 0.9233537 | 0.9422943 | 0.90842 | 0.9212685 | 0.9422943 | 0.90842 | 57 | 0.05 | 178.6495 | 140.0295 | 141.273 | 144.7306 | 151.1707 | 178.6495 | 140.0295 | 10.72402 | 8.453231 | 8.643995 | 8.715518 | 9.134192 | 10.72402 | 8.453231
[13 empty] | 58 | 0.057 | 21.0617 | 21.89462 | 21.55829 | 21.01104 | 21.38141 | 21.89462 | 21.01104 | 0.9320677 | 0.9452483 | 0.9638526 | 0.929431 | 0.9426499 | 0.9638526 | 0.929431 | 58 | 0.06 | 178.7059 | 139.4965 | 139.4186 | 144.3315 | 150.4881 | 178.7059 | 139.4186 | 12.51108 | 9.848196 | 10.03818 | 10.15883 | 10.63907 | 12.51108 | 9.848196
[13 empty] | 59 | 0.058 | 21.1705 | 21.98115 | 21.68927 | 20.95198 | 21.44822 | 21.98115 | 20.95198 | 0.9532382 | 0.9672294 | 0.9855418 | 0.950383 | 0.9640981 | 0.9855418 | 0.950383 | 59 | 0.07 | 178.7617 | 138.8205 | 137.331 | 143.8514 | 149.6911 | 178.7617 | 137.331 | 14.2987 | 11.2364 | 11.41149 | 11.59735 | 12.13598 | 14.2987 | 11.2364
[13 empty] | 60 | 0.059 | 21.31137 | 22.06987 | 21.62005 | 21.05274 | 21.51351 | 22.06987 | 21.05274 | 0.9745496 | 0.9892993 | 1.007162 | 0.9714357 | 0.9856116 | 1.007162 | 0.9714357 | 60 | 0.08 | 178.7815 | 137.9918 | 135.0789 | 143.3134 | 148.7914 | 178.7815 | 135.0789 | 16.08651 | 12.61632 | 12.76228 | 13.03048 | 13.6239 | 16.08651 | 12.61632
[13 empty] | 61 | 0.06 | 21.37112 | 22.12493 | 21.49488 | 21.14332 | 21.53356 | 22.12493 | 21.14332 | 0.9959207 | 1.011424 | 1.028657 | 0.9925791 | 1.007145 | 1.028657 | 0.9925791 | 61 | 0.09 | 178.7368 | 137.0066 | 132.807 | 142.7246 | 147.8187 | 178.7368 | 132.807 | 17.87388 | 13.98638 | 14.09035 | 14.45773 | 15.10209 | 17.87388 | 13.98638
[13 empty] | 62 | 0.061 | 21.38419 | 22.17454 | 21.6133 | 21.15464 | 21.58167 | 22.17454 | 21.15464 | 1.017305 | 1.033599 | 1.05027 | 1.013734 | 1.028727 | 1.05027 | 1.013734 | 62 | 0.1 | 178.6139 | 135.9283 | 130.5347 | 142.1128 | 146.7974 | 178.6139 | 130.5347 | 19.66002 | 15.34567 | 15.3957 | 15.87885 | 16.57006 | 19.66002 | 15.34567
[13 empty] | 63 | 0.062 | 21.50806 | 22.27495 | 21.78358 | 21.06791 | 21.65862 | 22.27495 | 21.06791 | 1.038813 | 1.055874 | 1.072054 | 1.034802 | 1.050385 | 1.072054 | 1.034802 | 63 | 0.11 | 178.4193 | 134.8399 | 128.23 | 141.491 | 145.745 | 178.4193 | 128.23 | 21.44421 | 16.69407 | 16.678 | 17.29376 | 18.02751 | 21.44421 | 16.678
[13 empty] | 64 | 0.063 | 21.59567 | 22.38133 | 21.90178 | 20.96807 | 21.71171 | 22.38133 | 20.96807 | 1.060409 | 1.078255 | 1.093955 | 1.05577 | 1.072097 | 1.093955 | 1.05577 | 64 | 0.12 | 178.1683 | 133.7436 | 126.0009 | 140.8929 | 144.7014 | 178.1683 | 126.0009 | 23.2259 | 18.0315 | 17.93801 | 18.70269 | 19.47452 | 23.2259 | 17.93801
[13 empty] | 65 | 0.064 | 21.5569 | 22.48527 | 21.8778 | 21.15876 | 21.76968 | 22.48527 | 21.15876 | 1.081966 | 1.10074 | 1.115833 | 1.076928 | 1.093867 | 1.115833 | 1.076928 | 65 | 0.13 | 177.9065 | 132.631 | 123.9533 | 140.3511 | 143.7105 | 177.9065 | 123.9533 | 25.00496 | 19.35781 | 19.17754 | 20.1062 | 20.91163 | 25.00496 | 19.17754
[13 empty] | 66 | 0.065 | 21.58263 | 22.5857 | 21.67742 | 21.34699 | 21.79818 | 22.5857 | 21.34699 | 1.103548 | 1.123326 | 1.137511 | 1.098275 | 1.115665 | 1.137511 | 1.098275 | 66 | 0.14 | 177.6657 | 131.5223 | 122.1696 | 139.873 | 142.8076 | 177.6657 | 122.1696 | 26.78162 | 20.67303 | 20.39924 | 21.50493 | 22.33971 | 26.78162 | 20.39924
[13 empty] | 67 | 0.066 | 21.66078 | 22.62992 | 21.73657 | 21.44341 | 21.86767 | 22.62992 | 21.44341 | 1.125209 | 1.145956 | 1.159247 | 1.119719 | 1.137533 | 1.159247 | 1.119719 | 67 | 0.15 | 177.4412 | 130.5476 | 120.6492 | 139.4666 | 142.0262 | 177.4412 | 120.6492 | 28.55603 | 21.97851 | 21.60573 | 22.8996 | 23.75997 | 28.55603 | 21.60573
[13 empty] | 68 | 0.067 | 21.68258 | 22.62503 | 21.96466 | 21.41531 | 21.92189 | 22.62503 | 21.41531 | 1.146892 | 1.168581 | 1.181212 | 1.141134 | 1.159455 | 1.181212 | 1.141134 | 68 | 0.16 | 177.2248 | 129.7324 | 119.4934 | 139.1095 | 141.39 | 177.2248 | 119.4934 | 30.32828 | 23.27583 | 22.80066 | 24.2907 | 25.17387 | 30.32828 | 22.80066
[13 empty] | 69 | 0.068 | 21.67126 | 22.58719 | 22.11233 | 21.50849 | 21.96982 | 22.58719 | 21.50849 | 1.168563 | 1.191168 | 1.203324 | 1.162643 | 1.181424 | 1.203324 | 1.162643 | 69 | 0.17 | 177.0058 | 129.0419 | 118.432 | 138.7665 | 140.8115 | 177.0058 | 118.432 | 32.09834 | 24.56625 | 23.98498 | 25.67836 | 26.58198 | 32.09834 | 23.98498
[13 empty] | 70 | 0.069 | 21.71109 | 22.64955 | 22.13648 | 21.65513 | 22.03806 | 22.64955 | 21.65513 | 1.190274 | 1.213818 | 1.225461 | 1.184298 | 1.203463 | 1.225461 | 1.184298 | 70 | 0.18 | 176.7665 | 128.2958 | 117.4034 | 138.4444 | 140.2275 | 176.7665 | 117.4034 | 33.866 | 25.84921 | 25.15902 | 27.0628 | 27.98426 | 33.866 | 25.15902
[13 empty] | 71 | 0.07 | 21.77448 | 22.75738 | 22.02553 | 21.69696 | 22.06359 | 22.75738 | 21.69696 | 1.212048 | 1.236575 | 1.247486 | 1.205995 | 1.225526 | 1.247486 | 1.205995 | 71 | 0.19 | 176.5132 | 127.4133 | 116.4689 | 138.124 | 139.6299 | 176.5132 | 116.4689 | 35.63113 | 27.12334 | 26.3237 | 28.44404 | 29.38056 | 35.63113 | 26.3237
[13 empty] | 72 | 0.071 | 21.83579 | 22.79792 | 22.15054 | 21.6373 | 22.10539 | 22.79792 | 21.6373 | 1.233884 | 1.259373 | 1.269637 | 1.227632 | 1.247631 | 1.269637 | 1.227632 | 72 | 0.2 | 176.2617 | 126.4133 | 115.6249 | 137.785 | 139.0212 | 176.2617 | 115.6249 | 37.39375 | 28.38748 | 27.47995 | 29.82189 | 30.77077 | 37.39375 | 27.47995
[13 empty] | 73 | 0.072 | 21.88943 | 22.78649 | 22.32423 | 21.73472 | 22.18372 | 22.78649 | 21.73472 | 1.255774 | 1.28216 | 1.291961 | 1.249367 | 1.269815 | 1.291961 | 1.249367 | 73 | 0.21 | 176.0117 | 125.3137 | 114.7427 | 137.3974 | 138.3664 | 176.0117 | 114.7427 | 39.15387 | 29.64061 | 28.62738 | 31.19587 | 32.15443 | 39.15387 | 28.62738
[13 empty] | 74 | 0.073 | 21.8826 | 22.85726 | 22.40938 | 21.8448 | 22.24851 | 22.85726 | 21.8448 | 1.277656 | 1.305017 | 1.31437 | 1.271212 | 1.292064 | 1.31437 | 1.271212 | 74 | 0.22 | 175.6143 | 124.1354 | 113.8605 | 136.9594 | 137.6424 | 175.6143 | 113.8605 | 40.91001 | 30.88197 | 29.76599 | 32.56546 | 33.53086 | 40.91001 | 29.76599
[13 empty] | 75 | 0.074 | 21.89122 | 22.9707 | 22.3512 | 21.88749 | 22.27515 | 22.9707 | 21.88749 | 1.299547 | 1.327987 | 1.336722 | 1.293099 | 1.314339 | 1.336722 | 1.293099 | 75 | 0.23 | 175.0198 | 122.9469 | 113.0531 | 136.4793 | 136.8748 | 175.0198 | 113.0531 | 42.66021 | 32.11144 | 30.89652 | 33.93026 | 34.8996 | 42.66021 | 30.89652
[13 empty] | 76 | 0.075 | 21.93951 | 23.07779 | 22.38005 | 21.90835 | 22.32642 | 23.07779 | 21.90835 | 1.321487 | 1.351065 | 1.359102 | 1.315007 | 1.336665 | 1.359102 | 1.315007 | 76 | 0.24 | 174.2422 | 121.776 | 112.5393 | 135.977 | 136.1336 | 174.2422 | 112.5393 | 44.40263 | 33.3292 | 32.02191 | 35.29003 | 36.26094 | 44.40263 | 32.02191
[13 empty] | 77 | 0.076 | 21.9738 | 23.1847 | 22.45708 | 21.95043 | 22.3915 | 23.1847 | 21.95043 | 1.343461 | 1.37425 | 1.381559 | 1.336958 | 1.359057 | 1.381559 | 1.336958 | 77 | 0.25 | 173.3155 | 120.6638 | 111.4264 | 135.9224 | 135.332 | 173.3155 | 111.4264 | 46.13579 | 34.53583 | 33.13617 | 36.64925 | 37.61426 | 46.13579 | 33.13617
[13 empty] | 78 | 0.077 | 21.99901 | 23.25504 | 22.45917 | 21.98379 | 22.42425 | 23.25504 | 21.98379 | 1.36546 | 1.397505 | 1.404018 | 1.358942 | 1.381481 | 1.404018 | 1.358942 | 78 | 0.26 | 172.2936 | 119.6675 | 109.7774 | 135.5046 | 134.3108 | 172.2936 | 109.7774 | 47.85872 | 35.73251 | 34.23395 | 38.0043 | 38.95737 | 47.85872 | 34.23395
[13 empty] | 79 | 0.078 | 22.01528 | 23.31126 | 22.40403 | 22.03063 | 22.4403 | 23.31126 | 22.01528 | 1.387475 | 1.420816 | 1.426422 | 1.380972 | 1.403921 | 1.426422 | 1.380972 | 79 | 0.27 | 171.2384 | 118.8406 | 107.652 | 134.4388 | 133.0424 | 171.2384 | 107.652 | 49.57111 | 36.92092 | 35.31047 | 39.34868 | 40.28779 | 49.57111 | 35.31047
[13 empty] | 80 | 0.079 | 21.98513 | 23.36001 | 22.41944 | 22.04511 | 22.45242 | 23.36001 | 21.98513 | 1.40946 | 1.444176 | 1.448841 | 1.403017 | 1.426374 | 1.448841 | 1.403017 | 80 | 0.28 | 170.5647 | 118.1484 | 105.184 | 132.9147 | 131.7029 | 170.5647 | 105.184 | 51.27675 | 38.1024 | 36.36231 | 40.67783 | 41.60482 | 51.27675 | 36.36231
[13 empty] | 81 | 0.08 | 21.955 | 23.39318 | 22.47272 | 22.03369 | 22.46365 | 23.39318 | 21.955 | 1.431415 | 1.467569 | 1.471314 | 1.425051 | 1.448837 | 1.471314 | 1.425051 | 81 | 0.29 | 170.1596 | 117.5623 | 102.6671 | 130.946 | 130.3338 | 170.1596 | 102.6671 | 52.97835 | 39.27802 | 37.38898 | 41.98729 | 42.90816 | 52.97835 | 37.38898
[13 empty] | 82 | 0.081 | 21.95075 | 23.44822 | 22.54933 | 22.06381 | 22.50303 | 23.44822 | 21.95075 | 1.453366 | 1.491018 | 1.493863 | 1.447115 | 1.47134 | 1.493863 | 1.447115 | 82 | 0.3 | 168.7767 | 117.0156 | 99.97745 | 129.0508 | 128.7051 | 168.7767 | 99.97745 | 54.66612 | 40.44818 | 38.38875 | 43.2778 | 44.19521 | 54.66612 | 38.38875
[13 empty] | 83 | 0.082 | 21.96606 | 23.52329 | 22.6521 | 22.08051 | 22.55549 | 23.52329 | 21.96606 | 1.475332 | 1.514541 | 1.516515 | 1.469195 | 1.493896 | 1.516515 | 1.469195 | 83 | 0.31 | 166.907 | 116.4657 | 97.29684 | 127.0905 | 126.94 | 166.907 | 97.29684 | 56.33519 | 41.61284 | 39.36172 | 44.5487 | 45.46461 | 56.33519 | 39.36172
[13 empty] | 84 | 0.083 | 22.01041 | 23.55343 | 22.73103 | 22.05973 | 22.58865 | 23.55343 | 22.01041 | 1.497342 | 1.538094 | 1.539246 | 1.491255 | 1.516485 | 1.539246 | 1.491255 | 84 | 0.32 | 164.3749 | 115.8353 | 94.70609 | 124.9262 | 124.9606 | 164.3749 | 94.70609 | 57.97893 | 42.77119 | 40.30878 | 45.79797 | 46.71422 | 57.97893 | 40.30878
[13 empty] | 85 | 0.084 | 22.06591 | 23.58472 | 22.804 | 22.09601 | 22.63766 | 23.58472 | 22.06591 | 1.519408 | 1.561679 | 1.56205 | 1.513351 | 1.539122 | 1.56205 | 1.513351 | 85 | 0.33 | 161.4093 | 115.1475 | 92.521 | 123.087 | 123.0412 | 161.4093 | 92.521 | 59.59303 | 43.92266 | 41.23399 | 47.02884 | 47.94463 | 59.59303 | 41.23399
[13 empty] | 86 | 0.085 | 22.10224 | 23.61957 | 22.87237 | 22.14649 | 22.68517 | 23.61957 | 22.10224 | 1.541511 | 1.585299 | 1.584923 | 1.535498 | 1.561807 | 1.585299 | 1.535498 | 86 | 0.34 | 158.9955 | 114.4212 | 90.87445 | 121.8005 | 121.5229 | 158.9955 | 90.87445 | 61.18298 | 45.06688 | 42.14274 | 48.24684 | 49.15986 | 61.18298 | 42.14274
[13 empty] | 87 | 0.086 | 22.10841 | 23.62125 | 22.92901 | 22.12412 | 22.6957 | 23.62125 | 22.10841 | 1.563619 | 1.60892 | 1.607852 | 1.557622 | 1.584503 | 1.60892 | 1.557622 | 87 | 0.35 | 156.5511 | 113.6828 | 90.13728 | 121.2991 | 120.4176 | 156.5511 | 90.13728 | 62.74849 | 46.2037 | 43.04411 | 49.45983 | 50.36403 | 62.74849 | 43.04411
[13 empty] | 88 | 0.087 | 22.12772 | 23.61069 | 22.99895 | 22.11254 | 22.71248 | 23.61069 | 22.11254 | 1.585747 | 1.632531 | 1.630851 | 1.579734 | 1.607216 | 1.632531 | 1.579734 | 88 | 0.36 | 153.4133 | 112.9566 | 89.1947 | 121.3047 | 119.2173 | 153.4133 | 89.1947 | 64.28263 | 47.33327 | 43.93606 | 50.67288 | 51.55621 | 64.28263 | 43.93606
[13 empty] | 89 | 0.088 | 22.18415 | 23.61061 | 23.07893 | 22.13586 | 22.75239 | 23.61061 | 22.13586 | 1.607931 | 1.656141 | 1.65393 | 1.60187 | 1.629968 | 1.656141 | 1.60187 | 89 | 0.37 | 151.1962 | 112.2657 | 88.11364 | 120.8837 | 118.1148 | 151.1962 | 88.11364 | 65.79459 | 48.45593 | 44.81719 | 51.88172 | 52.73736 | 65.79459 | 44.81719
[13 empty] | 90 | 0.089 | 22.23251 | 23.6796 | 23.15255 | 22.11257 | 22.79431 | 23.6796 | 22.11257 | 1.630163 | 1.679821 | 1.677082 | 1.623983 | 1.652762 | 1.679821 | 1.623983 | 90 | 0.38 | 150.1518 | 111.6333 | 87.09475 | 120.415 | 117.3237 | 150.1518 | 87.09475 | 67.29611 | 49.57226 | 45.68814 | 53.08587 | 53.91059 | 67.29611 | 45.68814
[13 empty] | 91 | 0.09 | 22.25496 | 23.76866 | 23.23779 | 22.07207 | 22.83337 | 23.76866 | 22.07207 | 1.652418 | 1.703589 | 1.70032 | 1.646055 | 1.675596 | 1.703589 | 1.646055 | 91 | 0.39 | 151.1484 | 111.0669 | 86.16966 | 119.951 | 117.084 | 151.1484 | 86.16966 | 68.80759 | 50.68293 | 46.54984 | 54.28538 | 55.08143 | 68.80759 | 46.54984
[13 empty] | 92 | 0.091 | 22.28605 | 23.83535 | 23.31358 | 22.06896 | 22.87598 | 23.83535 | 22.06896 | 1.674704 | 1.727425 | 1.723634 | 1.668124 | 1.698472 | 1.727425 | 1.668124 | 92 | 0.4 | 151.4163 | 110.5501 | 85.23808 | 119.5155 | 116.68 | 151.4163 | 85.23808 | 70.32175 | 51.78843 | 47.40222 | 55.48053 | 56.24823 | 70.32175 | 47.40222
[13 empty] | 93 | 0.092 | 22.32102 | 23.89936 | 23.38639 | 22.09527 | 22.92551 | 23.89936 | 22.09527 | 1.697025 | 1.751324 | 1.74702 | 1.690219 | 1.721397 | 1.751324 | 1.690219 | 93 | 0.41 | 151.5357 | 110.0551 | 84.26859 | 119.1143 | 116.2434 | 151.5357 | 84.26859 | 71.83711 | 52.88898 | 48.2449 | 56.67167 | 57.41067 | 71.83711 | 48.2449
[13 empty] | 94 | 0.093 | 22.36227 | 23.98178 | 23.47306 | 22.11949 | 22.98415 | 23.98178 | 22.11949 | 1.719388 | 1.775306 | 1.770493 | 1.712338 | 1.744381 | 1.775306 | 1.712338 | 94 | 0.42 | 151.5186 | 109.5862 | 83.20488 | 118.755 | 115.7662 | 151.5186 | 83.20488 | 73.3523 | 53.98484 | 49.07695 | 57.85922 | 58.56833 | 73.3523 | 49.07695
[13 empty] | 95 | 0.094 | 22.39604 | 24.04896 | 23.54449 | 22.11067 | 23.02504 | 24.04896 | 22.11067 | 1.741784 | 1.799355 | 1.794038 | 1.734449 | 1.767406 | 1.799355 | 1.734449 | 95 | 0.43 | 151.3758 | 109.1222 | 82.09564 | 118.5508 | 115.2861 | 151.3758 | 82.09564 | 74.86605 | 55.07606 | 49.89791 | 59.04473 | 59.72119 | 74.86605 | 49.89791
[13 empty] | 96 | 0.095 | 22.43015 | 24.11877 | 23.60056 | 22.07155 | 23.05526 | 24.11877 | 22.07155 | 1.764214 | 1.823474 | 1.817638 | 1.756521 | 1.790462 | 1.823474 | 1.756521 | 96 | 0.44 | 151.135 | 108.6643 | 80.99128 | 118.2734 | 114.766 | 151.135 | 80.99128 | 76.3774 | 56.16271 | 50.70782 | 60.22747 | 60.86885 | 76.3774 | 50.70782
[13 empty] | 97 | 0.096 | 22.47956 | 24.20486 | 23.66319 | 22.06175 | 23.10234 | 24.20486 | 22.06175 | 1.786693 | 1.847679 | 1.841301 | 1.778582 | 1.813564 | 1.847679 | 1.778582 | 97 | 0.45 | 150.8121 | 108.2209 | 79.97856 | 117.8431 | 114.2137 | 150.8121 | 79.97856 | 77.88553 | 57.24492 | 51.50761 | 61.4059 | 62.01099 | 77.88553 | 51.50761
[13 empty] | 98 | 0.097 | 22.56106 | 24.28976 | 23.73069 | 22.04482 | 23.15658 | 24.28976 | 22.04482 | 1.809254 | 1.871968 | 1.865032 | 1.800627 | 1.836721 | 1.871968 | 1.800627 | 98 | 0.46 | 150.4406 | 107.8029 | 79.10795 | 117.2201 | 113.6429 | 150.4406 | 79.10795 | 79.38993 | 58.32294 | 52.29869 | 62.5781 | 63.14742 | 79.38993 | 52.29869
[13 empty] | 99 | 0.098 | 22.61278 | 24.36555 | 23.77743 | 21.9789 | 23.18366 | 24.36555 | 21.9789 | 1.831867 | 1.896334 | 1.888809 | 1.822606 | 1.859904 | 1.896334 | 1.822606 | 99 | 0.47 | 150.0323 | 107.4064 | 78.34734 | 116.5009 | 113.0717 | 150.0323 | 78.34734 | 80.89025 | 59.39701 | 53.08216 | 63.74311 | 64.27813 | 80.89025 | 53.08216
[13 empty] | 100 | 0.099 | 22.57454 | 24.55415 | 23.84091 | 22.02693 | 23.24913 | 24.55415 | 22.02693 | 1.854442 | 1.920888 | 1.91265 | 1.844633 | 1.883153 | 1.920888 | 1.844633 | 100 | 0.48 | 149.5953 | 107.0551 | 77.69272 | 115.7143 | 112.5144 | 149.5953 | 77.69272 | 82.38621 | 60.46756 | 53.85909 | 64.90025 | 65.40328 | 82.38621 | 53.85909
[13 empty] | 101 | 0.1 | 22.71217 | 24.70332 | 23.99297 | 22.15239 | 23.39021 | 24.70332 | 22.15239 | 1.877154 | 1.945591 | 1.936643 | 1.866785 | 1.906544 | 1.945591 | 1.866785 | 101 | 0.49 | 149.1541 | 106.7351 | 77.12254 | 114.8989 | 111.9777 | 149.1541 | 77.12254 | 83.87775 | 61.53491 | 54.63031 | 66.04924 | 66.52305 | 83.87775 | 54.63031
[13 empty] | 102 | 0.12 | 23.82012 | 26.00688 | 24.67634 | 23.11203 | 24.40384 | 26.00688 | 23.11203 | 2.353556 | 2.465729 | 2.43017 | 2.329026 | 2.39462 | 2.465729 | 2.329026 | 102 | 0.5 | 148.7504 | 106.4094 | 76.55605 | 114.1295 | 111.4613 | 148.7504 | 76.55605 | 85.36525 | 62.599 | 55.39587 | 67.19053 | 67.63767 | 85.36525 | 55.39587
[13 empty] | 103 | 0.14 | 24.89902 | 27.11605 | 25.2665 | 23.96496 | 25.31163 | 27.11605 | 23.96496 | 2.851537 | 3.00805 | 2.9355 | 2.808325 | 2.900853 | 3.00805 | 2.808325 | 103 | 0.51 | 148.349 | 106.095 | 75.99341 | 113.5307 | 110.992 | 148.349 | 75.99341 | 86.84874 | 63.65995 | 56.15581 | 68.32584 | 68.74759 | 86.84874 | 56.15581
[13 empty] | 104 | 0.16 | 25.92059 | 28.24358 | 26.0382 | 24.80717 | 26.25238 | 28.24358 | 24.80717 | 3.369949 | 3.572922 | 3.456264 | 3.304469 | 3.425901 | 3.572922 | 3.304469 | 104 | 0.52 | 147.9258 | 105.7998 | 75.43415 | 113.058 | 110.5545 | 147.9258 | 75.43415 | 88.328 | 64.71795 | 56.91015 | 69.45642 | 69.85313 | 88.328 | 56.91015
[13 empty] | 105 | 0.18 | 26.95548 | 29.38649 | 26.84 | 25.74449 | 27.23161 | 29.38649 | 25.74449 | 3.909058 | 4.160651 | 3.993064 | 3.819358 | 3.970533 | 4.160651 | 3.819358 | 105 | 0.53 | 147.4636 | 105.552 | 74.86942 | 112.6556 | 110.1352 | 147.4636 | 74.86942 | 89.80264 | 65.77347 | 57.65884 | 70.58298 | 70.95448 | 89.80264 | 57.65884
[13 empty] | 106 | 0.2 | 27.88563 | 30.44078 | 27.69955 | 26.65409 | 28.17001 | 30.44078 | 26.65409 | 4.466771 | 4.769467 | 4.547055 | 4.35244 | 4.533933 | 4.769467 | 4.35244 | 106 | 0.54 | 146.9491 | 105.3324 | 74.30824 | 112.3395 | 109.7323 | 146.9491 | 74.30824 | 91.27213 | 66.8268 | 58.40193 | 71.70637 | 72.05181 | 91.27213 | 58.40193
[13 empty] | 107 | 0.22 | 28.74337 | 31.56985 | 28.60935 | 27.54235 | 29.11623 | 31.56985 | 27.54235 | 5.041638 | 5.400864 | 5.119242 | 4.903287 | 5.116258 | 5.400864 | 4.903287 | 107 | 0.55 | 146.3971 | 105.1411 | 73.7701 | 112.0629 | 109.3428 | 146.3971 | 73.7701 | 92.7361 | 67.87821 | 59.13963 | 72.827 | 73.14523 | 92.7361 | 59.13963
[13 empty] | 108 | 0.24 | 29.54875 | 32.92597 | 29.47433 | 28.39509 | 30.08604 | 32.92597 | 28.39509 | 5.632613 | 6.059383 | 5.708729 | 5.471189 | 5.717979 | 6.059383 | 5.471189 | 108 | 0.56 | 145.8274 | 104.9803 | 73.24493 | 111.7991 | 108.9629 | 145.8274 | 73.24493 | 94.19437 | 68.92801 | 59.87208 | 73.94499 | 74.23486 | 94.19437 | 59.87208
[13 empty] | 109 | 0.26 | 30.2426 | 33.81434 | 30.31091 | 29.22907 | 30.89923 | 33.81434 | 29.22907 | 6.237465 | 6.73567 | 6.314947 | 6.05577 | 6.335963 | 6.73567 | 6.05577 | 109 | 0.57 | 145.2624 | 105.0742 | 72.74544 | 111.523 | 108.6513 | 145.2624 | 72.74544 | 95.647 | 69.97875 | 60.59953 | 75.06022 | 75.32138 | 95.647 | 60.59953
[13 empty] | 110 | 0.28 | 30.78415 | 34.78874 | 31.12487 | 30.06472 | 31.69062 | 34.78874 | 30.06472 | 6.853148 | 7.431445 | 6.937444 | 6.657065 | 6.969776 | 7.431445 | 6.657065 | 110 | 0.58 | 144.7199 | 104.6721 | 72.27235 | 111.2525 | 108.2292 | 144.7199 | 72.27235 | 97.0942 | 71.02547 | 61.32225 | 76.17275 | 76.40367 | 97.0942 | 61.32225
[13 empty] | 111 | 0.3 | 31.16666 | 35.69626 | 31.93611 | 30.84211 | 32.41029 | 35.69626 | 30.84211 | 7.476481 | 8.14537 | 7.576166 | 7.273907 | 7.617981 | 8.14537 | 7.273907 | 111 | 0.59 | 144.1994 | 103.9167 | 71.85293 | 111.0262 | 107.7488 | 144.1994 | 71.85293 | 98.53619 | 72.06464 | 62.04078 | 77.28301 | 77.48116 | 98.53619 | 62.04078
[13 empty] | 112 | 0.32 | 31.51135 | 36.47414 | 32.73085 | 31.62408 | 33.0851 | 36.47414 | 31.51135 | 8.106708 | 8.874853 | 8.230783 | 7.906389 | 8.279683 | 8.874853 | 7.906389 | 112 | 0.6 | 143.6857 | 102.8552 | 71.47034 | 110.9224 | 107.2334 | 143.6857 | 71.47034 | 99.97305 | 73.09319 | 62.75549 | 78.39223 | 78.55349 | 99.97305 | 62.75549
[13 empty] | 113 | 0.34 | 32.00492 | 37.24808 | 33.49692 | 32.35042 | 33.77509 | 37.24808 | 32.00492 | 8.746807 | 9.619815 | 8.900722 | 8.553397 | 8.955185 | 9.619815 | 8.553397 | 113 | 0.61 | 143.0063 | 101.8142 | 71.08621 | 110.5508 | 106.6144 | 143.0063 | 71.08621 | 101.4031 | 74.11134 | 63.46635 | 79.49774 | 79.61963 | 101.4031 | 63.46635
[13 empty] | 114 | 0.36 | 32.44654 | 37.7195 | 34.18431 | 33.0496 | 34.34999 | 37.7195 | 32.44654 | 9.395738 | 10.3742 | 9.584408 | 9.214389 | 9.642185 | 10.3742 | 9.214389 | 114 | 0.62 | 142.1464 | 100.6877 | 70.71028 | 109.9152 | 105.8649 | 142.1464 | 70.71028 | 102.8246 | 75.11821 | 64.17345 | 80.59689 | 80.67828 | 102.8246 | 64.17345
[13 empty] | 115 | 0.38 | 32.69047 | 38.29932 | 34.67887 | 33.66649 | 34.83379 | 38.29932 | 32.69047 | 10.04955 | 11.14019 | 10.27799 | 9.887719 | 10.33886 | 11.14019 | 9.887719 | 115 | 0.63 | 141.125 | 99.74371 | 70.32406 | 109.0442 | 105.0592 | 141.125 | 70.32406 | 104.2358 | 76.11565 | 64.87669 | 81.68733 | 81.72887 | 104.2358 | 64.87669
[13 empty] | 116 | 0.4 | 33.16848 | 38.86975 | 35.05473 | 34.32588 | 35.35471 | 38.86975 | 33.16848 | 10.71292 | 11.91759 | 10.97908 | 10.57424 | 11.04595 | 11.91759 | 10.57424 | 116 | 0.64 | 140.0541 | 99.11814 | 69.94285 | 108.1358 | 104.3127 | 140.0541 | 69.94285 | 105.6364 | 77.10683 | 65.57612 | 82.76869 | 82.772 | 105.6364 | 65.57612
[13 empty] | 117 | 0.42 | 33.33622 | 39.45876 | 34.33963 | 34.94027 | 35.51872 | 39.45876 | 33.33622 | 11.37964 | 12.70676 | 11.66587 | 11.27304 | 11.75633 | 12.70676 | 11.27304 | 117 | 0.65 | 138.9644 | 99.01524 | 69.59023 | 107.2131 | 103.6957 | 138.9644 | 69.59023 | 107.026 | 78.09698 | 66.27202 | 83.84082 | 83.80896 | 107.026 | 66.27202
[13 empty] | 118 | 0.44 | 33.62411 | 40.01626 | 34.85688 | 35.58594 | 36.0208 | 40.01626 | 33.62411 | 12.05212 | 13.50709 | 12.36301 | 11.98476 | 12.47675 | 13.50709 | 11.98476 | 118 | 0.66 | 137.9174 | 99.17226 | 69.26149 | 106.4027 | 103.1885 | 137.9174 | 69.26149 | 108.4052 | 79.08871 | 66.96464 | 84.90485 | 84.84084 | 108.4052 | 66.96464
[13 empty] | 119 | 0.46 | 33.96665 | 40.48348 | 34.85832 | 36.22039 | 36.38221 | 40.48348 | 33.96665 | 12.73146 | 14.31676 | 13.06018 | 12.70917 | 13.20439 | 14.31676 | 12.70917 | 119 | 0.67 | 136.9899 | 99.10065 | 68.97466 | 105.8411 | 102.7266 | 136.9899 | 68.97466 | 109.7751 | 80.07971 | 67.65438 | 85.96326 | 85.86811 | 109.7751 | 67.65438
[13 empty] | 120 | 0.48 | 34.35016 | 39.99498 | 35.10246 | 36.84023 | 36.57196 | 39.99498 | 34.35016 | 13.41846 | 15.11666 | 13.76223 | 13.44597 | 13.93583 | 15.11666 | 13.41846 | 120 | 0.68 | 136.2468 | 98.96784 | 68.7006 | 105.6079 | 102.3808 | 136.2468 | 68.7006 | 111.1376 | 81.06939 | 68.34139 | 87.01934 | 86.89192 | 111.1376 | 68.34139
[13 empty] | 121 | 0.5 | 34.75265 | 35.34529 | 34.07399 | 37.42948 | 35.40035 | 37.42948 | 34.07399 | 14.11351 | 15.82356 | 14.44371 | 14.19456 | 14.64384 | 15.82356 | 14.11351 | 121 | 0.69 | 135.5601 | 98.81773 | 68.43534 | 105.4005 | 102.0534 | 135.5601 | 68.43534 | 112.4932 | 82.05757 | 69.02574 | 88.07335 | 87.91245 | 112.4932 | 69.02574
[13 empty] | 122 | 0.52 | 35.20832 | 35.33637 | 33.82162 | 37.965 | 35.58283 | 37.965 | 33.82162 | 14.81768 | 16.53029 | 15.12014 | 14.95386 | 15.35549 | 16.53029 | 14.81768 | 122 | 0.7 | 134.8811 | 98.73238 | 68.17847 | 105.1619 | 101.7385 | 134.8811 | 68.17847 | 113.842 | 83.04489 | 69.70753 | 89.12497 | 88.92984 | 113.842 | 69.70753
[13 empty] | 123 | 0.54 | 35.6609 | 35.0853 | 33.67222 | 38.49978 | 35.72955 | 38.49978 | 33.67222 | 15.5309 | 17.23199 | 15.79358 | 15.72386 | 16.07008 | 17.23199 | 15.5309 | 123 | 0.71 | 134.1911 | 99.77391 | 67.90586 | 104.9108 | 101.6954 | 134.1911 | 67.90586 | 115.1839 | 84.04263 | 70.38659 | 90.17407 | 89.94679 | 115.1839 | 70.38659
[13 empty] | 124 | 0.56 | 36.00155 | 35.05063 | 33.76844 | 38.9375 | 35.93953 | 38.9375 | 33.76844 | 16.25093 | 17.93301 | 16.46895 | 16.50261 | 16.78887 | 17.93301 | 16.25093 | 124 | 0.72 | 133.511 | 99.04881 | 67.62125 | 104.6877 | 101.2172 | 133.511 | 67.62125 | 116.519 | 85.03312 | 71.0628 | 91.22095 | 90.95896 | 116.519 | 71.0628
[13 empty] | 125 | 0.58 | 36.24728 | 35.05451 | 33.96835 | 39.33899 | 36.15228 | 39.33899 | 33.96835 | 16.97587 | 18.6341 | 17.14832 | 17.28939 | 17.51192 | 18.6341 | 16.97587 | 125 | 0.73 | 132.8468 | 97.81517 | 67.31446 | 104.4733 | 100.6125 | 132.8468 | 67.31446 | 117.8475 | 86.01127 | 71.73594 | 92.26568 | 91.96509 | 117.8475 | 71.73594
[13 empty] | 126 | 0.6 | 35.60257 | 34.97038 | 34.20526 | 39.81432 | 36.14813 | 39.81432 | 34.20526 | 17.68792 | 19.33351 | 17.83242 | 18.08567 | 18.23488 | 19.33351 | 17.68792 | 126 | 0.74 | 132.1518 | 95.35455 | 66.99307 | 104.2581 | 99.68937 | 132.1518 | 66.99307 | 119.169 | 86.96482 | 72.40587 | 93.30826 | 92.96198 | 119.169 | 72.40587
[13 empty] | 127 | 0.62 | 34.64495 | 34.90471 | 34.42274 | 40.24787 | 36.05507 | 40.24787 | 34.42274 | 18.38082 | 20.0316 | 18.52088 | 18.89063 | 18.95598 | 20.0316 | 18.38082 | 127 | 0.75 | 131.3837 | 92.06972 | 66.65374 | 104.0583 | 98.54138 | 131.3837 | 66.65374 | 120.4828 | 87.88551 | 73.07241 | 94.34885 | 93.94739 | 120.4828 | 73.07241
[13 empty] | 128 | 0.64 | 33.80945 | 34.60407 | 34.73937 | 40.43544 | 35.89708 | 40.43544 | 33.80945 | 19.05701 | 20.72368 | 19.21567 | 19.69934 | 19.67393 | 20.72368 | 19.05701 | 128 | 0.76 | 130.545 | 89.2643 | 66.32883 | 103.8145 | 97.48816 | 130.545 | 66.32883 | 121.7883 | 88.77816 | 73.7357 | 95.38699 | 94.92228 | 121.7883 | 73.7357
[13 empty] | 129 | 0.66 | 32.92032 | 34.4853 | 35.02785 | 40.39147 | 35.70624 | 40.39147 | 32.92032 | 19.71542 | 21.41339 | 19.91622 | 20.50717 | 20.38805 | 21.41339 | 19.71542 | 129 | 0.77 | 129.6562 | 86.5185 | 66.04204 | 103.5694 | 96.44655 | 129.6562 | 66.04204 | 123.0848 | 89.64334 | 74.39612 | 96.42269 | 95.88674 | 123.0848 | 74.39612
[13 empty] | 130 | 0.68 | 32.72015 | 34.6021 | 35.3117 | 40.16457 | 35.69963 | 40.16457 | 32.72015 | 20.36982 | 22.10543 | 20.62246 | 21.31046 | 21.10204 | 22.10543 | 20.36982 | 130 | 0.78 | 128.7318 | 83.2653 | 65.79769 | 103.2867 | 95.27035 | 128.7318 | 65.79769 | 124.3721 | 90.47599 | 75.0541 | 97.45555 | 96.83945 | 124.3721 | 75.0541
[13 empty] | 131 | 0.7 | 32.40441 | 34.82462 | 35.63784 | 39.06871 | 35.48389 | 39.06871 | 32.40441 | 21.01791 | 22.80192 | 21.33521 | 22.09184 | 21.81172 | 22.80192 | 21.01791 | 131 | 0.79 | 127.8069 | 78.8098 | 65.58878 | 102.9902 | 93.79893 | 127.8069 | 65.58878 | 125.6502 | 91.26409 | 75.70999 | 98.48546 | 97.77743 | 125.6502 | 75.70999
[13 empty] | 132 | 0.72 | 32.2111 | 35.00554 | 35.97713 | 38.08901 | 35.32069 | 38.08901 | 32.2111 | 21.66213 | 23.50203 | 22.05476 | 22.85362 | 22.51813 | 23.50203 | 21.66213 | 132 | 0.8 | 126.9338 | 74.26174 | 65.42193 | 102.7022 | 92.3299 | 126.9338 | 65.42193 | 126.9195 | 92.00671 | 76.3642 | 99.51248 | 98.70073 | 126.9195 | 76.3642
[13 empty] | 133 | 0.74 | 32.07484 | 35.31363 | 36.28231 | 37.65015 | 35.33023 | 37.65015 | 32.07484 | 22.30363 | 24.2083 | 22.7804 | 23.60662 | 23.22474 | 24.2083 | 22.30363 | 133 | 0.81 | 126.1551 | 70.78329 | 65.23652 | 102.4092 | 91.14603 | 126.1551 | 65.23652 | 128.1811 | 92.71454 | 77.01657 | 100.5366 | 99.61219 | 128.1811 | 77.01657
[13 empty] | 134 | 0.76 | 32.1969 | 35.59571 | 36.51563 | 37.12028 | 35.35713 | 37.12028 | 32.1969 | 22.94757 | 24.92022 | 23.51072 | 24.34902 | 23.93188 | 24.92022 | 22.94757 | 134 | 0.82 | 125.4592 | 69.65953 | 65.01857 | 102.1353 | 90.56816 | 125.4592 | 65.01857 | 129.4357 | 93.41114 | 77.66676 | 101.5579 | 100.5179 | 129.4357 | 77.66676
[13 empty] | 135 | 0.78 | 32.28679 | 35.85673 | 36.4374 | 36.37902 | 35.23999 | 36.4374 | 32.28679 | 23.5933 | 25.63735 | 24.23946 | 25.0766 | 24.63668 | 25.63735 | 23.5933 | 135 | 0.83 | 124.792 | 71.74409 | 64.77573 | 101.8936 | 90.80134 | 124.792 | 64.77573 | 130.6836 | 94.12858 | 78.31451 | 102.5769 | 101.4259 | 130.6836 | 78.31451
[13 empty] | 136 | 0.8 | 32.41144 | 36.08179 | 34.5966 | 36.31291 | 34.85069 | 36.31291 | 32.41144 | 24.24153 | 26.35899 | 24.9314 | 25.80286 | 25.33369 | 26.35899 | 24.24153 | 136 | 0.84 | 124.1355 | 72.03197 | 64.51631 | 101.7169 | 90.60017 | 124.1355 | 64.51631 | 131.925 | 94.8489 | 78.95968 | 103.594 | 102.3319 | 131.925 | 78.95968
[13 empty] | 137 | 0.82 | 32.58361 | 36.29735 | 33.533 | 35.79857 | 34.55313 | 36.29735 | 32.58361 | 24.8932 | 27.08494 | 25.60206 | 26.51883 | 26.02476 | 27.08494 | 24.8932 | 137 | 0.85 | 123.5152 | 72.07884 | 64.27311 | 101.581 | 90.36203 | 123.5152 | 64.27311 | 133.1601 | 95.56969 | 79.60241 | 104.6098 | 103.2355 | 133.1601 | 79.60241
[13 empty] | 138 | 0.84 | 32.66287 | 36.52944 | 33.43086 | 35.73975 | 34.59073 | 36.52944 | 32.66287 | 25.54646 | 27.81552 | 26.27067 | 27.23363 | 26.71657 | 27.81552 | 25.54646 | 138 | 0.86 | 122.9237 | 71.99439 | 64.01688 | 101.4203 | 90.0888 | 122.9237 | 64.01688 | 134.3894 | 96.28963 | 80.24258 | 105.624 | 104.1364 | 134.3894 | 80.24258
[13 empty] | 139 | 0.86 | 32.85012 | 36.75395 | 33.45977 | 35.64764 | 34.67787 | 36.75395 | 32.85012 | 26.20346 | 28.5506 | 26.93987 | 27.94658 | 27.41013 | 28.5506 | 26.20346 | 139 | 0.87 | 122.3736 | 71.8446 | 63.70866 | 101.2615 | 89.7971 | 122.3736 | 63.70866 | 135.6131 | 97.00808 | 80.87966 | 106.6367 | 105.0344 | 135.6131 | 80.87966
[13 empty] | 140 | 0.88 | 32.94016 | 36.84486 | 33.63897 | 35.73002 | 34.7885 | 36.84486 | 32.94016 | 26.86227 | 29.2875 | 27.61265 | 28.66118 | 28.1059 | 29.2875 | 26.86227 | 140 | 0.88 | 121.8489 | 71.62045 | 63.38057 | 101.1007 | 89.48765 | 121.8489 | 63.38057 | 136.8316 | 97.72428 | 81.51347 | 107.6477 | 105.9292 | 136.8316 | 81.51347
[13 empty] | 141 | 0.9 | 32.99151 | 36.99135 | 33.76799 | 35.7013 | 34.86304 | 36.99135 | 32.99151 | 27.5221 | 30.02733 | 28.28801 | 29.37521 | 28.80316 | 30.02733 | 27.5221 | 141 | 0.89 | 121.301 | 71.36394 | 63.05496 | 100.9534 | 89.16834 | 121.301 | 63.05496 | 138.0446 | 98.43792 | 82.14402 | 108.6572 | 106.8209 | 138.0446 | 82.14402
[13 empty] | 142 | 0.92 | 33.14477 | 37.11044 | 33.67134 | 35.75315 | 34.91993 | 37.11044 | 33.14477 | 28.18499 | 30.76954 | 28.96143 | 30.09027 | 29.50156 | 30.76954 | 28.18499 | 142 | 0.9 | 120.6726 | 71.06635 | 62.74514 | 100.8222 | 88.82657 | 120.6726 | 62.74514 | 139.2513 | 99.14858 | 82.77147 | 109.6654 | 107.7092 | 139.2513 | 82.77147
[13 empty] | 143 | 0.94 | 33.24836 | 37.22187 | 33.61817 | 35.84853 | 34.98423 | 37.22187 | 33.24836 | 28.84996 | 31.51397 | 29.6338 | 30.80724 | 30.20124 | 31.51397 | 28.84996 | 143 | 0.91 | 119.9967 | 70.77674 | 62.51421 | 100.7187 | 88.50159 | 119.9967 | 62.51421 | 140.4513 | 99.85635 | 83.39661 | 110.6726 | 108.5942 | 140.4513 | 83.39661
[13 empty] | 144 | 0.96 | 33.37937 | 37.41019 | 33.6463 | 35.95818 | 35.09851 | 37.41019 | 33.37937 | 29.51755 | 32.26218 | 30.30672 | 31.52641 | 30.90321 | 32.26218 | 29.51755 | 144 | 0.92 | 119.3359 | 70.5299 | 62.34255 | 100.5955 | 88.20097 | 119.3359 | 62.34255 | 141.6446 | 100.5617 | 84.02004 | 111.6786 | 109.4762 | 141.6446 | 84.02004
[13 empty] | 145 | 0.98 | 33.37767 | 37.5957 | 33.20963 | 36.0229 | 35.05147 | 37.5957 | 33.20963 | 30.1851 | 33.01409 | 30.97092 | 32.24686 | 31.60424 | 33.01409 | 30.1851 | 145 | 0.93 | 118.6222 | 70.33326 | 62.21082 | 100.4331 | 87.89986 | 118.6222 | 62.21082 | 142.8309 | 101.265 | 84.64214 | 112.6829 | 110.3552 | 142.8309 | 84.64214
[13 empty] | 146 | 1 | 33.53279 | 37.79993 | 33.17652 | 36.08924 | 35.14962 | 37.79993 | 33.17652 | 30.85576 | 33.77009 | 31.63445 | 32.96865 | 32.30724 | 33.77009 | 30.85576 | 146 | 0.94 | 117.7998 | 70.17846 | 62.06044 | 100.2889 | 87.58188 | 117.7998 | 62.06044 | 144.0089 | 101.9668 | 85.26275 | 113.6858 | 111.231 | 144.0089 | 85.26275
[13 empty] | 147 | 1.05 | 33.72575 | 38.05 | 33.18534 | 36.07163 | 35.25818 | 38.05 | 33.18534 | 32.54204 | 35.67259 | 33.29371 | 34.77223 | 34.07014 | 35.67259 | 32.54204 | 147 | 0.95 | 116.886 | 69.99285 | 61.84521 | 100.1163 | 87.21009 | 116.886 | 61.84521 | 145.1777 | 102.6667 | 85.8812 | 114.6869 | 112.1031 | 145.1777 | 85.8812
[13 empty] | 148 | 1.1 | 33.93435 | 38.01659 | 33.3345 | 36.24104 | 35.38162 | 38.01659 | 33.3345 | 34.23876 | 37.57342 | 34.96044 | 36.58428 | 35.83923 | 37.57342 | 34.23876 | 148 | 0.96 | 115.9182 | 69.78351 | 61.60077 | 99.64214 | 86.73615 | 115.9182 | 61.60077 | 146.3369 | 103.3645 | 86.49721 | 115.6834 | 112.9705 | 146.3369 | 86.49721
[13 empty] | 149 | 1.15 | 34.08992 | 37.60382 | 33.52283 | 36.3016 | 35.37954 | 37.60382 | 33.52283 | 35.94326 | 39.45361 | 36.63658 | 38.39936 | 37.6082 | 39.45361 | 35.94326 | 149 | 0.97 | 114.9048 | 69.486 | 61.33453 | 98.97716 | 86.17563 | 114.9048 | 61.33453 | 147.4859 | 104.0594 | 87.11055 | 116.6731 | 113.8323 | 147.4859 | 87.11055
[13 empty] | 150 | 1.2 | 34.19057 | 36.75585 | 33.80303 | 36.58584 | 35.33382 | 36.75585 | 33.80303 | 37.65279 | 41.2914 | 38.32673 | 40.22865 | 39.37489 | 41.2914 | 37.65279 | 150 | 0.98 | 113.9294 | 69.13073 | 61.11584 | 98.17225 | 85.58706 | 113.9294 | 61.11584 | 148.6252 | 104.7507 | 87.72171 | 117.6549 | 114.6881 | 148.6252 | 87.72171
[13 empty] | 151 | 1.25 | 34.42942 | 36.58765 | 34.0598 | 36.92013 | 35.49925 | 36.92013 | 34.0598 | 39.37426 | 43.12079 | 40.02972 | 42.07466 | 41.14986 | 43.12079 | 39.37426 | 151 | 0.99 | 113.0779 | 68.77054 | 60.94803 | 97.35949 | 85.03899 | 113.0779 | 60.94803 | 149.756 | 105.4384 | 88.33119 | 118.6285 | 115.5385 | 149.756 | 88.33119
[13 empty] | 152 | 1.3 | 34.44487 | 36.27988 | 34.32922 | 37.22483 | 35.5697 | 37.22483 | 34.32922 | 41.0965 | 44.93478 | 41.74618 | 43.9359 | 42.92834 | 44.93478 | 41.0965 | 152 | 1 | 112.3844 | 68.42316 | 60.8146 | 96.5639 | 84.54652 | 112.3844 | 60.8146 | 150.8799 | 106.1226 | 88.93934 | 119.5941 | 116.384 | 150.8799 | 88.93934
[13 empty] | 153 | 1.35 | 34.55143 | 36.20813 | 34.58591 | 37.41042 | 35.68897 | 37.41042 | 34.55143 | 42.82407 | 46.74519 | 43.47548 | 45.80642 | 44.71279 | 46.74519 | 42.82407 | 153 | 1.01 | 111.8002 | 68.13626 | 60.69541 | 95.91291 | 84.13619 | 111.8002 | 60.69541 | 151.9979 | 106.804 | 89.54629 | 120.5532 | 117.2253 | 151.9979 | 89.54629
[13 empty] | 154 | 1.4 | 34.54218 | 35.98775 | 34.75288 | 37.54788 | 35.70767 | 37.54788 | 34.54218 | 44.55118 | 48.54457 | 45.21312 | 47.68382 | 46.49817 | 48.54457 | 44.55118 | 154 | 1.02 | 111.2163 | 67.92505 | 60.58622 | 95.4952 | 83.80569 | 111.2163 | 60.58622 | 153.11 | 107.4832 | 90.15216 | 121.5082 | 118.0634 | 153.11 | 90.15216
[13 empty] | 155 | 1.45 | 34.5152 | 35.5457 | 35.05064 | 37.78455 | 35.72402 | 37.78455 | 34.5152 | 46.27694 | 50.32186 | 46.96565 | 49.57304 | 48.28437 | 50.32186 | 46.27694 | 155 | 1.03 | 110.6382 | 67.76948 | 60.45703 | 95.38552 | 83.56257 | 110.6382 | 60.45703 | 154.2164 | 108.1609 | 90.75673 | 122.462 | 118.899 | 154.2164 | 90.75673
[13 empty] | 156 | 1.5 | 34.25969 | 35.42378 | 35.33965 | 38.0354 | 35.76463 | 38.0354 | 34.25969 | 47.98992 | 52.09305 | 48.73264 | 51.47481 | 50.07261 | 52.09305 | 47.98992 | 156 | 1.04 | 110.0859 | 67.66066 | 60.29949 | 95.10938 | 83.28886 | 110.0859 | 60.29949 | 155.3173 | 108.8375 | 91.35972 | 123.4131 | 119.7319 | 155.3173 | 91.35972
[13 empty] | 157 | 1.55 | 34.24141 | 35.22254 | 35.56966 | 38.26484 | 35.82461 | 38.26484 | 34.24141 | 49.702 | 53.85417 | 50.51112 | 53.38806 | 51.86384 | 53.85417 | 49.702 | 157 | 1.05 | 109.5852 | 67.53521 | 60.12707 | 94.77009 | 83.00439 | 109.5852 | 60.12707 | 156.4131 | 109.5129 | 91.96099 | 124.3608 | 120.562 | 156.4131 | 91.96099
[13 empty] | 158 | 1.6 | 34.32909 | 35.15213 | 35.76303 | 38.49135 | 35.9339 | 38.49135 | 34.32909 | 51.41845 | 55.61178 | 52.29927 | 55.31262 | 53.66053 | 55.61178 | 51.41845 | 158 | 1.06 | 109.1419 | 67.44086 | 59.97132 | 94.40906 | 82.74078 | 109.1419 | 59.97132 | 157.5045 | 110.1873 | 92.5607 | 125.3049 | 121.3894 | 157.5045 | 92.5607
[13 empty] | 159 | 1.65 | 34.40483 | 35.15916 | 35.57665 | 38.72423 | 35.96622 | 38.72423 | 34.40483 | 53.13869 | 57.36974 | 54.0781 | 57.24883 | 55.45884 | 57.36974 | 53.13869 | 159 | 1.07 | 108.7678 | 67.34451 | 59.80921 | 94.03026 | 82.48796 | 108.7678 | 59.80921 | 158.5922 | 110.8608 | 93.1588 | 126.2452 | 122.2142 | 158.5922 | 93.1588
[13 empty] | 160 | 1.7 | 34.42491 | 35.27907 | 35.71033 | 38.91994 | 36.08356 | 38.91994 | 34.42491 | 54.85994 | 59.13369 | 55.86362 | 59.19483 | 57.26302 | 59.19483 | 54.85994 | 160 | 1.08 | 108.395 | 67.15741 | 59.65367 | 93.69927 | 82.22635 | 108.395 | 59.65367 | 159.6762 | 111.5323 | 93.75533 | 127.1822 | 123.0365 | 159.6762 | 93.75533
[13 empty] | 161 | 1.75 | 34.43769 | 35.32946 | 35.82013 | 39.01427 | 36.15039 | 39.01427 | 34.43769 | 56.58182 | 60.90017 | 57.65463 | 61.14554 | 59.07054 | 61.14554 | 56.58182 | 161 | 1.09 | 108.0312 | 66.89835 | 59.50247 | 93.56845 | 82.00013 | 108.0312 | 59.50247 | 160.7565 | 112.2013 | 94.35036 | 128.1179 | 123.8565 | 160.7565 | 94.35036
[13 empty] | 162 | 1.8 | 34.37798 | 35.41319 | 35.90235 | 39.02242 | 36.17899 | 39.02242 | 34.37798 | 58.30072 | 62.67083 | 59.44974 | 63.09667 | 60.87949 | 63.09667 | 58.30072 | 162 | 1.1 | 107.6598 | 66.5858 | 59.33831 | 93.32441 | 81.72708 | 107.6598 | 59.33831 | 161.8331 | 112.8672 | 94.94374 | 129.0511 | 124.6738 | 161.8331 | 94.94374
[13 empty] | 163 | 1.85 | 34.23892 | 35.47145 | 35.91875 | 39.03827 | 36.16685 | 39.03827 | 34.23892 | 60.01267 | 64.4444 | 61.24568 | 65.04858 | 62.68783 | 65.04858 | 60.01267 | 163 | 1.11 | 107.2736 | 66.27694 | 59.18223 | 92.721 | 81.36344 | 107.2736 | 59.18223 | 162.9058 | 113.5299 | 95.53556 | 129.9783 | 125.4874 | 162.9058 | 95.53556
[13 empty] | 164 | 1.9 | 34.21041 | 35.54411 | 35.91348 | 38.81742 | 36.12135 | 38.81742 | 34.21041 | 61.72319 | 66.2216 | 63.04136 | 66.98945 | 64.4939 | 66.98945 | 61.72319 | 164 | 1.12 | 106.8671 | 65.9729 | 59.03841 | 91.82238 | 80.9252 | 106.8671 | 59.03841 | 163.9745 | 114.1897 | 96.12595 | 130.8966 | 126.2967 | 163.9745 | 96.12595
[13 empty] | 165 | 1.95 | 34.17794 | 35.58484 | 35.70221 | 38.90352 | 36.09213 | 38.90352 | 34.17794 | 63.43208 | 68.00085 | 64.82647 | 68.93463 | 66.29851 | 68.93463 | 63.43208 | 165 | 1.13 | 106.4699 | 65.73003 | 58.89733 | 90.82274 | 80.48001 | 106.4699 | 58.89733 | 165.0392 | 114.847 | 96.71492 | 131.8048 | 127.1015 | 165.0392 | 96.71492
[13 empty] | 166 | 2 | 34.17476 | 35.60755 | 35.55568 | 38.96546 | 36.07586 | 38.96546 | 34.17476 | 65.14082 | 69.78122 | 66.60425 | 70.8829 | 68.1023 | 70.8829 | 65.14082 | 166 | 1.14 | 106.0761 | 65.58622 | 58.76928 | 89.88487 | 80.07912 | 106.0761 | 58.76928 | 166.0999 | 115.5028 | 97.30261 | 132.7036 | 127.9023 | 166.0999 | 97.30261
[13 empty] | 167 | 2.05 | 34.00658 | 35.58462 | 35.53814 | 39.06564 | 36.04874 | 39.06564 | 34.00658 | 66.84115 | 71.56045 | 68.38116 | 72.83618 | 69.90474 | 72.83618 | 66.84115 | 167 | 1.15 | 105.6918 | 65.47025 | 58.62487 | 88.97238 | 79.68982 | 105.6918 | 58.62487 | 167.1569 | 116.1575 | 97.88886 | 133.5934 | 128.6992 | 167.1569 | 97.88886
[13 empty] | 168 | 2.1 | 33.82224 | 35.55238 | 35.34187 | 39.12935 | 35.96146 | 39.12935 | 33.82224 | 68.53226 | 73.33807 | 70.14825 | 74.79265 | 71.70281 | 74.79265 | 68.53226 | 168 | 1.16 | 105.337 | 65.34809 | 58.48497 | 88.37564 | 79.38643 | 105.337 | 58.48497 | 168.2102 | 116.811 | 98.47371 | 134.4771 | 129.493 | 168.2102 | 98.47371
[13 empty] | 169 | 2.15 | 33.64897 | 35.51874 | 34.98822 | 38.66365 | 35.7049 | 38.66365 | 33.64897 | 70.21471 | 75.11401 | 71.89766 | 76.72583 | 73.48805 | 76.72583 | 70.21471 | 169 | 1.17 | 105.005 | 65.22774 | 58.34245 | 88.13948 | 79.17868 | 105.005 | 58.34245 | 169.2603 | 117.4633 | 99.05714 | 135.3585 | 130.2848 | 169.2603 | 99.05714
[13 empty] | 170 | 2.2 | 33.53468 | 35.51268 | 34.98346 | 38.26496 | 35.57394 | 38.26496 | 33.53468 | 71.89145 | 76.88964 | 73.64684 | 78.63908 | 75.26675 | 78.63908 | 71.89145 | 170 | 1.18 | 104.6654 | 65.11755 | 58.1984 | 88.30208 | 79.07085 | 104.6654 | 58.1984 | 170.3069 | 118.1145 | 99.63912 | 136.2415 | 131.0755 | 170.3069 | 99.63912
[13 empty] | 171 | 2.25 | 33.38154 | 35.41441 | 34.74877 | 38.06846 | 35.4033 | 38.06846 | 33.38154 | 73.56052 | 78.66036 | 75.38427 | 80.5425 | 77.03692 | 80.5425 | 73.56052 | 171 | 1.19 | 104.3104 | 65.04154 | 58.05436 | 88.24809 | 78.91361 | 104.3104 | 58.05436 | 171.35 | 118.7649 | 100.2197 | 137.124 | 131.8647 | 171.35 | 100.2197
[13 empty] | 172 | 2.3 | 33.06092 | 35.26532 | 34.6077 | 37.88021 | 35.20354 | 37.88021 | 33.06092 | 75.21357 | 80.42363 | 77.11466 | 82.43651 | 78.79709 | 82.43651 | 75.21357 | 172 | 1.2 | 103.919 | 64.94578 | 57.94518 | 88.14659 | 78.73914 | 103.919 | 57.94518 | 172.3892 | 119.4143 | 100.7991 | 138.0055 | 132.652 | 172.3892 | 100.7991
[13 empty] | 173 | 2.35 | 31.18527 | 34.19415 | 34.58893 | 37.66979 | 34.40954 | 37.66979 | 31.18527 | 76.77283 | 82.13334 | 78.84411 | 84.32 | 80.51757 | 84.32 | 76.77283 | 173 | 1.21 | 103.4422 | 64.84155 | 57.84849 | 88.05987 | 78.54802 | 103.4422 | 57.84849 | 173.4237 | 120.0628 | 101.3776 | 138.8861 | 133.4375 | 173.4237 | 101.3776
[13 empty] | 174 | 2.4 | 30.84342 | 34.13597 | 34.58274 | 37.48272 | 34.26121 | 37.48272 | 30.84342 | 78.315 | 83.84014 | 80.57324 | 86.19414 | 82.23063 | 86.19414 | 78.315 | 174 | 1.22 | 102.8728 | 64.7149 | 57.78706 | 87.99541 | 78.34254 | 102.8728 | 57.78706 | 174.4524 | 120.7099 | 101.9555 | 139.766 | 134.221 | 174.4524 | 101.9555
[13 empty] | 175 | 2.45 | 30.31334 | 34.00551 | 34.56831 | 37.30316 | 34.04758 | 37.30316 | 30.31334 | 79.83067 | 85.54041 | 82.30166 | 88.0593 | 83.93301 | 88.0593 | 79.83067 | 175 | 1.23 | 102.2573 | 64.56479 | 57.64934 | 87.96059 | 78.10801 | 102.2573 | 57.64934 | 175.475 | 121.3556 | 102.532 | 140.6457 | 135.002 | 175.475 | 102.532
[13 empty] | 176 | 2.5 | 29.66854 | 33.92024 | 34.54029 | 37.09262 | 33.80543 | 37.09262 | 29.66854 | 81.3141 | 87.23642 | 84.02867 | 89.91393 | 85.62328 | 89.91393 | 81.3141 | 176 | 1.24 | 101.6501 | 64.41825 | 57.42749 | 87.90386 | 77.84993 | 101.6501 | 57.42749 | 176.4915 | 121.9997 | 103.1062 | 141.5247 | 135.7805 | 176.4915 | 103.1062
[13 empty] | 177 | 2.55 | 29.48518 | 33.80686 | 34.46715 | 36.7429 | 33.62552 | 36.7429 | 29.48518 | 82.78836 | 88.92677 | 85.75203 | 91.75107 | 87.30456 | 91.75107 | 82.78836 | 177 | 1.25 | 101.1022 | 64.24723 | 57.149 | 87.8318 | 77.58257 | 101.1022 | 57.149 | 177.5025 | 122.6422 | 103.6777 | 142.403 | 136.5564 | 177.5025 | 103.6777
[13 empty] | 178 | 2.6 | 29.37621 | 33.56743 | 34.48741 | 36.54874 | 33.49495 | 36.54874 | 29.37621 | 84.25717 | 90.60514 | 87.4764 | 93.57851 | 88.9793 | 93.57851 | 84.25717 | 178 | 1.26 | 100.6569 | 64.08676 | 56.87575 | 87.7379 | 77.33932 | 100.6569 | 56.87575 | 178.509 | 123.2831 | 104.2465 | 143.2804 | 137.3297 | 178.509 | 104.2465
[13 empty] | 179 | 2.65 | 29.27039 | 33.42927 | 34.41843 | 36.40517 | 33.38081 | 36.40517 | 29.27039 | 85.72069 | 92.2766 | 89.19732 | 95.39877 | 90.64834 | 95.39877 | 85.72069 | 179 | 1.27 | 100.3391 | 63.94737 | 56.60879 | 87.63045 | 77.13142 | 100.3391 | 56.60879 | 179.5124 | 123.9226 | 104.8126 | 144.1567 | 138.1011 | 179.5124 | 104.8126
[13 empty] | 180 | 2.7 | 29.089 | 33.2663 | 34.4364 | 36.22753 | 33.2548 | 36.22753 | 29.089 | 87.17514 | 93.93992 | 90.91914 | 97.21014 | 92.31108 | 97.21014 | 87.17514 | 180 | 1.28 | 100.1283 | 63.81798 | 56.40518 | 87.53244 | 76.97098 | 100.1283 | 56.40518 | 180.5137 | 124.5607 | 105.3766 | 145.032 | 138.8708 | 180.5137 | 105.3766
[13 empty] | 181 | 2.75 | 28.97653 | 33.13831 | 34.39794 | 36.10705 | 33.15496 | 36.10705 | 28.97653 | 88.62396 | 95.59683 | 92.63904 | 99.0155 | 93.96883 | 99.0155 | 88.62396 | 181 | 1.29 | 99.91449 | 63.73575 | 56.30961 | 87.43476 | 76.84865 | 99.91449 | 56.30961 | 181.5129 | 125.1981 | 105.9397 | 145.9064 | 139.6393 | 181.5129 | 105.9397
[13 empty] | 182 | 2.8 | 28.86923 | 32.97642 | 34.27917 | 35.98842 | 33.02831 | 35.98842 | 28.86923 | 90.06742 | 97.24565 | 94.353 | 100.8149 | 95.62025 | 100.8149 | 90.06742 | 182 | 1.3 | 99.66643 | 63.65409 | 56.29191 | 87.32553 | 76.73449 | 99.66643 | 56.29191 | 182.5095 | 125.8346 | 106.5026 | 146.7796 | 140.4066 | 182.5095 | 106.5026
[13 empty] | 183 | 2.85 | 28.7614 | 32.73562 | 34.14061 | 35.8545 | 32.87303 | 35.8545 | 28.7614 | 91.50549 | 98.88243 | 96.06003 | 102.6076 | 97.2639 | 102.6076 | 91.50549 | 183 | 1.31 | 99.41285 | 63.47116 | 56.27238 | 87.19891 | 76.58883 | 99.41285 | 56.27238 | 183.5037 | 126.4693 | 107.0654 | 147.6516 | 141.1725 | 183.5037 | 107.0654
[13 empty] | 184 | 2.9 | 28.70461 | 32.61818 | 34.05679 | 35.67922 | 32.7647 | 35.67922 | 28.70461 | 92.94072 | 100.5133 | 97.76287 | 104.3916 | 98.90213 | 104.3916 | 92.94072 | 184 | 1.32 | 99.1581 | 63.23837 | 56.22815 | 87.0528 | 76.41936 | 99.1581 | 56.22815 | 184.4952 | 127.1017 | 107.6276 | 148.5221 | 141.9367 | 184.4952 | 107.6276
[13 empty] | 185 | 2.95 | 28.65358 | 32.02215 | 33.97352 | 35.2671 | 32.47909 | 35.2671 | 28.65358 | 94.3734 | 102.1145 | 99.46154 | 106.155 | 100.5261 | 106.155 | 94.3734 | 185 | 1.33 | 98.9168 | 62.91871 | 56.17366 | 86.88213 | 76.22283 | 98.9168 | 56.17366 | 185.4844 | 127.7309 | 108.1894 | 149.391 | 142.6989 | 185.4844 | 108.1894
[13 empty] | 186 | 3 | 28.59511 | 31.75026 | 33.78418 | 34.91097 | 32.26013 | 34.91097 | 28.59511 | 95.80316 | 103.702 | 101.1508 | 107.9005 | 102.1391 | 107.9005 | 95.80316 | 186 | 1.34 | 98.67856 | 62.55034 | 56.09346 | 86.6822 | 76.00114 | 98.67856 | 56.09346 | 186.4712 | 128.3564 | 108.7503 | 150.2578 | 143.4589 | 186.4712 | 108.7503
[13 empty] | 187 | 3.05 | 28.53454 | 31.65252 | 33.69365 | 34.6791 | 32.13995 | 34.6791 | 28.53454 | 97.22989 | 105.2846 | 102.8354 | 109.6345 | 103.7461 | 109.6345 | 97.22989 | 187 | 1.35 | 98.44886 | 62.18642 | 55.99752 | 86.46867 | 75.77537 | 98.44886 | 55.99752 | 187.4557 | 128.9783 | 109.3103 | 151.1225 | 144.2167 | 187.4557 | 109.3103
[13 empty] | 188 | 3.1 | 28.45576 | 31.57001 | 33.6184 | 34.409 | 32.01329 | 34.409 | 28.45576 | 98.65267 | 106.8631 | 104.5164 | 111.3549 | 105.3468 | 111.3549 | 98.65267 | 188 | 1.36 | 98.22712 | 61.90144 | 55.88704 | 86.26842 | 75.57101 | 98.22712 | 55.88704 | 188.438 | 129.5973 | 109.8692 | 151.9851 | 144.9724 | 188.438 | 109.8692
[13 empty] | 189 | 3.15 | 28.40083 | 31.3386 | 33.52872 | 34.21231 | 31.87012 | 34.21231 | 28.40083 | 100.0727 | 108.43 | 106.1928 | 113.0655 | 106.9403 | 113.0655 | 100.0727 | 189 | 1.37 | 98.00682 | 61.74511 | 55.7788 | 86.0727 | 75.40086 | 98.00682 | 55.7788 | 189.418 | 130.2147 | 110.427 | 152.8459 | 145.7264 | 189.418 | 110.427
[13 empty] | 190 | 3.2 | 28.33549 | 30.97142 | 33.36987 | 34.08196 | 31.68969 | 34.08196 | 28.33549 | 101.4895 | 109.9786 | 107.8613 | 114.7696 | 108.5247 | 114.7696 | 101.4895 | 190 | 1.38 | 97.77053 | 61.68933 | 55.65124 | 85.89552 | 75.25166 | 97.77053 | 55.65124 | 190.3957 | 130.8316 | 110.9835 | 153.7048 | 146.4789 | 190.3957 | 110.9835
[13 empty] | 191 | 3.25 | 28.24153 | 30.85336 | 33.20324 | 33.92744 | 31.55639 | 33.92744 | 28.24153 | 102.9016 | 111.5213 | 109.5214 | 116.466 | 110.1026 | 116.466 | 102.9016 | 191 | 1.39 | 97.56521 | 61.62267 | 55.55151 | 85.73445 | 75.11846 | 97.56521 | 55.55151 | 191.3714 | 131.4479 | 111.539 | 154.5622 | 147.2301 | 191.3714 | 111.539
[13 empty] | 192 | 3.3 | 28.14649 | 30.75229 | 33.09178 | 33.77565 | 31.44155 | 33.77565 | 28.14649 | 104.3089 | 113.0589 | 111.176 | 118.1548 | 111.6746 | 118.1548 | 104.3089 | 192 | 1.4 | 97.35687 | 61.58175 | 55.45092 | 85.61805 | 75.0019 | 97.35687 | 55.45092 | 192.3449 | 132.0637 | 112.0935 | 155.4184 | 147.9801 | 192.3449 | 112.0935
[13 empty] | 193 | 3.35 | 28.0109 | 30.45846 | 33.0156 | 33.65707 | 31.28551 | 33.65707 | 28.0109 | 105.7094 | 114.5818 | 112.8268 | 119.8376 | 113.2389 | 119.8376 | 105.7094 | 193 | 1.41 | 97.167 | 61.50342 | 55.35226 | 85.50868 | 74.88284 | 97.167 | 55.35226 | 193.3166 | 132.6787 | 112.647 | 156.2734 | 148.7289 | 193.3166 | 112.647
[13 empty] | 194 | 3.4 | 27.95895 | 30.23708 | 32.89577 | 33.43694 | 31.13219 | 33.43694 | 27.95895 | 107.1074 | 116.0937 | 114.4716 | 121.5095 | 114.7955 | 121.5095 | 107.1074 | 194 | 1.42 | 96.96118 | 61.40101 | 55.2441 | 85.41533 | 74.75541 | 96.96118 | 55.2441 | 194.2862 | 133.2927 | 113.1995 | 157.1276 | 149.4765 | 194.2862 | 113.1995
[13 empty] | 195 | 3.45 | 27.92161 | 30.16942 | 32.82245 | 33.27343 | 31.04673 | 33.27343 | 27.92161 | 108.5035 | 117.6021 | 116.1127 | 123.1732 | 116.3479 | 123.1732 | 108.5035 | 195 | 1.43 | 96.74973 | 61.65682 | 55.14987 | 85.30162 | 74.71451 | 96.74973 | 55.14987 | 195.2537 | 133.9093 | 113.751 | 157.9806 | 150.2236 | 195.2537 | 113.751
[13 empty] | 196 | 3.5 | 27.76793 | 30.08599 | 32.70809 | 33.10954 | 30.91789 | 33.10954 | 27.76793 | 109.8919 | 119.1064 | 117.7481 | 124.8286 | 117.8938 | 124.8286 | 109.8919 | 196 | 1.44 | 96.53555 | 61.31822 | 55.05574 | 85.19879 | 74.52707 | 96.53555 | 55.05574 | 196.2191 | 134.5225 | 114.3015 | 158.8326 | 150.9689 | 196.2191 | 114.3015
[13 empty] | 197 | 3.55 | 27.69018 | 30.03421 | 32.73602 | 32.91232 | 30.84318 | 32.91232 | 27.69018 | 111.2764 | 120.6081 | 119.3849 | 126.4742 | 119.4359 | 126.4742 | 111.2764 | 197 | 1.45 | 96.3325 | 60.67361 | 54.96681 | 85.07581 | 74.26219 | 96.3325 | 54.96681 | 197.1824 | 135.1292 | 114.8512 | 159.6834 | 151.7115 | 197.1824 | 114.8512
[13 empty] | 198 | 3.6 | 27.61958 | 29.91221 | 32.41282 | 32.63913 | 30.64593 | 32.63913 | 27.61958 | 112.6573 | 122.1037 | 121.0056 | 128.1062 | 120.9682 | 128.1062 | 112.6573 | 198 | 1.46 | 96.10652 | 59.76952 | 54.91135 | 84.92219 | 73.9274 | 96.10652 | 54.91135 | 198.1435 | 135.7269 | 115.4003 | 160.5326 | 152.4508 | 198.1435 | 115.4003
[13 empty] | 199 | 3.65 | 27.57616 | 29.78395 | 32.33287 | 32.43955 | 30.53313 | 32.43955 | 27.57616 | 114.0362 | 123.5929 | 122.6222 | 129.7282 | 122.4949 | 129.7282 | 114.0362 | 199 | 1.47 | 95.88232 | 58.9362 | 54.8627 | 84.76277 | 73.611 | 95.88232 | 54.8627 | 199.1023 | 136.3163 | 115.9489 | 161.3802 | 153.1869 | 199.1023 | 115.9489
[13 empty] | 200 | 3.7 | 27.54643 | 29.6297 | 32.29465 | 32.24478 | 30.42889 | 32.29465 | 27.54643 | 115.4135 | 125.0744 | 124.2369 | 131.3404 | 124.0163 | 131.3404 | 115.4135 | 200 | 1.48 | 95.63823 | 58.04565 | 54.80203 | 84.61707 | 73.27575 | 95.63823 | 54.80203 | 200.0587 | 136.8967 | 116.4969 | 162.2264 | 153.9197 | 200.0587 | 116.4969
[13 empty] | 201 | 3.75 | 27.45891 | 29.48507 | 32.13517 | 32.01147 | 30.27265 | 32.13517 | 27.45891 | 116.7864 | 126.5487 | 125.8437 | 132.941 | 125.5299 | 132.941 | 116.7864 | 201 | 1.49 | 95.39156 | 57.25054 | 54.74667 | 84.47749 | 72.96657 | 95.39156 | 54.74667 | 201.0126 | 137.4692 | 117.0444 | 163.0712 | 154.6493 | 201.0126 | 117.0444
[13 empty] | 202 | 3.8 | 27.42478 | 29.31554 | 32.04973 | 31.76788 | 30.13948 | 32.04973 | 27.42478 | 118.1577 | 128.0145 | 127.4462 | 134.5294 | 127.0369 | 134.5294 | 118.1577 | 202 | 1.5 | 95.1328 | 56.72103 | 54.67969 | 84.3449 | 72.7196 | 95.1328 | 54.67969 | 201.9639 | 138.0364 | 117.5912 | 163.9146 | 155.3765 | 201.9639 | 117.5912
[13 empty] | 203 | 3.85 | 27.34232 | 29.12186 | 31.8532 | 31.62493 | 29.98558 | 31.8532 | 27.34232 | 119.5248 | 129.4705 | 129.0389 | 136.1106 | 128.5362 | 136.1106 | 119.5248 | 203 | 1.51 | 94.89328 | 56.55751 | 54.61973 | 84.22084 | 72.57284 | 94.89328 | 54.61973 | 202.9129 | 138.602 | 118.1374 | 164.7568 | 156.1023 | 202.9129 | 118.1374
[13 empty] | 204 | 3.9 | 27.28329 | 28.96822 | 31.74836 | 31.48658 | 29.87162 | 31.74836 | 27.28329 | 120.8889 | 130.919 | 130.6263 | 137.685 | 130.0298 | 137.685 | 120.8889 | 204 | 1.52 | 94.68332 | 56.7406 | 54.54845 | 84.11716 | 72.52238 | 94.68332 | 54.54845 | 203.8597 | 139.1694 | 118.6829 | 165.598 | 156.8275 | 203.8597 | 118.6829
[13 empty] | 205 | 3.95 | 27.20427 | 28.86012 | 31.61293 | 31.32981 | 29.75178 | 31.61293 | 27.20427 | 122.2492 | 132.362 | 132.2069 | 139.2515 | 131.5174 | 139.2515 | 122.2492 | 205 | 1.53 | 94.48978 | 56.49976 | 54.48479 | 84.0284 | 72.37568 | 94.48978 | 54.48479 | 204.8046 | 139.7344 | 119.2277 | 166.4383 | 157.5513 | 204.8046 | 119.2277
[29 empty] | 206 | 1.54 | 94.25642 | 56.27999 | 54.43027 | 83.95163 | 72.22958 | 94.25642 | 54.43027 | 205.7472 | 140.2972 | 119.772 | 167.2778 | 158.2735 | 205.7472 | 119.772
[29 empty] | 207 | 1.55 | 94.01105 | 56.10302 | 54.35897 | 83.88844 | 72.09037 | 94.01105 | 54.35897 | 206.6873 | 140.8583 | 120.3156 | 168.1167 | 158.9945 | 206.6873 | 120.3156
[29 empty] | 208 | 1.56 | 93.75697 | 55.94918 | 54.27574 | 83.83869 | 71.95514 | 93.75697 | 54.27574 | 207.6248 | 141.4177 | 120.8584 | 168.9551 | 159.714 | 207.6248 | 120.8584
[29 empty] | 209 | 1.57 | 93.47815 | 55.81578 | 54.18612 | 83.80039 | 71.82011 | 93.47815 | 54.18612 | 208.5596 | 141.9759 | 121.4002 | 169.7931 | 160.4322 | 208.5596 | 121.4002
[29 empty] | 210 | 1.58 | 93.16434 | 55.67533 | 54.09701 | 83.77776 | 71.67861 | 93.16434 | 54.09701 | 209.4913 | 142.5327 | 121.9412 | 170.6308 | 161.149 | 209.4913 | 121.9412
[29 empty] | 211 | 1.59 | 92.89185 | 55.58501 | 54.02709 | 83.76013 | 71.56602 | 92.89185 | 54.02709 | 210.4202 | 143.0885 | 122.4815 | 171.4684 | 161.8646 | 210.4202 | 122.4815
[29 empty] | 212 | 1.6 | 92.66782 | 55.51457 | 53.96441 | 83.73476 | 71.47039 | 92.66782 | 53.96441 | 211.3469 | 143.6436 | 123.0211 | 172.3058 | 162.5794 | 211.3469 | 123.0211
[29 empty] | 213 | 1.61 | 92.46859 | 55.44077 | 53.92707 | 83.72121 | 71.38941 | 92.46859 | 53.92707 | 212.2715 | 144.1981 | 123.5604 | 173.143 | 163.2932 | 212.2715 | 123.5604
[29 empty] | 214 | 1.62 | 92.26992 | 55.35773 | 53.8823 | 83.69822 | 71.30204 | 92.26992 | 53.8823 | 213.1942 | 144.7516 | 124.0992 | 173.98 | 164.0063 | 213.1942 | 124.0992
[29 empty] | 215 | 1.63 | 92.06219 | 55.26907 | 53.84048 | 83.66062 | 71.20809 | 92.06219 | 53.84048 | 214.1149 | 145.3043 | 124.6376 | 174.8166 | 164.7183 | 214.1149 | 124.6376
[29 empty] | 216 | 1.64 | 91.84177 | 55.1858 | 53.78966 | 83.59688 | 71.10353 | 91.84177 | 53.78966 | 215.0333 | 145.8562 | 125.1755 | 175.6526 | 165.4294 | 215.0333 | 125.1755
[29 empty] | 217 | 1.65 | 91.59068 | 55.10104 | 53.72384 | 83.50715 | 70.98068 | 91.59068 | 53.72384 | 215.9492 | 146.4072 | 125.7128 | 176.4876 | 166.1392 | 215.9492 | 125.7128
[29 empty] | 218 | 1.66 | 91.30718 | 55.02672 | 53.65516 | 83.42362 | 70.85317 | 91.30718 | 53.65516 | 216.8623 | 146.9575 | 126.2493 | 177.3219 | 166.8477 | 216.8623 | 126.2493
[29 empty] | 219 | 1.67 | 91.03092 | 54.96214 | 53.58886 | 83.3463 | 70.73206 | 91.03092 | 53.58886 | 217.7726 | 147.5071 | 126.7852 | 178.1553 | 167.555 | 217.7726 | 126.7852
[29 empty] | 220 | 1.68 | 90.75753 | 54.90442 | 53.52101 | 83.28464 | 70.6169 | 90.75753 | 53.52101 | 218.6801 | 148.0561 | 127.3204 | 178.9882 | 168.2612 | 218.6801 | 127.3204
[29 empty] | 221 | 1.69 | 90.47289 | 54.83646 | 53.45035 | 83.25177 | 70.50287 | 90.47289 | 53.45035 | 219.5849 | 148.6045 | 127.8549 | 179.8207 | 168.9662 | 219.5849 | 127.8549
[29 empty] | 222 | 1.7 | 90.19953 | 54.7442 | 53.36508 | 83.22832 | 70.38428 | 90.19953 | 53.36508 | 220.4869 | 149.1519 | 128.3886 | 180.653 | 169.6701 | 220.4869 | 128.3886
[29 empty] | 223 | 1.71 | 89.91449 | 54.65109 | 53.29038 | 83.19293 | 70.26222 | 89.91449 | 53.29038 | 221.386 | 149.6984 | 128.9215 | 181.4849 | 170.3727 | 221.386 | 128.9215
[29 empty] | 224 | 1.72 | 89.5905 | 54.55735 | 53.22063 | 83.12758 | 70.12401 | 89.5905 | 53.22063 | 222.2819 | 150.244 | 129.4537 | 182.3162 | 171.0739 | 222.2819 | 129.4537
[29 empty] | 225 | 1.73 | 89.21951 | 54.46957 | 53.14812 | 83.02049 | 69.96442 | 89.21951 | 53.14812 | 223.1741 | 150.7887 | 129.9852 | 183.1464 | 171.7736 | 223.1741 | 129.9852
[29 empty] | 226 | 1.74 | 88.81376 | 54.39299 | 53.08328 | 82.93681 | 69.80671 | 88.81376 | 53.08328 | 224.0622 | 151.3326 | 130.516 | 183.9758 | 172.4717 | 224.0622 | 130.516
[29 empty] | 227 | 1.75 | 88.38219 | 54.30389 | 53.02531 | 82.88518 | 69.64915 | 88.38219 | 53.02531 | 224.9461 | 151.8757 | 131.0462 | 184.8046 | 173.1681 | 224.9461 | 131.0462
[29 empty] | 228 | 1.76 | 87.92893 | 54.22115 | 52.9576 | 82.85222 | 69.48997 | 87.92893 | 52.9576 | 225.8254 | 152.4179 | 131.5758 | 185.6331 | 173.863 | 225.8254 | 131.5758
[29 empty] | 229 | 1.77 | 87.46991 | 54.13347 | 52.88417 | 82.83185 | 69.32985 | 87.46991 | 52.88417 | 226.7001 | 152.9592 | 132.1047 | 186.4614 | 174.5563 | 226.7001 | 132.1047
[29 empty] | 230 | 1.78 | 87.04399 | 54.03551 | 52.79535 | 82.83273 | 69.17689 | 87.04399 | 52.79535 | 227.5705 | 153.4996 | 132.6326 | 187.2898 | 175.2481 | 227.5705 | 132.6326
[29 empty] | 231 | 1.79 | 86.66486 | 53.98114 | 52.70025 | 82.80932 | 69.03889 | 86.66486 | 52.70025 | 228.4371 | 154.0394 | 133.1596 | 188.1179 | 175.9385 | 228.4371 | 133.1596
[29 empty] | 232 | 1.8 | 86.30336 | 53.91224 | 52.59433 | 82.76018 | 68.89253 | 86.30336 | 52.59433 | 229.3002 | 154.5785 | 133.6856 | 188.9455 | 176.6274 | 229.3002 | 133.6856
[29 empty] | 233 | 1.81 | 85.9281 | 53.80423 | 52.48268 | 82.68294 | 68.72449 | 85.9281 | 52.48268 | 230.1595 | 155.1166 | 134.2104 | 189.7723 | 177.3147 | 230.1595 | 134.2104
[29 empty] | 234 | 1.82 | 85.5462 | 53.68354 | 52.36352 | 82.60884 | 68.55052 | 85.5462 | 52.36352 | 231.0149 | 155.6534 | 134.734 | 190.5984 | 178.0002 | 231.0149 | 134.734
[29 empty] | 235 | 1.83 | 85.16588 | 53.55968 | 52.23155 | 82.53759 | 68.37368 | 85.16588 | 52.23155 | 231.8666 | 156.189 | 135.2563 | 191.4238 | 178.6839 | 231.8666 | 135.2563
[29 empty] | 236 | 1.84 | 84.80251 | 53.44477 | 52.07753 | 82.46254 | 68.19684 | 84.80251 | 52.07753 | 232.7146 | 156.7234 | 135.7771 | 192.2484 | 179.3659 | 232.7146 | 135.7771
[29 empty] | 237 | 1.85 | 84.43674 | 53.32578 | 51.90987 | 82.39974 | 68.01803 | 84.43674 | 51.90987 | 233.559 | 157.2567 | 136.2962 | 193.0724 | 180.0461 | 233.559 | 136.2962
[29 empty] | 238 | 1.86 | 84.09135 | 53.23218 | 51.73151 | 82.3774 | 67.85811 | 84.09135 | 51.73151 | 234.3999 | 157.789 | 136.8135 | 193.8962 | 180.7246 | 234.3999 | 136.8135
[29 empty] | 239 | 1.87 | 83.77168 | 53.19046 | 51.56489 | 82.34823 | 67.71881 | 83.77168 | 51.56489 | 235.2376 | 158.3209 | 137.3292 | 194.7196 | 181.4018 | 235.2376 | 137.3292
[29 empty] | 240 | 1.88 | 83.49292 | 53.13927 | 51.41581 | 82.30547 | 67.58837 | 83.49292 | 51.41581 | 236.0725 | 158.8523 | 137.8433 | 195.5427 | 182.0777 | 236.0725 | 137.8433
[29 empty] | 241 | 1.89 | 83.23544 | 53.06882 | 51.27187 | 82.26997 | 67.46152 | 83.23544 | 51.27187 | 236.9049 | 159.383 | 138.3561 | 196.3654 | 182.7523 | 236.9049 | 138.3561
[29 empty] | 242 | 1.9 | 82.9824 | 52.99776 | 51.15095 | 82.22051 | 67.33791 | 82.9824 | 51.15095 | 237.7347 | 159.913 | 138.8676 | 197.1876 | 183.4257 | 237.7347 | 138.8676
[29 empty] | 243 | 1.91 | 82.73214 | 52.93284 | 51.01332 | 82.17087 | 67.21229 | 82.73214 | 51.01332 | 238.562 | 160.4423 | 139.3777 | 198.0093 | 184.0978 | 238.562 | 139.3777
[29 empty] | 244 | 1.92 | 82.48549 | 52.85385 | 50.86139 | 82.12299 | 67.08093 | 82.48549 | 50.86139 | 239.3869 | 160.9708 | 139.8863 | 198.8305 | 184.7686 | 239.3869 | 139.8863
[29 empty] | 245 | 1.93 | 82.23401 | 52.77191 | 50.69492 | 82.06631 | 66.94178 | 82.23401 | 50.69492 | 240.2092 | 161.4986 | 140.3933 | 199.6512 | 185.4381 | 240.2092 | 140.3933
[29 empty] | 246 | 1.94 | 81.97268 | 52.68927 | 50.52379 | 82.03733 | 66.80577 | 82.03733 | 50.52379 | 241.029 | 162.0255 | 140.8985 | 200.4716 | 186.1061 | 241.029 | 140.8985
[29 empty] | 247 | 1.95 | 81.70446 | 52.6012 | 50.37445 | 81.98216 | 66.66557 | 81.98216 | 50.37445 | 241.846 | 162.5515 | 141.4022 | 201.2914 | 186.7728 | 241.846 | 141.4022
[29 empty] | 248 | 1.96 | 81.47111 | 52.51402 | 50.23872 | 81.92655 | 66.5376 | 81.92655 | 50.23872 | 242.6607 | 163.0766 | 141.9046 | 202.1107 | 187.4382 | 242.6607 | 141.9046
[29 empty] | 249 | 1.97 | 81.17927 | 52.44931 | 50.12872 | 81.85181 | 66.40228 | 81.85181 | 50.12872 | 243.4725 | 163.6011 | 142.4059 | 202.9292 | 188.1022 | 243.4725 | 142.4059
[29 empty] | 250 | 1.98 | 80.83362 | 52.27589 | 50.03748 | 81.77242 | 66.22985 | 81.77242 | 50.03748 | 244.2808 | 164.1239 | 142.9063 | 203.7469 | 188.7645 | 244.2808 | 142.9063
[29 empty] | 251 | 1.99 | 80.44396 | 51.99023 | 49.94884 | 81.69602 | 66.01976 | 81.69602 | 49.94884 | 245.0853 | 164.6438 | 143.4058 | 204.5639 | 189.4247 | 245.0853 | 143.4058
[29 empty] | 252 | 2 | 80.05126 | 51.62895 | 49.86859 | 81.61974 | 65.79214 | 81.61974 | 49.86859 | 245.8858 | 165.1601 | 143.9045 | 205.3801 | 190.0826 | 245.8858 | 143.9045
[29 empty] | 253 | 2.01 | 79.69484 | 51.26195 | 49.7888 | 81.53613 | 65.57043 | 81.53613 | 49.7888 | 246.6827 | 165.6727 | 144.4024 | 206.1954 | 190.7383 | 246.6827 | 144.4024
[29 empty] | 254 | 2.02 | 79.3795 | 50.90139 | 49.71169 | 81.47911 | 65.36792 | 81.47911 | 49.71169 | 247.4765 | 166.1817 | 144.8995 | 207.0102 | 191.392 | 247.4765 | 144.8995
[29 empty] | 255 | 2.03 | 79.12014 | 50.5743 | 49.61414 | 81.41032 | 65.17973 | 81.41032 | 49.61414 | 248.2677 | 166.6874 | 145.3956 | 207.8243 | 192.0438 | 248.2677 | 145.3956
[29 empty] | 256 | 2.04 | 78.92313 | 50.31211 | 49.49946 | 81.3131 | 65.01195 | 81.3131 | 49.49946 | 249.057 | 167.1906 | 145.8906 | 208.6374 | 192.6939 | 249.057 | 145.8906
[29 empty] | 257 | 2.05 | 78.70023 | 50.13649 | 49.37854 | 81.18873 | 64.851 | 81.18873 | 49.37854 | 249.844 | 167.6919 | 146.3844 | 209.4493 | 193.3424 | 249.844 | 146.3844
[29 empty] | 258 | 2.06 | 78.46569 | 49.92212 | 49.23505 | 81.17211 | 64.69874 | 81.17211 | 49.23505 | 250.6286274 | 168.1911 | 146.8767 | 210.2611 | 193.9894 | 250.6286274 | 146.8767
[29 empty] | 259 | 2.07 | 78.22096 | 49.66903 | 49.10862 | 81.12717 | 64.53145 | 81.12717 | 49.10862 | 251.4108 | 168.6878 | 147.3678 | 211.0723 | 194.6347 | 251.4108 | 147.3678
[29 empty] | 260 | 2.08 | 77.98206 | 49.38994 | 48.99024 | 80.78307 | 64.28633 | 80.78307 | 48.99024 | 252.1907 | 169.1817 | 147.8577 | 211.8802 | 195.2776 | 252.1907 | 147.8577
[29 empty] | 261 | 2.09 | 77.78255 | 49.13041 | 48.90767 | 80.22785 | 64.01212 | 80.22785 | 48.90767 | 252.9685 | 169.673 | 148.3468 | 212.6824 | 195.9177 | 252.9685 | 148.3468
[29 empty] | 262 | 2.1 | 77.5981 | 48.88091 | 48.82861 | 79.56656 | 63.71854 | 79.56656 | 48.82861 | 253.7445 | 170.1618 | 148.8351 | 213.4781 | 196.5549 | 253.7445 | 148.8351
[29 empty] | 263 | 2.11 | 77.41426 | 48.6183 | 48.73513 | 78.94747 | 63.42879 | 78.94747 | 48.6183 | 254.5186 | 170.648 | 149.3224 | 214.2676 | 197.1892 | 254.5186 | 149.3224
[29 empty] | 264 | 2.12 | 77.23061 | 48.35379 | 48.65403 | 78.32093 | 63.13984 | 78.32093 | 48.35379 | 255.2909 | 171.1316 | 149.809 | 215.0508 | 197.8206 | 255.2909 | 149.809
[29 empty] | 265 | 2.13 | 77.07015 | 48.06605 | 48.54977 | 77.88667 | 62.89316 | 77.88667 | 48.06605 | 256.0616 | 171.6122 | 150.2945 | 215.8297 | 198.4495 | 256.0616 | 150.2945
[29 empty] | 266 | 2.14 | 76.9226 | 47.77915 | 48.43906 | 77.69485 | 62.70892 | 77.69485 | 47.77915 | 256.8308 | 172.09 | 150.7789 | 216.6066 | 199.0766 | 256.8308 | 150.7789
[29 empty] | 267 | 2.15 | 76.78256 | 47.50032 | 48.32552 | 77.88993 | 62.62458 | 77.88993 | 47.50032 | 257.5987 | 172.565 | 151.2621 | 217.3855 | 199.7028 | 257.5987 | 151.2621
[29 empty] | 268 | 2.16 | 76.63931 | 47.23214 | 48.20723 | 77.9021 | 62.49519 | 77.9021 | 47.23214 | 258.3651 | 173.0373 | 151.7442 | 218.1645 | 200.3278 | 258.3651 | 151.7442
[29 empty] | 269 | 2.17 | 76.52333 | 47.03709 | 48.11179 | 77.89615 | 62.39209 | 77.89615 | 47.03709 | 259.1303 | 173.5077 | 152.2253 | 218.9435 | 200.9517 | 259.1303 | 152.2253
[29 empty] | 270 | 2.18 | 76.3781 | 46.86509 | 47.99871 | 77.89176 | 62.28342 | 77.89176 | 46.86509 | 259.8941 | 173.9764 | 152.7053 | 219.7224 | 201.5745 | 259.8941 | 152.7053
[29 empty] | 271 | 2.19 | 76.17578 | 46.57734 | 47.87077 | 77.87401 | 62.12448 | 77.87401 | 46.57734 | 260.6558 | 174.4421 | 153.184 | 220.5011 | 202.1958 | 260.6558 | 153.184
[29 empty] | 272 | 2.2 | 75.95054 | 46.2166 | 47.75542 | 77.87359 | 61.94904 | 77.87359 | 46.2166 | 261.4153 | 174.9043 | 153.6616 | 221.2799 | 202.8153 | 261.4153 | 153.6616
[29 empty] | 273 | 2.21 | 75.72077 | 45.76573 | 47.62433 | 77.87436 | 61.7463 | 77.87436 | 45.76573 | 262.1725 | 175.362 | 154.1378 | 222.0586 | 203.4327 | 262.1725 | 154.1378
[29 empty] | 274 | 2.22 | 75.49494 | 45.25254 | 47.49455 | 77.86382 | 61.52646 | 77.86382 | 45.25254 | 262.9275 | 175.8145 | 154.6128 | 222.8373 | 204.048 | 262.9275 | 154.6128
[29 empty] | 275 | 2.23 | 75.29298 | 44.70646 | 47.36542 | 77.85479 | 61.30491 | 77.85479 | 44.70646 | 263.6804 | 176.2615 | 155.0864 | 223.6158 | 204.661 | 263.6804 | 155.0864
[29 empty] | 276 | 2.24 | 75.09763 | 44.17203 | 47.22995 | 77.83206 | 61.08292 | 77.83206 | 44.17203 | 264.4314 | 176.7033 | 155.5587 | 224.3941 | 205.2719 | 264.4314 | 155.5587
[29 empty] | 277 | 2.25 | 74.92676 | 43.74481 | 47.0979 | 77.81589 | 60.89634 | 77.81589 | 43.74481 | 265.1807 | 177.1407 | 156.0297 | 225.1723 | 205.8808 | 265.1807 | 156.0297
[29 empty] | 278 | 2.26 | 74.76667 | 43.44696 | 46.97779 | 77.79705 | 60.74712 | 77.79705 | 43.44696 | 265.9283 | 177.5752 | 156.4995 | 225.9503 | 206.4883 | 265.9283 | 156.4995
[29 empty] | 279 | 2.27 | 74.56878 | 43.15003 | 46.85616 | 77.75129 | 60.58157 | 77.75129 | 43.15003 | 266.674 | 178.0067 | 156.968 | 226.7278 | 207.0941 | 266.674 | 156.968
[29 empty] | 280 | 2.28 | 74.37836 | 42.91987 | 46.75065 | 77.67515 | 60.43101 | 77.67515 | 42.91987 | 267.4178 | 178.4359 | 157.4355 | 227.5045 | 207.6984 | 267.4178 | 157.4355
[29 empty] | 281 | 2.29 | 74.19038 | 42.74708 | 46.64926 | 77.57628 | 60.29075 | 77.57628 | 42.74708 | 268.1597 | 178.8634 | 157.902 | 228.2803 | 208.3013 | 268.1597 | 157.902
[29 empty] | 282 | 2.3 | 74.00324 | 42.589 | 46.56198 | 77.48309 | 60.15933 | 77.48309 | 42.589 | 268.8997 | 179.2892 | 158.3676 | 229.0551 | 208.9029 | 268.8997 | 158.3676
[29 empty] | 283 | 2.31 | 73.83149 | 42.43143 | 46.48165 | 77.37487 | 60.02986 | 77.37487 | 42.43143 | 269.6381 | 179.7136 | 158.8325 | 229.8289 | 209.5032 | 269.6381 | 158.8325
[29 empty] | 284 | 2.32 | 73.66021 | 42.27856 | 46.37465 | 77.27113 | 59.89614 | 77.27113 | 42.27856 | 270.3747 | 180.1363 | 159.2962 | 230.6016 | 210.1022 | 270.3747 | 159.2962
[29 empty] | 285 | 2.33 | 73.47911 | 42.16695 | 46.26497 | 77.17997 | 59.77275 | 77.17997 | 42.16695 | 271.1094 | 180.558 | 159.7589 | 231.3734 | 210.6999 | 271.1094 | 159.7589
[29 empty] | 286 | 2.34 | 73.32586 | 42.04435 | 46.16095 | 77.10573 | 59.65922 | 77.10573 | 42.04435 | 271.8427 | 180.9785 | 160.2205 | 232.1444 | 211.2965 | 271.8427 | 160.2205
[29 empty] | 287 | 2.35 | 73.15627 | 41.91948 | 46.0455 | 77.03993 | 59.5403 | 77.03993 | 41.91948 | 272.5743 | 181.3977 | 160.6809 | 232.9148 | 211.8919 | 272.5743 | 160.6809
[29 empty] | 288 | 2.36 | 72.99454 | 41.79049 | 45.93727 | 76.95501 | 59.41933 | 76.95501 | 41.79049 | 273.3042 | 181.8156 | 161.1403 | 233.6844 | 212.4861 | 273.3042 | 161.1403
[29 empty] | 289 | 2.37 | 72.82293 | 41.68542 | 45.81702 | 76.88531 | 59.30267 | 76.88531 | 41.68542 | 274.0324 | 182.2324 | 161.5985 | 234.4532 | 213.0791 | 274.0324 | 161.5985
[29 empty] | 290 | 2.38 | 72.65086 | 41.57523 | 45.71283 | 76.79461 | 59.18338 | 76.79461 | 41.57523 | 274.759 | 182.6482 | 162.0556 | 235.2212 | 213.671 | 274.759 | 162.0556
[29 empty] | 291 | 2.39 | 72.47546 | 41.45935 | 45.61402 | 76.65759 | 59.0516 | 76.65759 | 41.45935 | 275.4837 | 183.0628 | 162.5117 | 235.9878 | 214.2615 | 275.4837 | 162.5117
[29 empty] | 292 | 2.4 | 72.27947 | 41.34318 | 45.47265 | 76.49217 | 58.89687 | 76.49217 | 41.34318 | 276.2065 | 183.4762 | 162.9665 | 236.7527 | 214.8505 | 276.2065 | 162.9665
[29 empty] | 293 | 2.41 | 72.05183 | 41.23599 | 45.32877 | 76.33128 | 58.73697 | 76.33128 | 41.23599 | 276.927 | 183.8886 | 163.4197 | 237.516 | 215.4378 | 276.927 | 163.4197
[29 empty] | 294 | 2.42 | 71.8383 | 41.11727 | 45.18617 | 76.18026 | 58.5805 | 76.18026 | 41.11727 | 277.6454 | 184.2997 | 163.8716 | 238.2778 | 216.0236 | 277.6454 | 163.8716
[29 empty] | 295 | 2.43 | 71.60633 | 40.99561 | 45.04007 | 76.04355 | 58.42139 | 76.04355 | 40.99561 | 278.3615 | 184.7097 | 164.322 | 239.0382 | 216.6078 | 278.3615 | 164.322
[29 empty] | 296 | 2.44 | 71.38817 | 40.88834 | 44.90943 | 75.9434 | 58.28234 | 75.9434 | 40.88834 | 279.0753 | 185.1186 | 164.7711 | 239.7977 | 217.1907 | 279.0753 | 164.7711
[29 empty] | 297 | 2.45 | 71.18507 | 40.80064 | 44.78976 | 75.88666 | 58.16553 | 75.88666 | 40.80064 | 279.7872 | 185.5266 | 165.219 | 240.5565 | 217.7723 | 279.7872 | 165.219
[29 empty] | 298 | 2.46 | 71.02381 | 40.71688 | 44.69792 | 75.84323 | 58.07046 | 75.84323 | 40.71688 | 280.4974 | 185.9337 | 165.666 | 241.315 | 218.353 | 280.4974 | 165.666
[29 empty] | 299 | 2.47 | 70.88812 | 40.62699 | 44.60741 | 75.97271 | 58.02381 | 75.97271 | 40.62699 | 281.2063 | 186.34 | 166.1121 | 242.0747 | 218.9333 | 281.2063 | 166.1121
[29 empty] | 300 | 2.48 | 70.7572 | 40.54311 | 44.47932 | 75.86818 | 57.91195 | 75.86818 | 40.54311 | 281.9139 | 186.7454 | 166.5568 | 242.8334 | 219.5124 | 281.9139 | 166.5568
[29 empty] | 301 | 2.49 | 70.62769 | 40.44468 | 44.36169 | 75.48058 | 57.72866 | 75.48058 | 40.44468 | 282.6202 | 187.1499 | 167.0005 | 243.5882 | 220.0897 | 282.6202 | 167.0005
[29 empty] | 302 | 2.5 | 70.51991 | 40.34591 | 44.25201 | 74.87844 | 57.49906 | 74.87844 | 40.34591 | 283.3254 | 187.5533 | 167.443 | 244.337 | 220.6647 | 283.3254 | 167.443
[29 empty] | 303 | 2.51 | 70.41302 | 40.23645 | 44.1206 | 74.21875 | 57.24721 | 74.21875 | 40.23645 | 284.0295 | 187.9557 | 167.8842 | 245.0791 | 221.2371 | 284.0295 | 167.8842
[29 empty] | 304 | 2.52 | 70.30842 | 40.1194 | 43.99038 | 73.51471 | 56.98323 | 73.51471 | 40.1194 | 284.7326 | 188.3569 | 168.3241 | 245.8143 | 221.807 | 284.7326 | 168.3241
[29 empty] | 305 | 2.53 | 70.18677 | 40.01008 | 43.87275 | 72.86999 | 56.7349 | 72.86999 | 40.01008 | 285.4345 | 188.757 | 168.7628 | 246.543 | 222.3743 | 285.4345 | 168.7628
[29 empty] | 306 | 2.54 | 70.04281 | 39.91048 | 43.80917 | 72.44358 | 56.55151 | 72.44358 | 39.91048 | 286.1349 | 189.1561 | 169.2009 | 247.2674 | 222.9398 | 286.1349 | 169.2009
[29 empty] | 307 | 2.55 | 69.89818 | 39.80417 | 43.87768 | 72.33419 | 56.47855 | 72.33419 | 39.80417 | 286.8339 | 189.5542 | 169.6397 | 247.9908 | 223.5046 | 286.8339 | 169.6397
[29 empty] | 308 | 2.56 | 69.7248 | 39.71646 | 43.55954 | 72.48244 | 56.37081 | 72.48244 | 39.71646 | 287.5311 | 189.9513 | 170.0753 | 248.7156 | 224.0683 | 287.5311 | 170.0753
[29 empty] | 309 | 2.57 | 69.54131 | 39.62172 | 43.04098 | 72.48657 | 56.17265 | 72.48657 | 39.62172 | 288.2265 | 190.3475 | 170.5057 | 249.4405 | 224.6301 | 288.2265 | 170.5057
[29 empty] | 310 | 2.58 | 69.37445 | 39.53113 | 42.36525 | 72.50422 | 55.94376 | 72.50422 | 39.53113 | 288.9203 | 190.7428 | 170.9294 | 250.1655 | 225.1895 | 288.9203 | 170.9294
[29 empty] | 311 | 2.59 | 69.21978 | 39.43522 | 41.78761 | 72.53604 | 55.74466 | 72.53604 | 39.43522 | 289.6125 | 191.1372 | 171.3472 | 250.8909 | 225.7469 | 289.6125 | 171.3472
[29 empty] | 312 | 2.6 | 69.08209 | 39.33661 | 41.11262 | 72.53564 | 55.51674 | 72.53564 | 39.33661 | 290.3033 | 191.5306 | 171.7584 | 251.6162 | 226.3021 | 290.3033 | 171.7584
[29 empty] | 313 | 2.61 | 68.93239 | 39.19558 | 40.64048 | 72.50762 | 55.31902 | 72.50762 | 39.19558 | 290.9926 | 191.9225 | 172.1648 | 252.3413 | 226.8553 | 290.9926 | 172.1648
[29 empty] | 314 | 2.62 | 68.77733 | 39.0149 | 40.37209 | 72.44769 | 55.153 | 72.44769 | 39.0149 | 291.6804 | 192.3127 | 172.5685 | 253.0658 | 227.4068 | 291.6804 | 172.5685
[29 empty] | 315 | 2.63 | 68.64226 | 38.813 | 40.50689 | 72.39851 | 55.09016 | 72.39851 | 38.813 | 292.3668 | 192.7008 | 172.9735 | 253.7898 | 227.9577 | 292.3668 | 172.9735
[29 empty] | 316 | 2.64 | 68.48909 | 38.87931 | 40.47331 | 72.33686 | 55.04465 | 72.33686 | 38.87931 | 293.0517 | 193.0896 | 173.3783 | 254.5131 | 228.5082 | 293.0517 | 173.3783
[29 empty] | 317 | 2.65 | 68.33982 | 38.64826 | 40.38339 | 72.28523 | 54.91417 | 72.28523 | 38.64826 | 293.7351 | 193.4761 | 173.7821 | 255.236 | 229.0573 | 293.7351 | 173.7821
[29 empty] | 318 | 2.66 | 68.20909 | 38.14185 | 40.30013 | 72.2503 | 54.72534 | 72.2503 | 38.14185 | 294.4172 | 193.8575 | 174.1851 | 255.9585 | 229.6046 | 294.4172 | 174.1851
[29 empty] | 319 | 2.67 | 68.06846 | 37.45959 | 40.22851 | 72.20776 | 54.49108 | 72.20776 | 37.45959 | 295.0979 | 194.2321 | 174.5874 | 256.6806 | 230.1495 | 295.0979 | 174.5874
[29 empty] | 320 | 2.68 | 67.9386 | 36.76797 | 40.16158 | 72.13396 | 54.25053 | 72.13396 | 36.76797 | 295.7773 | 194.5998 | 174.989 | 257.4019 | 230.692 | 295.7773 | 174.989
[29 empty] | 321 | 2.69 | 67.80414 | 36.17077 | 40.05847 | 72.04585 | 54.01981 | 72.04585 | 36.17077 | 296.4553 | 194.9615 | 175.3896 | 258.1224 | 231.2322 | 296.4553 | 175.3896
[29 empty] | 322 | 2.7 | 67.67036 | 35.49616 | 39.92863 | 71.97017 | 53.76633 | 71.97017 | 35.49616 | 297.132 | 195.3164 | 175.7889 | 258.8421 | 231.7698 | 297.132 | 175.7889
[29 empty] | 323 | 2.71 | 67.57668 | 35.1046 | 39.81791 | 71.9103 | 53.60237 | 71.9103 | 35.1046 | 297.8078 | 195.6675 | 176.1871 | 259.5612 | 232.3059 | 297.8078 | 176.1871
[29 empty] | 324 | 2.72 | 67.46451 | 35.02535 | 39.72347 | 71.84596 | 53.51482 | 71.84596 | 35.02535 | 298.4824 | 196.0177 | 176.5843 | 260.2796 | 232.841 | 298.4824 | 176.5843
[29 empty] | 325 | 2.73 | 67.18972 | 35.31767 | 39.63147 | 71.80407 | 53.48573 | 71.80407 | 35.31767 | 299.1543 | 196.3709 | 176.9806 | 260.9977 | 233.3759 | 299.1543 | 176.9806
[29 empty] | 326 | 2.74 | 66.77852 | 35.2185 | 39.55646 | 71.75988 | 53.32834 | 71.75988 | 35.2185 | 299.8221 | 196.7231 | 177.3762 | 261.7153 | 233.9092 | 299.8221 | 177.3762
[29 empty] | 327 | 2.75 | 66.27331 | 35.1411 | 39.48648 | 71.72952 | 53.1576 | 71.72952 | 35.1411 | 300.4848 | 197.0745 | 177.771 | 262.4326 | 234.4407 | 300.4848 | 177.771
[29 empty] | 328 | 2.76 | 65.7375 | 35.07435 | 39.41999 | 71.70188 | 52.98343 | 71.70188 | 35.07435 | 301.1422 | 197.4253 | 178.1652 | 263.1496 | 234.9706 | 301.1422 | 178.1652
[29 empty] | 329 | 2.77 | 65.20665 | 35.00866 | 39.34259 | 71.69318 | 52.81277 | 71.69318 | 35.00866 | 301.7943 | 197.7753 | 178.5587 | 263.8665 | 235.4987 | 301.7943 | 178.5587
[29 empty] | 330 | 2.78 | 64.77823 | 34.92568 | 39.27363 | 71.71881 | 52.67409 | 71.71881 | 34.92568 | 302.4421 | 198.1246 | 178.9514 | 264.5837 | 236.0254 | 302.4421 | 178.9514
[29 empty] | 331 | 2.79 | 64.48023 | 34.84151 | 39.21023 | 71.72341 | 52.56384 | 71.72341 | 34.84151 | 303.0869 | 198.473 | 179.3435 | 265.3009 | 236.5511 | 303.0869 | 179.3435
[29 empty] | 332 | 2.8 | 64.34205 | 34.76858 | 39.14324 | 71.68989 | 52.48594 | 71.68989 | 34.76858 | 303.7303 | 198.8207 | 179.7349 | 266.0178 | 237.0759 | 303.7303 | 179.7349
[29 empty] | 333 | 2.81 | 64.18249 | 34.67999 | 39.05566 | 71.67548 | 52.3984 | 71.67548 | 34.67999 | 304.3721 | 199.1675 | 180.1255 | 266.7346 | 237.5999 | 304.3721 | 180.1255
[29 empty] | 334 | 2.82 | 64.02972 | 34.59972 | 38.97521 | 71.60975 | 52.3036 | 71.60975 | 34.59972 | 305.0124 | 199.5135 | 180.5153 | 267.4507 | 238.123 | 305.0124 | 180.5153
[29 empty] | 335 | 2.83 | 63.8905 | 34.50579 | 38.89833 | 71.54439 | 52.20975 | 71.54439 | 34.50579 | 305.6513 | 199.8586 | 180.9042 | 268.1661 | 238.6451 | 305.6513 | 180.9042
[29 empty] | 336 | 2.84 | 63.78244 | 34.41092 | 38.82624 | 71.4799 | 52.12488 | 71.4799 | 34.41092 | 306.2891 | 200.2027 | 181.2925 | 268.8809 | 239.1663 | 306.2891 | 181.2925
[29 empty] | 337 | 2.85 | 63.68923 | 34.28336 | 38.75762 | 71.43043 | 52.04016 | 71.43043 | 34.28336 | 306.926 | 200.5455 | 181.6801 | 269.5952 | 239.6867 | 306.926 | 181.6801
[29 empty] | 338 | 2.86 | 63.6164 | 34.15378 | 38.69361 | 71.40719 | 51.96775 | 71.40719 | 34.15378 | 307.5622 | 200.887 | 182.067 | 270.3093 | 240.2064 | 307.5622 | 182.067
[29 empty] | 339 | 2.87 | 63.53992 | 34.03831 | 38.60964 | 71.38707 | 51.89373 | 71.38707 | 34.03831 | 308.1976 | 201.2274 | 182.4531 | 271.0232 | 240.7253 | 308.1976 | 182.4531
[29 empty] | 340 | 2.88 | 63.46167 | 33.9428 | 38.53185 | 71.35312 | 51.82236 | 71.35312 | 33.9428 | 308.8322 | 201.5668 | 182.8384 | 271.7367 | 241.2435 | 308.8322 | 182.8384
[29 empty] | 341 | 2.89 | 63.39265 | 33.86709 | 38.44789 | 71.36807 | 51.76892 | 71.36807 | 33.86709 | 309.4661 | 201.9055 | 183.2229 | 272.4504 | 241.7612 | 309.4661 | 183.2229
[29 empty] | 342 | 2.9 | 63.29242 | 33.82304 | 38.36353 | 71.35211 | 51.70778 | 71.35211 | 33.82304 | 310.099 | 202.2437 | 183.6065 | 273.1639 | 242.2783 | 310.099 | 183.6065
[29 empty] | 343 | 2.91 | 63.18006 | 33.79538 | 38.27686 | 71.30547 | 51.63944 | 71.30547 | 33.79538 | 310.7308 | 202.5817 | 183.9893 | 273.877 | 242.7947 | 310.7308 | 183.9893
[29 empty] | 344 | 2.92 | 63.06329 | 33.77801 | 38.17402 | 71.26479 | 51.57003 | 71.26479 | 33.77801 | 311.3615 | 202.9195 | 184.371 | 274.5896 | 243.3104 | 311.3615 | 184.371
[29 empty] | 345 | 2.93 | 62.91496 | 33.7446 | 38.07734 | 71.23133 | 51.49206 | 71.23133 | 33.7446 | 311.9906 | 203.2569 | 184.7518 | 275.3019 | 243.8253 | 311.9906 | 184.7518
[29 empty] | 346 | 2.94 | 62.75418 | 33.6842 | 37.98956 | 71.21733 | 51.41132 | 71.21733 | 33.6842 | 312.6182 | 203.5938 | 185.1317 | 276.0141 | 244.3394 | 312.6182 | 185.1317
[29 empty] | 347 | 2.95 | 62.59781 | 33.62578 | 37.87791 | 71.22341 | 51.33122 | 71.22341 | 33.62578 | 313.2442 | 203.93 | 185.5105 | 276.7263 | 244.8527 | 313.2442 | 185.5105
[29 empty] | 348 | 2.96 | 62.44851 | 33.56226 | 37.79129 | 71.22126 | 51.25583 | 71.22126 | 33.56226 | 313.8686 | 204.2656 | 185.8884 | 277.4385 | 245.3653 | 313.8686 | 185.8884
[29 empty] | 349 | 2.97 | 62.31852 | 33.51023 | 37.71496 | 71.23248 | 51.19405 | 71.23248 | 33.51023 | 314.4918 | 204.6007 | 186.2656 | 278.1509 | 245.8772 | 314.4918 | 186.2656
[29 empty] | 350 | 2.98 | 62.16699 | 33.46059 | 37.61891 | 71.20261 | 51.11227 | 71.20261 | 33.46059 | 315.1135 | 204.9354 | 186.6417 | 278.8629 | 246.3884 | 315.1135 | 186.6417
[29 empty] | 351 | 2.99 | 62.03137 | 33.41856 | 37.51555 | 71.14289 | 51.02709 | 71.14289 | 33.41856 | 315.7338 | 205.2695 | 187.0169 | 279.5743 | 246.8986 | 315.7338 | 187.0169
[29 empty] | 352 | 3 | 61.89824 | 33.38225 | 37.40689 | 71.08601 | 50.94335 | 71.08601 | 33.38225 | 316.3528 | 205.6034 | 187.391 | 280.2852 | 247.4081 | 316.3528 | 187.391
[29 empty] | 353 | 3.01 | 61.76802 | 33.34678 | 37.29741 | 71.02636 | 50.85964 | 71.02636 | 33.34678 | 316.9705 | 205.9368 | 187.7639 | 280.9954 | 247.9167 | 316.9705 | 187.7639
[29 empty] | 354 | 3.02 | 61.6304 | 33.2768 | 37.19848 | 70.96707 | 50.76819 | 70.96707 | 33.2768 | 317.5868 | 206.2696 | 188.1359 | 281.7051 | 248.4244 | 317.5868 | 188.1359
[29 empty] | 355 | 3.03 | 61.48456 | 33.2152 | 37.10292 | 70.93646 | 50.68479 | 70.93646 | 33.2152 | 318.2016 | 206.6018 | 188.507 | 282.4145 | 248.9312 | 318.2016 | 188.507
[29 empty] | 356 | 3.04 | 61.33824 | 33.15866 | 37.0199 | 70.92092 | 50.60943 | 70.92092 | 33.15866 | 318.815 | 206.9333 | 188.8772 | 283.1237 | 249.4373 | 318.815 | 188.8772
[29 empty] | 357 | 3.05 | 61.19285 | 33.10713 | 36.93881 | 70.9149 | 50.53842 | 70.9149 | 33.10713 | 319.4269 | 207.2644 | 189.2465 | 283.8328 | 249.9427 | 319.4269 | 189.2465
[29 empty] | 358 | 3.06 | 61.04307 | 33.05875 | 36.8534 | 70.89652 | 50.46293 | 70.89652 | 33.05875 | 320.0374 | 207.595 | 189.6151 | 284.5418 | 250.4473 | 320.0374 | 189.6151
[29 empty] | 359 | 3.07 | 60.89265 | 33.01474 | 36.78472 | 70.88965 | 50.39544 | 70.88965 | 33.01474 | 320.6463 | 207.9251 | 189.9829 | 285.2507 | 250.9513 | 320.6463 | 189.9829
[29 empty] | 360 | 3.08 | 60.75602 | 32.96865 | 36.72523 | 70.8761 | 50.3315 | 70.8761 | 32.96865 | 321.2538 | 208.2548 | 190.3502 | 285.9595 | 251.4546 | 321.2538 | 190.3502
[29 empty] | 361 | 3.09 | 60.6271 | 32.92755 | 36.65869 | 70.81025 | 50.2559 | 70.81025 | 32.92755 | 321.8601 | 208.5841 | 190.7168 | 286.6676 | 251.9571 | 321.8601 | 190.7168
[29 empty] | 362 | 3.1 | 60.64998 | 32.8607 | 36.59961 | 70.72059 | 50.20772 | 70.72059 | 32.8607 | 322.4666 | 208.9127 | 191.0828 | 287.3748 | 252.4592 | 322.4666 | 191.0828
[29 empty] | 363 | 3.11 | 60.61326 | 32.79029 | 36.53549 | 70.63993 | 50.14474 | 70.63993 | 32.79029 | 323.0727 | 209.2406 | 191.4481 | 288.0812 | 252.9607 | 323.0727 | 191.4481
[29 empty] | 364 | 3.12 | 60.24684 | 32.724 | 36.45463 | 70.5682 | 49.99842 | 70.5682 | 32.724 | 323.6752 | 209.5679 | 191.8127 | 288.7868 | 253.4606 | 323.6752 | 191.8127
[29 empty] | 365 | 3.13 | 59.59575 | 32.64254 | 36.36241 | 70.50772 | 49.7771 | 70.50772 | 32.64254 | 324.2712 | 209.8943 | 192.1763 | 289.4919 | 253.9584 | 324.2712 | 192.1763
[29 empty] | 366 | 3.14 | 58.75916 | 32.55868 | 36.26882 | 70.46487 | 49.51288 | 70.46487 | 32.55868 | 324.8588 | 210.2199 | 192.539 | 290.1966 | 254.4535 | 324.8588 | 192.539
[29 empty] | 367 | 3.15 | 57.94099 | 32.48583 | 36.18191 | 70.41642 | 49.25629 | 70.41642 | 32.48583 | 325.4382 | 210.5447 | 192.9008 | 290.9007 | 254.9461 | 325.4382 | 192.9008
[29 empty] | 368 | 3.16 | 57.02655 | 32.40447 | 36.09829 | 70.34747 | 48.96919 | 70.34747 | 32.40447 | 326.0084 | 210.8688 | 193.2618 | 291.6042 | 255.4358 | 326.0084 | 193.2618
[29 empty] | 369 | 3.17 | 56.28434 | 32.32564 | 36.01205 | 70.34992 | 48.74299 | 70.34992 | 32.32564 | 326.5713 | 211.192 | 193.6219 | 292.3077 | 255.9232 | 326.5713 | 193.6219
[29 empty] | 370 | 3.18 | 55.79086 | 32.25277 | 35.93215 | 70.3378 | 48.57839 | 70.3378 | 32.25277 | 327.1292 | 211.5146 | 193.9812 | 293.0111 | 256.409 | 327.1292 | 193.9812
[29 empty] | 371 | 3.19 | 55.73508 | 32.18302 | 35.85026 | 70.01155 | 48.44498 | 70.01155 | 32.18302 | 327.6865 | 211.8364 | 194.3397 | 293.7112 | 256.8935 | 327.6865 | 194.3397
[29 empty] | 372 | 3.2 | 55.60987 | 32.13342 | 35.75815 | 69.47526 | 48.24418 | 69.47526 | 32.13342 | 328.2426 | 212.1577 | 194.6973 | 294.406 | 257.3759 | 328.2426 | 194.6973
[29 empty] | 373 | 3.21 | 55.42603 | 32.08121 | 35.63813 | 68.83263 | 47.9945 | 68.83263 | 32.08121 | 328.7969 | 212.4785 | 195.0537 | 295.0943 | 257.8559 | 328.7969 | 195.0537
[29 empty] | 374 | 3.22 | 55.21828 | 32.02237 | 35.50342 | 68.23194 | 47.744 | 68.23194 | 32.02237 | 329.3491 | 212.7988 | 195.4087 | 295.7766 | 258.3333 | 329.3491 | 195.4087
[29 empty] | 375 | 3.23 | 55.01791 | 31.94669 | 35.34265 | 67.62478 | 47.483 | 67.62478 | 31.94669 | 329.8993 | 213.1182 | 195.7621 | 296.4529 | 258.8081 | 329.8993 | 195.7621
[29 empty] | 376 | 3.24 | 54.83131 | 31.85166 | 35.18555 | 67.19219 | 47.26518 | 67.19219 | 31.85166 | 330.4476 | 213.4367 | 196.114 | 297.1248 | 259.2808 | 330.4476 | 196.114
[29 empty] | 377 | 3.25 | 54.67552 | 31.76383 | 35.04244 | 67.01527 | 47.12427 | 67.01527 | 31.76383 | 330.9943 | 213.7544 | 196.4644 | 297.7949 | 259.752 | 330.9943 | 196.4644
[29 empty] | 378 | 3.26 | 54.55607 | 31.68847 | 34.91644 | 67.25118 | 47.10304 | 67.25118 | 31.68847 | 331.5399 | 214.0713 | 196.8136 | 298.4674 | 260.223 | 331.5399 | 196.8136
[29 empty] | 379 | 3.27 | 54.42706 | 31.63519 | 34.82077 | 67.28409 | 47.04178 | 67.28409 | 31.63519 | 332.0842 | 214.3876 | 197.1618 | 299.1403 | 260.6935 | 332.0842 | 197.1618
[29 empty] | 380 | 3.28 | 54.30463 | 31.61334 | 34.72609 | 67.27907 | 46.98078 | 67.27907 | 31.61334 | 332.6272 | 214.7037 | 197.5091 | 299.8131 | 261.1633 | 332.6272 | 197.5091
[29 empty] | 381 | 3.29 | 54.18454 | 31.60075 | 34.6256 | 67.25419 | 46.91627 | 67.25419 | 31.60075 | 333.1691 | 215.0198 | 197.8553 | 300.4856 | 261.6324 | 333.1691 | 197.8553
[29 empty] | 382 | 3.3 | 54.0628 | 31.57781 | 34.54051 | 67.21006 | 46.84779 | 67.21006 | 31.57781 | 333.7097 | 215.3355 | 198.2007 | 301.1577 | 262.1009 | 333.7097 | 198.2007
[29 empty] | 383 | 3.31 | 53.945 | 31.54538 | 34.467 | 67.16033 | 46.77942 | 67.16033 | 31.54538 | 334.2491 | 215.651 | 198.5454 | 301.8293 | 262.5687 | 334.2491 | 198.5454
[29 empty] | 384 | 3.32 | 53.81698 | 31.51498 | 34.40814 | 67.11218 | 46.71307 | 67.11218 | 31.51498 | 334.7873 | 215.9661 | 198.8895 | 302.5004 | 263.0358 | 334.7873 | 198.8895
[29 empty] | 385 | 3.33 | 53.67728 | 31.47457 | 34.36793 | 67.08027 | 46.65001 | 67.08027 | 31.47457 | 335.3241 | 216.2809 | 199.2332 | 303.1712 | 263.5023 | 335.3241 | 199.2332
[29 empty] | 386 | 3.34 | 53.54988 | 31.44341 | 34.34542 | 67.04961 | 46.59708 | 67.04961 | 31.44341 | 335.8596 | 216.5953 | 199.5766 | 303.8417 | 263.9683 | 335.8596 | 199.5766
[29 empty] | 387 | 3.35 | 53.42921 | 31.41521 | 34.33051 | 67.02608 | 46.55025 | 67.02608 | 31.41521 | 336.3939 | 216.9095 | 199.9199 | 304.512 | 264.4338 | 336.3939 | 199.9199
[29 empty] | 388 | 3.36 | 53.32311 | 31.38859 | 34.28891 | 66.95801 | 46.48965 | 66.95801 | 31.38859 | 336.9271 | 217.2234 | 200.2628 | 305.1816 | 264.8987 | 336.9271 | 200.2628
[29 empty] | 389 | 3.37 | 53.21815 | 31.362 | 34.235 | 66.82021 | 46.40884 | 66.82021 | 31.362 | 337.4593 | 217.537 | 200.6051 | 305.8498 | 265.3628 | 337.4593 | 200.6051
[29 empty] | 390 | 3.38 | 53.13791 | 31.34591 | 34.17406 | 66.64351 | 46.32535 | 66.64351 | 31.34591 | 337.9907 | 217.8504 | 200.9469 | 306.5162 | 265.826 | 337.9907 | 200.9469
[29 empty] | 391 | 3.39 | 53.07158 | 31.32786 | 34.08991 | 66.4844 | 46.24344 | 66.4844 | 31.32786 | 338.5214 | 218.1637 | 201.2878 | 307.1811 | 266.2885 | 338.5214 | 201.2878
[29 empty] | 392 | 3.4 | 53.00162 | 31.31852 | 33.99344 | 66.35363 | 46.1668 | 66.35363 | 31.31852 | 339.0514 | 218.4769 | 201.6277 | 307.8446 | 266.7502 | 339.0514 | 201.6277
[29 empty] | 393 | 3.41 | 52.93526 | 31.29266 | 33.88913 | 66.28582 | 46.10072 | 66.28582 | 31.29266 | 339.5807 | 218.7898 | 201.9666 | 308.5075 | 267.2112 | 339.5807 | 201.9666
[29 empty] | 394 | 3.42 | 52.8856 | 31.25036 | 33.79803 | 66.2574 | 46.04785 | 66.2574 | 31.25036 | 340.1096 | 219.1023 | 202.3046 | 309.17 | 267.6716 | 340.1096 | 202.3046
[29 empty] | 395 | 3.43 | 52.84327 | 31.19465 | 33.72462 | 66.27821 | 46.01019 | 66.27821 | 31.19465 | 340.638 | 219.4143 | 202.6418 | 309.8328 | 268.1317 | 340.638 | 202.6418
[29 empty] | 396 | 3.44 | 52.79964 | 31.14487 | 33.6685 | 66.24971 | 45.96568 | 66.24971 | 31.14487 | 341.166 | 219.7257 | 202.9785 | 310.4953 | 268.5914 | 341.166 | 202.9785
[29 empty] | 397 | 3.45 | 52.74562 | 31.10477 | 33.63859 | 66.18573 | 45.91868 | 66.18573 | 31.10477 | 341.6935 | 220.0368 | 203.3149 | 311.1572 | 269.0506 | 341.6935 | 203.3149
[29 empty] | 398 | 3.46 | 52.67619 | 31.06601 | 33.60137 | 66.09685 | 45.8601 | 66.09685 | 31.06601 | 342.2202 | 220.3474 | 203.6509 | 311.8181 | 269.5092 | 342.2202 | 203.6509
[29 empty] | 399 | 3.47 | 52.60157 | 31.03903 | 33.54688 | 66.0155 | 45.80074 | 66.0155 | 31.03903 | 342.7463 | 220.6578 | 203.9864 | 312.4783 | 269.9672 | 342.7463 | 203.9864
[29 empty] | 400 | 3.48 | 52.52338 | 31.01656 | 33.50253 | 65.96058 | 45.75076 | 65.96058 | 31.01656 | 343.2715 | 220.968 | 204.3214 | 313.1379 | 270.4247 | 343.2715 | 204.3214
[29 empty] | 401 | 3.49 | 52.42275 | 30.99035 | 33.42877 | 65.91428 | 45.68904 | 65.91428 | 30.99035 | 343.7957 | 221.2779 | 204.6557 | 313.797 | 270.8816 | 343.7957 | 204.6557
[29 empty] | 402 | 3.5 | 52.32121 | 30.95434 | 33.34401 | 65.88135 | 45.62523 | 65.88135 | 30.95434 | 344.3189 | 221.5874 | 204.9891 | 314.4559 | 271.3378 | 344.3189 | 204.9891
[29 empty] | 403 | 3.51 | 52.22477 | 30.92921 | 33.26839 | 65.89826 | 45.58016 | 65.89826 | 30.92921 | 344.8412 | 221.8967 | 205.3218 | 315.1148 | 271.7936 | 344.8412 | 205.3218
[29 empty] | 404 | 3.52 | 52.12782 | 30.91552 | 33.19905 | 65.88161 | 45.531 | 65.88161 | 30.91552 | 345.3625 | 222.2059 | 205.6538 | 315.7736 | 272.249 | 345.3625 | 205.6538
[29 empty] | 405 | 3.53 | 52.04292 | 30.89821 | 33.13886 | 65.8423 | 45.48058 | 65.8423 | 30.89821 | 345.8829 | 222.5149 | 205.9852 | 316.4321 | 272.7038 | 345.8829 | 205.9852
[29 empty] | 406 | 3.54 | 51.95163 | 30.87512 | 33.0719 | 65.76132 | 45.41499 | 65.76132 | 30.87512 | 346.4024 | 222.8236 | 206.3159 | 317.0897 | 273.1579 | 346.4024 | 206.3159
[29 empty] | 407 | 3.55 | 51.86472 | 30.85915 | 33.01068 | 65.6328 | 45.34184 | 65.6328 | 30.85915 | 346.9211 | 223.1322 | 206.646 | 317.746 | 273.6113 | 346.9211 | 206.646
[29 empty] | 408 | 3.56 | 51.7784 | 30.81639 | 32.95352 | 65.49885 | 45.26179 | 65.49885 | 30.81639 | 347.4388 | 223.4404 | 206.9756 | 318.401 | 274.0639 | 347.4388 | 206.9756
[29 empty] | 409 | 3.57 | 51.68499 | 30.77702 | 32.89107 | 65.36259 | 45.17891 | 65.36259 | 30.77702 | 347.9557 | 223.7481 | 207.3045 | 319.0546 | 274.5157 | 347.9557 | 207.3045
[29 empty] | 410 | 3.58 | 51.60506 | 30.74971 | 32.83817 | 65.25513 | 45.11202 | 65.25513 | 30.74971 | 348.4717 | 224.0556 | 207.6329 | 319.7072 | 274.9669 | 348.4717 | 207.6329
[29 empty] | 411 | 3.59 | 51.52414 | 30.71989 | 32.80353 | 65.19549 | 45.06076 | 65.19549 | 30.71989 | 348.987 | 224.3628 | 207.9609 | 320.3591 | 275.4175 | 348.987 | 207.9609
[29 empty] | 412 | 3.6 | 51.46642 | 30.68762 | 32.76959 | 65.12725 | 45.01272 | 65.12725 | 30.68762 | 349.5016 | 224.6697 | 208.2886 | 321.0104 | 275.8676 | 349.5016 | 208.2886
[29 empty] | 413 | 3.61 | 51.4166 | 30.6546 | 33.26834 | 65.07738 | 45.10423 | 65.07738 | 30.6546 | 350.0158 | 224.9763 | 208.6213 | 321.6612 | 276.3186 | 350.0158 | 208.6213
[29 empty] | 414 | 3.62 | 51.35021 | 30.62428 | 33.05219 | 65.01609 | 45.01069 | 65.01609 | 30.62428 | 350.5293 | 225.2825 | 208.9518 | 322.3113 | 276.7687 | 350.5293 | 208.9518
[29 empty] | 415 | 3.63 | 51.2834 | 30.60248 | 32.40726 | 64.89133 | 44.79612 | 64.89133 | 30.60248 | 351.0421 | 225.5885 | 209.2759 | 322.9603 | 277.2167 | 351.0421 | 209.2759
[29 empty] | 416 | 3.64 | 51.20925 | 30.57763 | 31.34405 | 64.73499 | 44.46648 | 64.73499 | 30.57763 | 351.5542 | 225.8943 | 209.5893 | 323.6076 | 277.6614 | 351.5542 | 209.5893
[29 empty] | 417 | 3.65 | 51.13218 | 30.56958 | 30.10144 | 64.54371 | 44.08673 | 64.54371 | 30.10144 | 352.0656 | 226.2 | 209.8903 | 324.253 | 278.1022 | 352.0656 | 209.8903
[29 empty] | 418 | 3.66 | 51.06112 | 30.5719 | 29.19009 | 64.34614 | 43.79231 | 64.34614 | 29.19009 | 352.5762 | 226.5057 | 210.1822 | 324.8965 | 278.5402 | 352.5762 | 210.1822
[29 empty] | 419 | 3.67 | 50.98573 | 30.56823 | 28.63482 | 64.17361 | 43.5906 | 64.17361 | 28.63482 | 353.086 | 226.8114 | 210.4686 | 325.5382 | 278.9761 | 353.086 | 210.4686
[29 empty] | 420 | 3.68 | 50.90889 | 30.55806 | 27.4137 | 64.00679 | 43.22186 | 64.00679 | 27.4137 | 353.5951 | 227.117 | 210.7427 | 326.1783 | 279.4083 | 353.5951 | 210.7427
[29 empty] | 421 | 3.69 | 50.82003 | 30.54162 | 27.16768 | 63.89763 | 43.10674 | 63.89763 | 27.16768 | 354.1033 | 227.4224 | 211.0144 | 326.8173 | 279.8393 | 354.1033 | 211.0144
[29 empty] | 422 | 3.7 | 50.72441 | 30.52909 | 28.0225 | 63.82053 | 43.27413 | 63.82053 | 28.0225 | 354.6106 | 227.7277 | 211.2946 | 327.4555 | 280.2721 | 354.6106 | 211.2946
[29 empty] | 423 | 3.71 | 50.63331 | 30.52213 | 28.10073 | 63.76371 | 43.25497 | 63.76371 | 28.10073 | 355.1169 | 228.0329 | 211.5756 | 328.0931 | 280.7046 | 355.1169 | 211.5756
[29 empty] | 424 | 3.72 | 50.5266 | 30.52967 | 28.07796 | 63.7018 | 43.20901 | 63.7018 | 28.07796 | 355.6222 | 228.3382 | 211.8564 | 328.7301 | 281.1367 | 355.6222 | 211.8564
[29 empty] | 425 | 3.73 | 50.42674 | 30.53786 | 28.08424 | 63.63235 | 43.1703 | 63.63235 | 28.08424 | 356.1264 | 228.6436 | 212.1372 | 329.3665 | 281.5684 | 356.1264 | 212.1372
[29 empty] | 426 | 3.74 | 50.3429 | 30.54427 | 28.11102 | 63.59666 | 43.14871 | 63.59666 | 28.11102 | 356.6299 | 228.949 | 212.4184 | 330.0024 | 281.9999 | 356.6299 | 212.4184
[29 empty] | 427 | 3.75 | 50.25215 | 30.53895 | 28.10128 | 63.58635 | 43.11968 | 63.58635 | 28.10128 | 357.1324 | 229.2544 | 212.6994 | 330.6383 | 282.4311 | 357.1324 | 212.6994
[29 empty] | 428 | 3.76 | 50.15592 | 30.51909 | 28.08265 | 63.55495 | 43.07815 | 63.55495 | 28.08265 | 357.6339 | 229.5596 | 212.9802 | 331.2738 | 282.8619 | 357.6339 | 212.9802
[29 empty] | 429 | 3.77 | 50.06175 | 30.48494 | 28.07076 | 63.51441 | 43.03296 | 63.51441 | 28.07076 | 358.1346 | 229.8645 | 213.2609 | 331.909 | 283.2922 | 358.1346 | 213.2609
[29 empty] | 430 | 3.78 | 49.97119 | 30.46077 | 28.05967 | 63.45814 | 42.98744 | 63.45814 | 28.05967 | 358.6343 | 230.1691 | 213.5415 | 332.5436 | 283.7221 | 358.6343 | 213.5415
[29 empty] | 431 | 3.79 | 49.87096 | 30.44651 | 28.06127 | 63.37292 | 42.93792 | 63.37292 | 28.06127 | 359.133 | 230.4735 | 213.8221 | 333.1773 | 284.1515 | 359.133 | 213.8221
[29 empty] | 432 | 3.8 | 49.76496 | 30.43813 | 28.06565 | 63.26414 | 42.88322 | 63.26414 | 28.06565 | 359.6306 | 230.7779 | 214.1028 | 333.8099 | 284.5803 | 359.6306 | 214.1028
[29 empty] | 433 | 3.81 | 49.66869 | 30.43498 | 28.0667 | 63.15264 | 42.83075 | 63.15264 | 28.0667 | 360.1273 | 231.0823 | 214.3834 | 334.4415 | 285.0086 | 360.1273 | 214.3834
[29 empty] | 434 | 3.82 | 49.58417 | 30.42695 | 28.09213 | 63.0556 | 42.78971 | 63.0556 | 28.09213 | 360.6232 | 231.3865 | 214.6644 | 335.072 | 285.4365 | 360.6232 | 214.6644
[29 empty] | 435 | 3.83 | 49.50781 | 30.39225 | 28.06811 | 62.9675 | 42.73392 | 62.9675 | 28.06811 | 361.1182 | 231.6905 | 214.945 | 335.7017 | 285.8639 | 361.1182 | 214.945
[29 empty] | 436 | 3.84 | 49.44653 | 30.35294 | 28.01837 | 62.90037 | 42.67955 | 62.90037 | 28.01837 | 361.6127 | 231.994 | 215.2252 | 336.3307 | 286.2907 | 361.6127 | 215.2252
[29 empty] | 437 | 3.85 | 49.3838 | 30.32037 | 27.96139 | 62.83362 | 42.62479 | 62.83362 | 27.96139 | 362.1065 | 232.2972 | 215.5048 | 336.959 | 286.7169 | 362.1065 | 215.5048
[29 empty] | 438 | 3.86 | 49.33031 | 30.30223 | 27.88605 | 62.7727 | 42.57282 | 62.7727 | 27.88605 | 362.5998 | 232.6002 | 215.7837 | 337.5868 | 287.1426 | 362.5998 | 215.7837
[29 empty] | 439 | 3.87 | 49.27897 | 30.2861 | 27.80141 | 62.69962 | 42.51653 | 62.69962 | 27.80141 | 363.0926 | 232.9031 | 216.0617 | 338.2138 | 287.5678 | 363.0926 | 216.0617
[29 empty] | 440 | 3.88 | 49.21664 | 30.2656 | 27.715 | 62.64474 | 42.46049 | 62.64474 | 27.715 | 363.5848 | 233.2057 | 216.3389 | 338.8402 | 287.9924 | 363.5848 | 216.3389
[29 empty] | 441 | 3.89 | 49.15557 | 30.26208 | 27.64513 | 62.5841 | 42.41172 | 62.5841 | 27.64513 | 364.0764 | 233.5083 | 216.6153 | 339.4661 | 288.4165 | 364.0764 | 216.6153
[29 empty] | 442 | 3.9 | 49.22701 | 30.24304 | 27.59838 | 62.52647 | 42.39872 | 62.52647 | 27.59838 | 364.5686 | 233.8108 | 216.8913 | 340.0913 | 288.8405 | 364.5686 | 216.8913
[29 empty] | 443 | 3.91 | 49.19288 | 30.19799 | 27.55027 | 62.47286 | 42.3535 | 62.47286 | 27.55027 | 365.0606 | 234.1128 | 217.1668 | 340.716 | 289.264 | 365.0606 | 217.1668
[29 empty] | 444 | 3.92 | 48.91788 | 30.15525 | 27.49859 | 62.4385 | 42.25256 | 62.4385 | 27.49859 | 365.5497 | 234.4143 | 217.4418 | 341.3404 | 289.6866 | 365.5497 | 217.4418
[29 empty] | 445 | 3.93 | 48.45055 | 30.09638 | 27.45906 | 62.38813 | 42.09853 | 62.38813 | 27.45906 | 366.0342 | 234.7153 | 217.7164 | 341.9643 | 290.1075 | 366.0342 | 217.7164
[29 empty] | 446 | 3.94 | 47.92503 | 30.03443 | 27.42534 | 62.3353 | 41.93002 | 62.3353 | 27.42534 | 366.5135 | 235.0156 | 217.9906 | 342.5877 | 290.5268 | 366.5135 | 217.9906
[29 empty] | 447 | 3.95 | 47.42455 | 29.96483 | 27.36357 | 62.32382 | 41.76919 | 62.32382 | 27.36357 | 366.9877 | 235.3153 | 218.2643 | 343.2109 | 290.9445 | 366.9877 | 218.2643
[29 empty] | 448 | 3.96 | 46.96449 | 29.89577 | 27.30359 | 62.32213 | 41.6215 | 62.32213 | 27.30359 | 367.4574 | 235.6142 | 218.5373 | 343.8341 | 291.3608 | 367.4574 | 218.5373
[29 empty] | 449 | 3.97 | 46.67207 | 29.84401 | 27.25201 | 62.28862 | 41.51418 | 62.28862 | 27.25201 | 367.9241 | 235.9127 | 218.8098 | 344.457 | 291.7759 | 367.9241 | 218.8098
[29 empty] | 450 | 3.98 | 46.62229 | 29.80379 | 27.19902 | 62.24037 | 41.46637 | 62.24037 | 27.19902 | 368.3903 | 236.2107 | 219.0818 | 345.0794 | 292.1906 | 368.3903 | 219.0818
[29 empty] | 451 | 3.99 | 46.83801 | 29.76018 | 27.14765 | 62.19065 | 41.48412 | 62.19065 | 27.14765 | 368.8587 | 236.5083 | 219.3533 | 345.7013 | 292.6054 | 368.8587 | 219.3533
[29 empty] | 452 | 4 | 46.85385 | 29.70432 | 27.09724 | 62.14101 | 41.44911 | 62.14101 | 27.09724 | 181.4433 | 117.691 | 110.9643 | 97.13728 | 126.809 | 181.4433 | 97.13728

## plt2
| Comp | [6 empty] | Comp @70 kg
| Compressive strength, [MPa] | [13 empty] | 3
70_N_28
9
[15 empty] | 70_E_28 |  | FLX stf | 1027.438 | 1035.459 | 991.7674 | #VALUE! | 0 | 0 | 0 | 0 | 0 | 0 | 0 | 0
[15 empty] | 6 |  | LOP x | 12 | 14 | 16 | #VALUE! | 0.1 | 102.7438 | 0.1 | 103.5459 | 0.1 | 99.17674 | 0.1 | #VALUE!
|  |  | ref | 2 | #N/A | [9 empty] | 70_S_28 |  | LOP y | 12.00034 | 14.09482 | 15.51863 | #VALUE! | 12 | 12.00034 | 14 | 14.09482 | 16 | 15.51863 | #VALUE! | #VALUE!
| 70 |  | 1 |  | 7 |  | 28 | [7 empty] | rf | 3-POINT BENDING TEST | [17 empty] | DOUBLE PUNCH TEST
| N | 21 | #N/A | 12 | #N/A | 3 | #N/A | [7 empty] | #N/A |  |  | 3 | 9 | 6 | rf | 3 |  | 9 |  | 6 |  | rf |  | 3 | 9 | 6 | rf |  |  | 3 | 9 | 6 | rf | 3 |  | 9 |  | 6 |  | rf |  | 3 | 9 | 6 | rf
| S | 24 | #N/A | 15 | #N/A | 6 | #N/A | [10 empty] | AVG | AVG | AVG | AVG | max | min | max | min | max | min | max | min | _e | _e | _e | _e |  |  | AVG | AVG | AVG | AVG | max | min | max | min | max | min | max | min | _e | _e | _e | _e
| E | 27 | #N/A | 18 | #N/A | 9 | #N/A | [8 empty] | rf | x | 3AVG | 9AVG | 6AVG | rfAVG | 3max | 3min | 9max | 9min | 6max | 6min | rfmax | rfmin | 70_N_28 | 70_E_28 | 70_S_28 | #N/A | rf | x | 3AVG | 9AVG | 6AVG | rfAVG | 3max | 3min | 9max | 9min | 6max | 6min | rfmax | rfmin | 70_N_28 | 70_E_28 | 70_S_28 | #N/A
[9 empty] | 1 |  | 7 |  | 28 |  |  | 1 | 0 | 0.1151412 | 0.06462321 | 0.03380115 | #N/A | 0.2365328 | 0 | 0.1523549 | 0 | 0.1014035 | 0 | #N/A | #N/A | 0 | 0 | 0 | 0 | 1 | -0.5 | 34.46682 | 27.38629 | 58.8863 | #N/A | 43.98671 | 18.39866 | 65.81746 | 9.31515 | 99.72668 | 30.19281 | #N/A | #N/A | 0 | 0 | 0 | 0
[16 empty] | 2 | 0.001 | 1.082814 | 1.024678 | 0.8963658 | #N/A | 1.253949 | 0.9806074 | 1.130181 | 0.8986893 | 1.105556 | 0.7352903 | #N/A | #N/A | 0.001082814 | 0.001024678 | 0.0008963658 | #N/A | 2 | -0.49 | 37.25487 | 30.23847 | 61.96588 | #N/A | 46.84568 | 20.60882 | 69.13437 | 11.92874 | 102.6575 | 33.03692 | #N/A | #N/A | 0 | 0 | 0 | 0
[16 empty] | 3 | 0.002 | 2.10287 | 2.050972 | 1.927649 | #N/A | 2.269044 | 2.014931 | 2.138405 | 1.997711 | 2.091382 | 1.750112 | #N/A | #N/A | 0.003185684 | 0.00307565 | 0.002824014 | #N/A | 3 | -0.48 | 40.13822 | 33.17653 | 65.09638 | #N/A | 49.71127 | 22.97604 | 72.50782 | 14.32128 | 105.5754 | 35.95551 | #N/A | #N/A | 0 | 0 | 0 | 0
[16 empty] | 4 | 0.003 | 3.14936 | 3.095328 | 2.952989 | #N/A | 3.278628 | 3.042577 | 3.172156 | 3.033364 | 3.064314 | 2.790084 | #N/A | #N/A | 0.006335043 | 0.006170978 | 0.005777004 | #N/A | 4 | -0.47 | 43.12385 | 36.16465 | 68.27457 | #N/A | 52.62009 | 25.50404 | 75.88464 | 16.56086 | 108.4992 | 38.97145 | #N/A | #N/A | 0 | 0 | 0 | 0
| Compressive strength, [MPa] | [6 empty] | N | N | N | N | N | N |  |  | 5 | 0.004 | 4.205265 | 4.153198 | 3.965956 | #N/A | 4.285347 | 4.081535 | 4.225078 | 4.077692 | 4.04706 | 3.835669 | #N/A | #N/A | 0.01054031 | 0.01032418 | 0.009742959 | #N/A | 5 | -0.46 | 46.20035 | 39.01113 | 71.47016 | #N/A | 55.54442 | 28.18976 | 79.23761 | 17.95857 | 111.3634 | 42.07611 | #N/A | #N/A | 0 | 0 | 0 | 0
[9 empty] | Comp N curing | [6 empty] | 6 | 0.005 | 5.259529 | 5.209569 | 4.960722 | #N/A | 5.328494 | 5.138795 | 5.297793 | 5.117435 | 5.070339 | 4.879891 | #N/A | #N/A | 0.01579984 | 0.01553375 | 0.01470368 | #N/A | 6 | -0.45 | 49.3485 | 42.01735 | 74.67313 | #N/A | 58.79657 | 31.01636 | 82.57428 | 19.79746 | 114.1818 | 45.2424 | #N/A | #N/A | 0 | 0 | 0 | 0
[16 empty] | 7 | 0.006 | 6.310819 | 6.26153 | 5.939698 | #N/A | 6.397304 | 6.216982 | 6.366705 | 6.145631 | 6.088032 | 5.817435 | #N/A | #N/A | 0.02211066 | 0.02179528 | 0.02064338 | #N/A | 7 | -0.44 | 52.55898 | 45.11544 | 77.87721 | #N/A | 62.47632 | 33.93695 | 85.86646 | 21.79571 | 116.9459 | 48.43254 | #N/A | #N/A | 0 | 0 | 0 | 0
[16 empty] | 8 | 0.007 | 7.339749 | 7.30624 | 6.918115 | #N/A | 7.41973 | 7.284057 | 7.441921 | 7.153471 | 7.142659 | 6.68412 | #N/A | #N/A | 0.02945041 | 0.02910152 | 0.02756149 | #N/A | 8 | -0.43 | 55.85513 | 48.30711 | 81.07727 | #N/A | 66.25858 | 36.96534 | 89.0928 | 23.97312 | 119.6555 | 51.6378 | #N/A | #N/A | 0 | 0 | 0 | 0
[16 empty] | 9 | 0.008 | 8.345463 | 8.328787 | 7.921058 | #N/A | 8.449494 | 8.268233 | 8.491134 | 8.140837 | 8.23034 | 7.572154 | #N/A | #N/A | 0.03779587 | 0.0374303 | 0.03548255 | #N/A | 9 | -0.42 | 59.21802 | 51.59203 | 84.28655 | #N/A | 70.12692 | 40.08881 | 92.2828 | 26.33924 | 122.3459 | 54.82946 | #N/A | #N/A | 0 | 0 | 0 | 0
[16 empty] | 10 | 0.009 | 9.321478 | 9.342571 | 8.928471 | #N/A | 9.468431 | 9.223357 | 9.535284 | 9.117157 | 9.303138 | 8.481356 | #N/A | #N/A | 0.04711735 | 0.04677287 | 0.04441102 | #N/A | 10 | -0.41 | 62.65618 | 54.92966 | 87.51188 | #N/A | 73.99112 | 43.36688 | 95.43187 | 28.7375 | 125.0349 | 58.03537 | #N/A | #N/A | 0 | 0 | 0 | 0
[16 empty] | 11 | 0.01 | 10.27438 | 10.35459 | 9.917674 | #N/A | 10.46452 | 10.11605 | 10.57272 | 10.11088 | 10.32108 | 9.402637 | #N/A | #N/A | 0.05739173 | 0.05712746 | 0.0543287 | #N/A | 11 | -0.4 | 66.13675 | 58.34601 | 90.73639 | #N/A | 77.84053 | 46.73362 | 98.53912 | 31.22571 | 127.7081 | 61.26069 | #N/A | #N/A | 0 | 0 | 0 | 0
[16 empty] | 12 | 0.011 | 11.18079 | 11.35924 | 10.88467 | #N/A | 11.42546 | 10.95355 | 11.59817 | 11.1087 | 11.29016 | 10.34009 | #N/A | #N/A | 0.06857251 | 0.0684867 | 0.06521337 | #N/A | 12 | -0.39 | 69.65017 | 61.85262 | 93.96389 | #N/A | 81.70064 | 50.20578 | 101.6456 | 33.83657 | 130.3547 | 64.54044 | #N/A | #N/A | 0 | 0 | 0 | 0
|  |  | ref | 21 | 43.41141 | [10 empty] | 13 | 0.012 | 12.00034 | 12.33203 | 11.82281 | #N/A | 12.32902 | 11.71522 | 12.60486 | 12.05454 | 12.19796 | 11.26922 | #N/A | #N/A | 0.08057286 | 0.08081874 | 0.07703617 | #N/A | 13 | -0.38 | 73.20038 | 65.41138 | 97.19904 | #N/A | 85.64017 | 53.72301 | 104.7119 | 36.59604 | 132.9869 | 67.90307 | #N/A | #N/A | 0 | 0 | 0 | 0
| N |  | 1 |  | 7 |  | 28 | [8 empty] | 14 | 0.013 | 12.73415 | 13.25058 | 12.72052 | #N/A | 13.14122 | 12.46768 | 13.59754 | 12.91576 | 13.02322 | 12.15855 | #N/A | #N/A | 0.09330701 | 0.09406932 | 0.0897567 | #N/A | 14 | -0.37 | 76.74358 | 69.00663 | 100.4408 | #N/A | 89.47658 | 57.25881 | 107.7347 | 39.4906 | 135.608 | 71.30992 | #N/A | #N/A | 0 | 0 | 0 | 0
| 0 | 19 | 78.23% | 10 | 154.2% | 1 | 169.4% | [8 empty] | 15 | 0.014 | 13.39979 | 14.09482 | 13.5927 | #N/A | 13.84649 | 13.10669 | 14.53762 | 13.66209 | 13.94583 | 13.00293 | #N/A | #N/A | 0.1067068 | 0.1081641 | 0.1033494 | #N/A | 15 | -0.36 | 80.28921 | 72.67453 | 103.7009 | #N/A | 93.19313 | 60.8864 | 110.71 | 42.47558 | 138.2131 | 74.78576 | #N/A | #N/A | 0 | 0 | 0 | 0
| 35 | 20 | 93.87% | 11 | 155.5% | 2 | 173.9% | [8 empty] | 16 | 0.015 | 13.99324 | 14.84483 | 14.73511 | #N/A | 14.49351 | 13.51838 | 15.35818 | 14.31586 | 15.56705 | 13.80561 | #N/A | #N/A | 0.1207 | 0.123009 | 0.1180845 | #N/A | 16 | -0.35 | 83.84473 | 76.41987 | 106.9546 | #N/A | 96.83904 | 64.54259 | 113.6426 | 45.52351 | 140.7968 | 78.29688 | #N/A | #N/A | 0 | 0 | 0 | 0
| 70 | 21 | 100% | 12 | 160.7% | 3 | 179.3% | [8 empty] | 17 | 0.016 | 14.45534 | 15.42958 | 15.51863 | #N/A | 15.06515 | 13.73792 | 16.01368 | 14.8428 | 16.39703 | 14.5235 | #N/A | #N/A | 0.1351554 | 0.1384385 | 0.1336031 | #N/A | 17 | -0.34 | 87.38924 | 80.21339 | 110.1972 | #N/A | 100.4646 | 68.25274 | 116.5475 | 48.64488 | 143.3658 | 81.83272 | #N/A | #N/A | 0 | 0 | 0 | 0
[9 empty] | 1 |  | 7 |  | 28 |  |  | 18 | 0.017 | 14.84832 | 15.82785 | 16.15389 | #N/A | 15.46382 | 14.08797 | 16.56034 | 15.16325 | 17.19362 | 15.1558 | #N/A | #N/A | 0.1500037 | 0.1542664 | 0.149757 | #N/A | 18 | -0.33 | 90.88873 | 84.0168 | 113.4104 | #N/A | 104.0433 | 71.95668 | 119.4398 | 51.85892 | 145.8584 | 85.39063 | #N/A | #N/A | 0 | 0 | 0 | 0
[16 empty] | 19 | 0.018 | 15.18097 | 16.15928 | 16.58756 | #N/A | 15.75165 | 14.4888 | 16.90752 | 15.47352 | 17.89305 | 15.74316 | #N/A | #N/A | 0.1651847 | 0.1704257 | 0.1663446 | #N/A | 19 | -0.32 | 94.34544 | 87.85839 | 116.6085 | #N/A | 107.5482 | 75.63296 | 122.3017 | 55.22975 | 148.2876 | 89.00484 | #N/A | #N/A | 0 | 0 | 0 | 0
[16 empty] | 20 | 0.019 | 15.56864 | 16.46815 | 17.02458 | #N/A | 16.26229 | 14.81338 | 16.97194 | 15.92334 | 18.46569 | 16.3441 | #N/A | #N/A | 0.1807533 | 0.1868938 | 0.1833692 | #N/A | 20 | -0.31 | 97.80459 | 91.74399 | 119.7898 | #N/A | 111.0484 | 79.31213 | 125.1411 | 58.79153 | 150.6356 | 92.64402 | #N/A | #N/A | 0 | 0 | 0 | 0
[16 empty] | 21 | 0.02 | 15.97246 | 16.71312 | 17.50909 | #N/A | 16.7178 | 15.09867 | 17.1807 | 16.31739 | 18.95031 | 16.9068 | #N/A | #N/A | 0.1967258 | 0.203607 | 0.2008783 | #N/A | 21 | -0.3 | 101.3112 | 95.63895 | 122.9451 | #N/A | 114.5751 | 83.04722 | 127.934 | 62.57539 | 152.917 | 96.3294 | #N/A | #N/A | 0 | 0 | 0 | 0
| Compressive strength, [MPa] | [6 empty] | Comp 1 days | [7 empty] | 22 | 0.021 | 16.29498 | 17.06575 | 17.90994 | #N/A | 17.07463 | 15.43128 | 17.47935 | 16.72303 | 19.37805 | 17.35333 | #N/A | #N/A | 0.2130208 | 0.2206727 | 0.2187882 | #N/A | 22 | -0.29 | 104.8392 | 99.56712 | 126.0731 | #N/A | 118.1191 | 86.83757 | 130.6924 | 66.65671 | 155.1238 | 100.0335 | #N/A | #N/A | 0 | 0 | 0 | 0
[16 empty] | 23 | 0.022 | 16.51744 | 17.38662 | 18.23097 | #N/A | 17.28202 | 15.65908 | 17.72383 | 17.08328 | 19.81701 | 17.52373 | #N/A | #N/A | 0.2295382 | 0.2380593 | 0.2370192 | #N/A | 23 | -0.28 | 108.3325 | 103.5537 | 129.1692 | #N/A | 121.5732 | 90.6363 | 133.4024 | 71.03928 | 157.2621 | 103.7104 | #N/A | #N/A | 0 | 0 | 0 | 0
[16 empty] | 24 | 0.023 | 16.72382 | 17.64927 | 18.58748 | #N/A | 17.47537 | 15.82888 | 18.00581 | 17.21497 | 20.33101 | 17.66404 | #N/A | #N/A | 0.246262 | 0.2557086 | 0.2556066 | #N/A | 24 | -0.27 | 111.7704 | 107.6032 | 132.232 | #N/A | 124.9037 | 94.39763 | 136.087 | 75.60717 | 159.3609 | 107.3843 | #N/A | #N/A | 0 | 0 | 0 | 0
[16 empty] | 25 | 0.024 | 16.96777 | 17.87036 | 18.85227 | #N/A | 17.80747 | 16.12595 | 18.33077 | 17.1786 | 20.69956 | 18.06614 | #N/A | #N/A | 0.2632298 | 0.273579 | 0.2744589 | #N/A | 25 | -0.26 | 115.1684 | 111.6419 | 135.2746 | #N/A | 128.1454 | 98.15106 | 138.7448 | 80.17013 | 161.436 | 111.0631 | #N/A | #N/A | 0 | 0 | 0 | 0
[16 empty] | 26 | 0.025 | 17.18536 | 18.17599 | 19.04678 | #N/A | 18.16649 | 16.41439 | 18.71555 | 17.55497 | 20.8221 | 18.32776 | #N/A | #N/A | 0.2804152 | 0.2917549 | 0.2935057 | #N/A | 26 | -0.25 | 118.5572 | 115.6726 | 138.2999 | #N/A | 131.3679 | 101.9304 | 141.3637 | 84.72141 | 163.4787 | 114.781 | #N/A | #N/A | 0 | 0 | 0 | 0
[16 empty] | 27 | 0.026 | 17.4438 | 18.45163 | 19.30774 | #N/A | 18.47783 | 16.66237 | 19.03379 | 17.87375 | 21.10704 | 18.38701 | #N/A | #N/A | 0.297859 | 0.3102066 | 0.3128134 | #N/A | 27 | -0.24 | 121.9407 | 119.7072 | 141.3162 | #N/A | 134.6093 | 105.7146 | 143.9459 | 89.37487 | 165.5115 | 118.5516 | #N/A | #N/A | 0 | 0 | 0 | 0
[16 empty] | 28 | 0.027 | 17.68905 | 18.64547 | 19.53541 | #N/A | 18.78567 | 16.94938 | 19.27496 | 18.00454 | 21.55275 | 18.26969 | #N/A | #N/A | 0.315548 | 0.328852 | 0.3323488 | #N/A | 28 | -0.23 | 125.337 | 123.7202 | 144.3076 | #N/A | 137.8406 | 109.5592 | 146.4896 | 94.1977 | 167.5594 | 122.2991 | #N/A | #N/A | 0 | 0 | 0 | 0
|  |  | ref | 1 | #N/A | [10 empty] | 29 | 0.028 | 17.87135 | 18.77713 | 19.6592 | #N/A | 19.11452 | 17.19061 | 19.51864 | 18.10633 | 21.90399 | 18.15897 | #N/A | #N/A | 0.3334194 | 0.3476292 | 0.352008 | #N/A | 29 | -0.22 | 128.7332 | 127.6615 | 147.2741 | #N/A | 141.091 | 113.4106 | 148.988 | 99.13416 | 169.5985 | 126.0531 | #N/A | #N/A | 0 | 0 | 0 | 0
| 1 |  | 0 |  | 35 |  | 70 | [8 empty] | 30 | 0.029 | 17.97513 | 18.91176 | 19.74801 | #N/A | 19.39847 | 17.37616 | 19.80102 | 18.3589 | 22.28254 | 18.04145 | #N/A | #N/A | 0.3513945 | 0.3665409 | 0.3717561 | #N/A | 30 | -0.21 | 132.1339 | 131.5268 | 150.2072 | #N/A | 144.3915 | 117.2644 | 151.4614 | 104.0844 | 171.6582 | 129.7836 | #N/A | #N/A | 0 | 0 | 0 | 0
| N | 19 | #N/A | 20 | #N/A | 21 | #N/A | [8 empty] | 31 | 0.03 | 18.07924 | 19.05305 | 20.01297 | #N/A | 19.54499 | 17.2283 | 19.97706 | 18.59878 | 22.77057 | 18.3876 | #N/A | #N/A | 0.3694737 | 0.385594 | 0.391769 | #N/A | 31 | -0.2 | 135.5121 | 135.3152 | 153.1147 | #N/A | 147.6808 | 121.0902 | 153.9098 | 109.0271 | 173.7135 | 133.4773 | #N/A | #N/A | 0 | 0 | 0 | 0
| S | 22 | #N/A | 23 | #N/A | 24 | #N/A | [8 empty] | 32 | 0.031 | 18.22725 | 19.26241 | 20.21145 | #N/A | 19.59812 | 17.31233 | 20.06638 | 18.8334 | 23.12739 | 18.71916 | #N/A | #N/A | 0.387701 | 0.4048564 | 0.4119805 | #N/A | 32 | -0.19 | 138.8977 | 138.9855 | 156.0037 | #N/A | 150.9597 | 124.9372 | 156.3278 | 113.7178 | 175.7409 | 137.1661 | #N/A | #N/A | 0 | 0 | 0 | 0
| E | 25 | #N/A | 26 | #N/A | 27 | #N/A | [8 empty] | 33 | 0.032 | 18.39727 | 19.50725 | 20.39128 | #N/A | 19.76488 | 17.56739 | 20.36602 | 19.02171 | 23.24997 | 18.92702 | #N/A | #N/A | 0.4060983 | 0.4243636 | 0.4323718 | #N/A | 33 | -0.18 | 142.2494 | 142.5357 | 158.8749 | #N/A | 154.1791 | 128.8464 | 158.7215 | 118.2157 | 177.7401 | 140.8103 | #N/A | #N/A | 0 | 0 | 0 | 0
[9 empty] | 0 |  | 35 |  | 70 |  |  | 34 | 0.033 | 18.55498 | 19.65391 | 20.4311 | #N/A | 19.91422 | 17.79931 | 20.39765 | 19.18316 | 23.28115 | 18.92817 | #N/A | #N/A | 0.4246532 | 0.4440175 | 0.4528029 | #N/A | 34 | -0.17 | 145.5484 | 146.0325 | 161.7223 | #N/A | 157.3268 | 132.7164 | 161.0817 | 122.745 | 179.6968 | 144.4261 | #N/A | #N/A | 0 | 0 | 0 | 0
[16 empty] | 35 | 0.034 | 18.66436 | 19.80342 | 20.47636 | #N/A | 19.93913 | 17.88943 | 20.45708 | 19.37076 | 23.46228 | 18.74709 | #N/A | #N/A | 0.4433176 | 0.463821 | 0.4732792 | #N/A | 35 | -0.16 | 148.7998 | 149.5329 | 164.5312 | #N/A | 160.3978 | 136.5572 | 163.4143 | 127.4848 | 181.6228 | 148.0255 | #N/A | #N/A | 0 | 0 | 0 | 0
[16 empty] | 36 | 0.035 | 18.72167 | 19.92993 | 20.60807 | #N/A | 20.08399 | 17.76715 | 20.50421 | 19.47034 | 23.60286 | 18.87305 | #N/A | #N/A | 0.4620393 | 0.4837509 | 0.4938873 | #N/A | 36 | -0.15 | 151.9972 | 152.9855 | 167.2707 | #N/A | 163.3733 | 140.3433 | 165.7281 | 132.2358 | 183.5304 | 151.5726 | #N/A | #N/A | 0 | 0 | 0 | 0
[16 empty] | 37 | 0.036 | 18.77007 | 20.00371 | 20.70181 | #N/A | 20.24175 | 17.77769 | 20.50354 | 19.62096 | 23.58137 | 19.13229 | #N/A | #N/A | 0.4808093 | 0.5037546 | 0.5145891 | #N/A | 37 | -0.14 | 155.1692 | 156.3621 | 169.9367 | #N/A | 166.2461 | 144.0813 | 167.9977 | 136.8319 | 185.4338 | 155.0063 | #N/A | #N/A | 0 | 0 | 0 | 0
[16 empty] | 38 | 0.037 | 18.85739 | 20.04412 | 20.8135 | #N/A | 20.25984 | 17.93193 | 20.51812 | 19.74911 | 23.41958 | 19.3349 | #N/A | #N/A | 0.4996667 | 0.5237987 | 0.5354026 | #N/A | 38 | -0.13 | 158.3413 | 159.6655 | 172.548 | #N/A | 169.0558 | 147.8196 | 170.244 | 141.3261 | 187.3416 | 158.3318 | #N/A | #N/A | 0 | 0 | 0 | 0
[16 empty] | 39 | 0.038 | 18.9897 | 20.11217 | 20.85449 | #N/A | 20.29606 | 18.0508 | 20.54771 | 19.84228 | 23.38381 | 19.26279 | #N/A | #N/A | 0.5186564 | 0.5439109 | 0.5562571 | #N/A | 39 | -0.12 | 161.4619 | 162.9553 | 175.1041 | #N/A | 171.8412 | 151.4942 | 172.454 | 145.9723 | 189.2168 | 161.554 | #N/A | #N/A | 0 | 0 | 0 | 0
[16 empty] | 40 | 0.039 | 19.11126 | 20.21057 | 20.90013 | #N/A | 20.46008 | 18.14111 | 20.60354 | 19.99341 | 23.44828 | 19.21469 | #N/A | #N/A | 0.5377677 | 0.5641215 | 0.5771572 | #N/A | 40 | -0.11 | 164.5435 | 166.2156 | 177.6368 | #N/A | 174.6246 | 155.181 | 174.8624 | 150.7188 | 191.0887 | 164.7376 | #N/A | #N/A | 0 | 0 | 0 | 0
[16 empty] | 41 | 0.04 | 19.1447 | 20.32659 | 20.94669 | #N/A | 20.6457 | 18.03397 | 20.63732 | 20.13923 | 23.56076 | 19.17304 | #N/A | #N/A | 0.5569124 | 0.5844481 | 0.5981039 | #N/A | 41 | -0.1 | 167.5494 | 169.4024 | 180.1564 | #N/A | 177.3846 | 158.8102 | 177.582 | 155.3329 | 192.9306 | 167.9179 | #N/A | #N/A | 0 | 0 | 0 | 0
[16 empty] | 42 | 0.041 | 19.10492 | 20.48209 | 21.01998 | #N/A | 20.83681 | 17.81796 | 20.87864 | 20.19477 | 23.749 | 19.22594 | #N/A | #N/A | 0.5760173 | 0.6049302 | 0.6191239 | #N/A | 42 | -0.09 | 170.5049 | 172.4888 | 182.6634 | #N/A | 180.1512 | 162.3571 | 180.227 | 159.7054 | 194.7452 | 171.1042 | #N/A | #N/A | 0 | 0 | 0 | 0
[16 empty] | 43 | 0.042 | 19.16186 | 20.59507 | 21.16736 | #N/A | 21.04278 | 17.7703 | 21.0815 | 20.21737 | 23.94842 | 19.33625 | #N/A | #N/A | 0.5951792 | 0.6255252 | 0.6402912 | #N/A | 43 | -0.08 | 173.4526 | 175.486 | 185.1713 | #N/A | 182.8847 | 165.9379 | 182.795 | 163.872 | 196.5302 | 174.3084 | #N/A | #N/A | 0 | 0 | 0 | 0
[16 empty] | 44 | 0.043 | 19.23573 | 20.69669 | 21.26665 | #N/A | 21.22364 | 17.77583 | 21.11297 | 20.27508 | 23.93268 | 19.45849 | #N/A | #N/A | 0.6144149 | 0.6462219 | 0.6615579 | #N/A | 44 | -0.07 | 176.3882 | 178.4107 | 187.6391 | #N/A | 185.5837 | 169.4969 | 185.3247 | 167.8434 | 198.2943 | 177.4603 | #N/A | #N/A | 0 | 0 | 0 | 0
[16 empty] | 45 | 0.044 | 19.31631 | 20.76831 | 21.30356 | #N/A | 21.39424 | 17.80224 | 21.11388 | 20.32043 | 23.86001 | 19.42189 | #N/A | #N/A | 0.6337312 | 0.6669902 | 0.6828615 | #N/A | 45 | -0.06 | 179.3053 | 181.2643 | 190.0993 | #N/A | 188.2364 | 173.0191 | 187.8193 | 171.6573 | 200.2093 | 180.5331 | #N/A | #N/A | 0 | 0 | 0 | 0
[16 empty] | 46 | 0.045 | 19.37869 | 20.82397 | 21.50316 | #N/A | 21.53581 | 17.8303 | 21.27528 | 20.29194 | 24.13815 | 19.62334 | #N/A | #N/A | 0.6531099 | 0.6878142 | 0.7043646 | #N/A | 46 | -0.05 | 182.1871 | 184.0907 | 192.4834 | #N/A | 190.8543 | 176.4855 | 190.2813 | 175.3528 | 201.9175 | 183.5147 | #N/A | #N/A | 0 | 0 | 0 | 0
[16 empty] | 47 | 0.046 | 19.41995 | 20.90074 | 21.62386 | #N/A | 21.64101 | 17.83369 | 21.35172 | 20.18992 | 24.40329 | 19.89038 | #N/A | #N/A | 0.6725299 | 0.7087149 | 0.7259885 | #N/A | 47 | -0.04 | 185.1702 | 186.8462 | 194.7717 | #N/A | 193.4442 | 179.9866 | 192.893 | 178.9499 | 203.5119 | 186.4233 | #N/A | #N/A | 0 | 0 | 0 | 0
[16 empty] | 48 | 0.047 | 19.39906 | 21.03938 | 21.66857 | #N/A | 21.73881 | 17.79283 | 21.47204 | 20.31106 | 24.54913 | 20.0357 | #N/A | #N/A | 0.6919289 | 0.7297543 | 0.747657 | #N/A | 48 | -0.03 | 187.9962 | 189.4843 | 196.9665 | #N/A | 196.1271 | 182.1735 | 195.0205 | 182.5107 | 205.0384 | 189.3119 | #N/A | #N/A | 0 | 0 | 0 | 0
[16 empty] | 49 | 0.048 | 19.32821 | 21.15588 | 21.6176 | #N/A | 21.83956 | 17.69006 | 21.58749 | 20.47188 | 24.5402 | 20.02732 | #N/A | #N/A | 0.7112571 | 0.7509102 | 0.7692746 | #N/A | 49 | -0.02 | 190.6131 | 191.8053 | 199.0719 | #N/A | 198.3769 | 184.0588 | 196.9715 | 185.6996 | 206.4969 | 191.9782 | #N/A | #N/A | 0 | 0 | 0 | 0
[16 empty] | 50 | 0.049 | 19.33001 | 21.19503 | 21.49429 | #N/A | 21.87839 | 17.59748 | 21.70002 | 20.53976 | 24.34447 | 19.89812 | #N/A | #N/A | 0.7305871 | 0.7721052 | 0.7907689 | #N/A | 50 | -0.01 | 193.0688 | 193.9259 | 201.0957 | #N/A | 200.4555 | 185.6625 | 198.7458 | 188.6367 | 207.8874 | 194.2361 | #N/A | #N/A | 0 | 0 | 0 | 0
[16 empty] | 51 | 0.05 | 19.38302 | 21.15733 | 21.52697 | #N/A | 21.84511 | 17.58969 | 21.83733 | 20.45391 | 24.24535 | 19.91557 | #N/A | #N/A | 0.7499702 | 0.7932626 | 0.8122959 | #N/A | 51 | 0 | 195.3816 | 195.8467 | 203.0378 | #N/A | 202.3627 | 186.9844 | 200.3434 | 191.3238 | 209.2099 | 196.3861 | #N/A | #N/A | 0 | 0 | 0 | 0
[16 empty] | 52 | 0.051 | 19.40228 | 21.25303 | 21.68069 | #N/A | 21.75677 | 17.6776 | 21.91793 | 20.54499 | 24.42894 | 20.07498 | #N/A | #N/A | 0.7693724 | 0.8145156 | 0.8339766 | #N/A | 52 | 0 | 152.511 | 152.7833 | 157.9188 | #N/A | 169.9361 | 128.0358 | 178.8081 | 141.1495 | 162.0124 | 150.5831 | #N/A | #N/A | 0 | 0 | 0 | 0
[16 empty] | 53 | 0.052 | 19.51842 | 21.36638 | 21.76226 | #N/A | 21.8747 | 17.82953 | 21.96645 | 20.71402 | 24.50204 | 20.19056 | #N/A | #N/A | 0.7888909 | 0.835882 | 0.8557389 | #N/A | 53 | 0.01 | 151.5704 | 152.8159 | 157.6423 | #N/A | 168.8223 | 127.7635 | 178.8072 | 141.4604 | 162.1399 | 150.5354 | #N/A | #N/A | 1.515704 | 1.528159 | 1.576423 | #N/A
[16 empty] | 54 | 0.053 | 19.59453 | 21.38523 | 21.74171 | #N/A | 22.0288 | 17.9286 | 21.97149 | 20.80935 | 24.39616 | 20.18606 | #N/A | #N/A | 0.8084854 | 0.8572672 | 0.8774806 | #N/A | 54 | 0.02 | 150.4438 | 152.6221 | 157.0083 | #N/A | 167.254 | 127.0255 | 178.7733 | 141.2919 | 162.1074 | 150.3888 | #N/A | #N/A | 3.020142 | 3.054381 | 3.146506 | #N/A
[16 empty] | 55 | 0.054 | 19.60498 | 21.33834 | 21.68255 | #N/A | 22.08142 | 17.85358 | 21.90579 | 20.75284 | 24.36845 | 20.08151 | #N/A | #N/A | 0.8280904 | 0.8786055 | 0.8991631 | #N/A | 55 | 0.03 | 148.8562 | 152.2621 | 156.1762 | #N/A | 164.5257 | 125.9786 | 178.711 | 140.9163 | 162 | 150.184 | #N/A | #N/A | 4.508704 | 4.577002 | 4.708268 | #N/A
[16 empty] | 56 | 0.055 | 19.63479 | 21.31775 | 21.78286 | #N/A | 22.02922 | 17.8751 | 21.83059 | 20.80446 | 24.37285 | 20.23368 | #N/A | #N/A | 0.8477252 | 0.8999233 | 0.920946 | #N/A | 56 | 0.04 | 146.9033 | 151.765 | 155.2262 | #N/A | 161.0804 | 124.6931 | 178.6531 | 140.4756 | 161.8209 | 150.0661 | #N/A | #N/A | 5.977737 | 6.094652 | 6.26053 | #N/A
[16 empty] | 57 | 0.056 | 19.67443 | 21.34521 | 21.8689 | #N/A | 22.04856 | 18.07682 | 21.84254 | 20.9487 | 24.43448 | 20.39451 | #N/A | #N/A | 0.8673996 | 0.9212685 | 0.9428149 | #N/A | 57 | 0.05 | 144.9889 | 151.1707 | 154.0511 | #N/A | 157.9459 | 123.3135 | 178.6495 | 140.0295 | 161.5954 | 149.7045 | #N/A | #N/A | 7.427626 | 7.606359 | 7.801041 | #N/A
[16 empty] | 58 | 0.057 | 19.69469 | 21.38141 | 21.89692 | #N/A | 22.05593 | 18.22051 | 21.89462 | 21.01104 | 24.52881 | 20.44154 | #N/A | #N/A | 0.8870943 | 0.9426499 | 0.9647118 | #N/A | 58 | 0.06 | 143.2078 | 150.4881 | 152.6665 | #N/A | 154.9465 | 121.8201 | 178.7059 | 139.4186 | 161.3319 | 147.4309 | #N/A | #N/A | 8.859705 | 9.11124 | 9.327706 | #N/A
[16 empty] | 59 | 0.058 | 19.69878 | 21.44822 | 21.89102 | #N/A | 21.99124 | 18.24702 | 21.98115 | 20.95198 | 24.52314 | 20.41704 | #N/A | #N/A | 0.9067931 | 0.9640981 | 0.9866028 | #N/A | 59 | 0.07 | 141.5768 | 149.6911 | 151.1227 | #N/A | 153.7817 | 120.3849 | 178.7617 | 137.331 | 161.0251 | 144.7432 | #N/A | #N/A | 10.27547 | 10.60815 | 10.83893 | #N/A
[16 empty] | 60 | 0.059 | 19.6541 | 21.51351 | 21.92892 | #N/A | 22.06729 | 18.23547 | 22.06987 | 21.05274 | 24.56427 | 20.45971 | #N/A | #N/A | 0.9264472 | 0.9856116 | 1.008532 | #N/A | 60 | 0.08 | 139.9896 | 148.7914 | 149.5221 | #N/A | 153.3068 | 119.0361 | 178.7815 | 135.0789 | 160.6292 | 142.3013 | #N/A | #N/A | 11.67537 | 12.09607 | 12.33415 | #N/A
[16 empty] | 61 | 0.06 | 19.737 | 21.53356 | 21.93745 | #N/A | 22.23478 | 18.39215 | 22.12493 | 21.14332 | 24.5292 | 20.49829 | #N/A | #N/A | 0.9461842 | 1.007145 | 1.030469 | #N/A | 61 | 0.09 | 138.5901 | 147.8187 | 147.9254 | #N/A | 152.7865 | 117.8979 | 178.7368 | 132.807 | 160.1949 | 140.0371 | #N/A | #N/A | 13.06127 | 13.57425 | 13.81341 | #N/A
[16 empty] | 62 | 0.061 | 19.82273 | 21.58167 | 21.88917 | #N/A | 22.3209 | 18.50645 | 22.17454 | 21.15464 | 24.50567 | 20.40394 | #N/A | #N/A | 0.9660069 | 1.028727 | 1.052358 | #N/A | 62 | 0.1 | 137.183 | 146.7974 | 146.4009 | #N/A | 152.2645 | 116.9927 | 178.6139 | 130.5347 | 159.7055 | 138.1315 | #N/A | #N/A | 14.4331 | 15.04223 | 15.27742 | #N/A
[16 empty] | 63 | 0.062 | 19.83655 | 21.65862 | 21.81363 | #N/A | 22.32367 | 18.48089 | 22.27495 | 21.06791 | 24.48661 | 20.20161 | #N/A | #N/A | 0.9858434 | 1.050385 | 1.074172 | #N/A | 63 | 0.11 | 136.0694 | 145.745 | 144.9916 | #N/A | 151.9854 | 116.3503 | 178.4193 | 128.23 | 159.2026 | 136.656 | #N/A | #N/A | 15.79379 | 16.49968 | 16.72733 | #N/A
[16 empty] | 64 | 0.063 | 19.83905 | 21.71171 | 21.82346 | #N/A | 22.43651 | 18.44883 | 22.38133 | 20.96807 | 24.50791 | 20.24419 | #N/A | #N/A | 1.005682 | 1.072097 | 1.095995 | #N/A | 64 | 0.12 | 134.6096 | 144.7014 | 143.7993 | #N/A | 151.9533 | 115.761 | 178.1683 | 126.0009 | 158.6733 | 135.8617 | #N/A | #N/A | 17.13989 | 17.94669 | 18.16533 | #N/A
[16 empty] | 65 | 0.064 | 19.85677 | 21.76968 | 21.83661 | #N/A | 22.54109 | 18.43252 | 22.48527 | 21.15876 | 24.56388 | 20.39266 | #N/A | #N/A | 1.025539 | 1.093867 | 1.117832 | #N/A | 65 | 0.13 | 132.9977 | 143.7105 | 142.7015 | #N/A | 151.993 | 115.18 | 177.9065 | 123.9533 | 158.0698 | 135.1582 | #N/A | #N/A | 18.46987 | 19.3838 | 19.59234 | #N/A
[16 empty] | 66 | 0.065 | 19.88112 | 21.79818 | 21.79689 | #N/A | 22.60364 | 18.45024 | 22.5857 | 21.34699 | 24.56311 | 20.19894 | #N/A | #N/A | 1.04542 | 1.115665 | 1.139629 | #N/A | 66 | 0.14 | 132.1087 | 142.8076 | 141.648 | #N/A | 151.9265 | 114.583 | 177.6657 | 122.1696 | 157.4452 | 134.2249 | #N/A | #N/A | 19.79095 | 20.81187 | 21.00882 | #N/A
[16 empty] | 67 | 0.066 | 19.92408 | 21.86767 | 21.77293 | #N/A | 22.665 | 18.42227 | 22.62992 | 21.44341 | 24.53831 | 20.18475 | #N/A | #N/A | 1.065344 | 1.137533 | 1.161402 | #N/A | 67 | 0.15 | 131.5313 | 142.0262 | 140.5974 | #N/A | 151.8221 | 114.0072 | 177.4412 | 120.6492 | 156.7632 | 132.7064 | #N/A | #N/A | 21.10627 | 22.23213 | 22.41479 | #N/A
[16 empty] | 68 | 0.067 | 20.00263 | 21.92189 | 21.74554 | #N/A | 22.73037 | 18.48061 | 22.62503 | 21.41531 | 24.54915 | 20.30167 | #N/A | #N/A | 1.085347 | 1.159455 | 1.183147 | #N/A | 68 | 0.16 | 131.7546 | 141.39 | 139.5515 | #N/A | 151.7165 | 113.4143 | 177.2248 | 119.4934 | 156.0331 | 131.4042 | #N/A | #N/A | 22.42381 | 23.64603 | 23.81031 | #N/A
[16 empty] | 69 | 0.068 | 20.08168 | 21.96982 | 21.7778 | #N/A | 22.79717 | 18.66693 | 22.58719 | 21.50849 | 24.52925 | 20.36656 | #N/A | #N/A | 1.105429 | 1.181424 | 1.204925 | #N/A | 69 | 0.17 | 131.3819 | 140.8115 | 138.4159 | #N/A | 151.5845 | 112.8365 | 177.0058 | 118.432 | 155.3019 | 129.9848 | #N/A | #N/A | 23.73763 | 25.05415 | 25.19447 | #N/A
[16 empty] | 70 | 0.069 | 20.08327 | 22.03806 | 21.85496 | #N/A | 22.83547 | 18.77879 | 22.64955 | 21.65513 | 24.54702 | 20.53788 | #N/A | #N/A | 1.125512 | 1.203463 | 1.22678 | #N/A | 70 | 0.18 | 130.9365 | 140.2275 | 137.1592 | #N/A | 151.4434 | 112.2264 | 176.7665 | 117.4034 | 154.4344 | 128.4329 | #N/A | #N/A | 25.047 | 26.45643 | 26.56606 | #N/A
[16 empty] | 71 | 0.07 | 20.14152 | 22.06359 | 21.95109 | #N/A | 22.86283 | 18.78787 | 22.75738 | 21.69696 | 24.80518 | 20.44331 | #N/A | #N/A | 1.145654 | 1.225526 | 1.248731 | #N/A | 71 | 0.19 | 130.423 | 139.6299 | 135.832 | #N/A | 151.2401 | 111.5712 | 176.5132 | 116.4689 | 153.4069 | 126.8203 | #N/A | #N/A | 26.35123 | 27.85272 | 27.92438 | #N/A
|  |  | 5 | 6 | 7 | 8 | 9 | [6 empty] | 1 |  | 72 | 0.071 | 20.18557 | 22.10539 | 21.9941 | #N/A | 22.94398 | 18.66353 | 22.79792 | 21.6373 | 25.00876 | 20.40088 | #N/A | #N/A | 1.165839 | 1.247631 | 1.270725 | #N/A | 72 | 0.2 | 129.8732 | 139.0212 | 134.4948 | #N/A | 151.0747 | 110.8325 | 176.2617 | 115.6249 | 152.2203 | 125.251 | #N/A | #N/A | 27.64996 | 29.24294 | 29.26933 | #N/A
Comp |  |  | 5 | 6 | 7 | 8 | 9 | Compressive strength, [MPa] |  |  |  | 1 |  | 2 |  | 73 | 0.072 | 20.21226 | 22.18372 | 22.0222 | #N/A | 23.00403 | 18.56279 | 22.78649 | 21.73472 | 25.08366 | 20.47037 | #N/A | #N/A | 1.186051 | 1.269815 | 1.292748 | #N/A | 73 | 0.21 | 129.2812 | 138.3664 | 133.2258 | #N/A | 150.86 | 110.0059 | 176.0117 | 114.7427 | 150.8035 | 124.1055 | #N/A | #N/A | 28.94277 | 30.6266 | 30.60159 | #N/A
maxEL |  |  | 29 |  |  |  |  | Max load CMOD<30u, [kN] |  |  |  | 7 |  | 3 |  | 74 | 0.073 | 20.27615 | 22.24851 | 21.94803 | #N/A | 23.04821 | 18.7067 | 22.85726 | 21.8448 | 24.94754 | 20.36267 | #N/A | #N/A | 1.206328 | 1.292064 | 1.314696 | #N/A | 74 | 0.22 | 128.6149 | 137.6424 | 131.9145 | #N/A | 150.5636 | 109.0492 | 175.6143 | 113.8605 | 149.219 | 122.7753 | #N/A | #N/A | 30.22892 | 32.00302 | 31.92073 | #N/A
maxDpn |  |  | 30 | 31 | 32 | 33 | 34 | Peak punching load, [kN] |  |  |  | 28 |  | 4 |  | 75 | 0.074 | 20.30759 | 22.27515 | 21.93374 | #N/A | 23.10613 | 18.82851 | 22.9707 | 21.88749 | 24.65179 | 20.38013 | #N/A | #N/A | 1.226635 | 1.314339 | 1.336629 | #N/A | 75 | 0.23 | 127.9018 | 136.8748 | 130.5394 | #N/A | 150.1938 | 107.9361 | 175.0198 | 113.0531 | 147.5283 | 121.2037 | #N/A | #N/A | 31.50794 | 33.37177 | 33.22613 | #N/A
FlxAvgMx |  |  | 20 | 21 | 22 | 23 | 24 | Peak flex load (max of avg), [kN] | [5 empty] | 5 |  | 76 | 0.075 | 20.31974 | 22.32642 | 22.03975 | #N/A | 23.15765 | 18.88339 | 23.07779 | 21.90835 | 24.81914 | 20.48951 | #N/A | #N/A | 1.246955 | 1.336665 | 1.358669 | #N/A | 76 | 0.24 | 127.1681 | 136.1336 | 129.1818 | #N/A | 149.7639 | 106.718 | 174.2422 | 112.5393 | 145.9381 | 119.2234 | #N/A | #N/A | 32.77962 | 34.73311 | 34.51794 | #N/A
FlxMaxAv |  |  | 25 | 21 | 22 | 23 | 24 | Peak flex load (avg of max), [kN] | [5 empty] | 6 |  | 77 | 0.076 | 20.32312 | 22.3915 | 22.10359 | #N/A | 23.17848 | 18.78144 | 23.1847 | 21.95043 | 25.03317 | 20.53835 | #N/A | #N/A | 1.267278 | 1.359057 | 1.380773 | #N/A | 77 | 0.25 | 126.4446 | 135.332 | 127.9255 | #N/A | 149.3004 | 105.3953 | 173.3155 | 111.4264 | 144.8963 | 116.8784 | #N/A | #N/A | 34.04406 | 36.08643 | 35.7972 | #N/A
FLXe@.1 |  |  | 11 |  |  |  |  | Flexural e @0.1CMOD, [kNmm] | [5 empty] | 7 |  | 78 | 0.077 | 20.31672 | 22.42425 | 22.14658 | #N/A | 23.19335 | 18.62114 | 23.25504 | 21.98379 | 25.15763 | 20.46537 | #N/A | #N/A | 1.287595 | 1.381481 | 1.402919 | #N/A | 78 | 0.26 | 125.7193 | 134.3108 | 126.5452 | #N/A | 148.7569 | 104.0557 | 172.2936 | 109.7774 | 143.2461 | 114.446 | #N/A | #N/A | 35.30126 | 37.42954 | 37.06265 | #N/A
FLXe@1 |  |  | 12 |  |  |  |  | Flexural e @1.0CMOD, [kNmm] | [5 empty] | 8 |  | 79 | 0.078 | 20.39548 | 22.4403 | 22.19741 | #N/A | 23.24988 | 18.74653 | 23.31126 | 22.01528 | 25.16529 | 20.5512 | #N/A | #N/A | 1.30799 | 1.403921 | 1.425117 | #N/A | 79 | 0.27 | 125.0603 | 133.0424 | 125.0193 | #N/A | 148.1859 | 102.8162 | 171.2384 | 107.652 | 141.2352 | 111.8226 | #N/A | #N/A | 36.55186 | 38.75996 | 38.31284 | #N/A
FLXe@2 |  |  | 13 |  |  |  |  | Flexural e @2.0CMOD, [kNmm] | [5 empty] | 9 |  | 80 | 0.079 | 20.46376 | 22.45242 | 22.19296 | #N/A | 23.32068 | 18.89621 | 23.36001 | 21.98513 | 25.05154 | 20.61695 | #N/A | #N/A | 1.328454 | 1.426374 | 1.44731 | #N/A | 80 | 0.28 | 124.3782 | 131.7029 | 123.4415 | #N/A | 147.5436 | 101.73 | 170.5647 | 105.184 | 139.0147 | 109.1821 | #N/A | #N/A | 37.79564 | 40.07699 | 39.54726 | #N/A
FLXe@4 |  |  | 14 |  |  |  |  | Flexural e @4.0CMOD, [kNmm] | [5 empty] | 10 |  | 81 | 0.08 | 20.48805 | 22.46365 | 22.2472 | #N/A | 23.37893 | 18.97536 | 23.39318 | 21.955 | 25.25118 | 20.6181 | #N/A | #N/A | 1.348942 | 1.448837 | 1.469557 | #N/A | 81 | 0.29 | 123.6393 | 130.3338 | 121.8136 | #N/A | 146.8593 | 100.8345 | 170.1596 | 102.6671 | 136.3747 | 106.6329 | #N/A | #N/A | 39.03204 | 41.38033 | 40.76539 | #N/A
DpnE@.5 |  |  | 15 |  |  |  |  | Punching e @0.5CMOD, [kNmm] | [5 empty] | 11 |  | 82 | 0.081 | 20.49978 | 22.50303 | 22.32468 | #N/A | 23.42317 | 18.93808 | 23.44822 | 21.95075 | 25.45624 | 20.50133 | #N/A | #N/A | 1.369442 | 1.47134 | 1.491882 | #N/A | 82 | 0.3 | 122.863 | 128.7051 | 120.2791 | #N/A | 146.1424 | 100.2134 | 168.7767 | 99.97745 | 133.8032 | 104.2836 | #N/A | #N/A | 40.26067 | 42.66738 | 41.96819 | #N/A
DpnE@1 |  |  | 16 |  |  |  |  | Punching e @1.0CMOD, [kNmm] | [5 empty] | 12 |  | 83 | 0.082 | 20.54607 | 22.55549 | 22.33713 | #N/A | 23.49903 | 18.8334 | 23.52329 | 21.96606 | 25.56246 | 20.36345 | #N/A | #N/A | 1.389988 | 1.493896 | 1.514219 | #N/A | 83 | 0.31 | 122.0683 | 126.94 | 118.8458 | #N/A | 145.3651 | 99.81099 | 166.907 | 97.29684 | 131.11 | 102.3314 | #N/A | #N/A | 41.48135 | 43.93678 | 43.15664 | #N/A
DpnE@2 |  |  | 17 |  |  |  |  | Punching e @2.0CMOD, [kNmm] | [5 empty] | 13 |  | 84 | 0.083 | 20.63958 | 22.58865 | 22.33886 | #N/A | 23.57887 | 18.97337 | 23.55343 | 22.01041 | 25.53096 | 20.48771 | #N/A | #N/A | 1.410627 | 1.516485 | 1.536557 | #N/A | 84 | 0.32 | 121.2958 | 124.9606 | 117.4694 | #N/A | 144.6476 | 99.45318 | 164.3749 | 94.70609 | 128.1867 | 100.783 | #N/A | #N/A | 42.69431 | 45.18639 | 44.33134 | #N/A
DpnE@4 |  |  | 18 |  |  |  |  | Punching e @4.0CMOD, [kNmm] | [5 empty] | 14 |  | 85 | 0.084 | 20.7104 | 22.63766 | 22.44718 | #N/A | 23.63608 | 19.11365 | 23.58472 | 22.06591 | 25.59727 | 20.6198 | #N/A | #N/A | 1.431338 | 1.539122 | 1.559005 | #N/A | 85 | 0.33 | 120.5137 | 123.0412 | 116.064 | #N/A | 143.9373 | 99.11922 | 161.4093 | 92.521 | 126.0428 | 99.1118 | #N/A | #N/A | 43.89945 | 46.4168 | 45.49198 | #N/A
FLX_Stf |  |  | 35 |  |  |  |  | Flexural stiffness [kN/mm] | [5 empty] | 15 |  | 86 | 0.085 | 20.73428 | 22.68517 | 22.54839 | #N/A | 23.66312 | 19.18306 | 23.61957 | 22.10224 | 25.72758 | 20.69303 | #N/A | #N/A | 1.452072 | 1.561807 | 1.581553 | #N/A | 86 | 0.34 | 119.716 | 121.5229 | 114.7838 | #N/A | 143.1268 | 98.71173 | 158.9955 | 90.87445 | 125.4262 | 97.5078 | #N/A | #N/A | 45.0966 | 47.63203 | 46.63981 | #N/A
LOP x |  |  | 36 |  |  |  |  | CMOD at LOP [um] | [5 empty] | 16 |  | 87 | 0.086 | 20.72136 | 22.6957 | 22.58633 | #N/A | 23.72488 | 19.15752 | 23.62125 | 22.10841 | 25.79374 | 20.67199 | #N/A | #N/A | 1.472793 | 1.584503 | 1.604139 | #N/A | 87 | 0.35 | 118.9795 | 120.4176 | 113.7443 | #N/A | 142.2563 | 98.29424 | 156.5511 | 90.13728 | 124.7973 | 96.10492 | #N/A | #N/A | 46.2864 | 48.8362 | 47.77726 | #N/A
LOP y |  |  | 37 |  |  |  |  | Load at LOP [kN] | [5 empty] | 17 |  | 88 | 0.087 | 20.7386 | 22.71248 | 22.55339 | #N/A | 23.772 | 19.03682 | 23.61069 | 22.11254 | 25.82753 | 20.55563 | #N/A | #N/A | 1.493532 | 1.607216 | 1.626693 | #N/A | 88 | 0.36 | 118.3316 | 119.2173 | 113.0759 | #N/A | 141.2823 | 97.92391 | 153.4133 | 89.1947 | 124.1919 | 94.95856 | #N/A | #N/A | 47.46972 | 50.02838 | 48.90802 | #N/A
FLXres1 |  |  | 40 | 41 | 42 | 43 | 44 | Res Flex Load @1.0CMOD [kN] | [5 empty] | 18 |  | 89 | 0.088 | 20.82089 | 22.75239 | 22.52812 | #N/A | 23.81248 | 19.11364 | 23.61061 | 22.13586 | 25.91845 | 20.57084 | #N/A | #N/A | 1.514353 | 1.629968 | 1.649221 | #N/A | 89 | 0.37 | 117.7919 | 118.1148 | 112.5712 | #N/A | 140.3601 | 97.54756 | 151.1962 | 88.11364 | 123.599 | 94.03872 | #N/A | #N/A | 48.64763 | 51.20952 | 50.03373 | #N/A
FLXres2 |  |  | 45 | 46 | 47 | 48 | 49 | Res Flex Load @2.0CMOD [kN] | [5 empty] | 19 |  | 90 | 0.089 | 20.9009 | 22.79431 | 22.6166 | #N/A | 23.88664 | 19.21588 | 23.6796 | 22.11257 | 25.9874 | 20.70936 | #N/A | #N/A | 1.535254 | 1.652762 | 1.671838 | #N/A | 90 | 0.38 | 117.2377 | 117.3237 | 112.0266 | #N/A | 139.4954 | 97.22588 | 150.1518 | 87.09475 | 123.045 | 93.2102 | #N/A | #N/A | 49.82001 | 52.38276 | 51.15399 | #N/A
FLXres4 |  |  | 50 | 51 | 52 | 53 | 54 | Res Flex Load @4.0CMOD [kN] | [5 empty] | 20 |  | 91 | 0.09 | 20.94032 | 22.83337 | 22.70229 | #N/A | 23.93994 | 19.27074 | 23.76866 | 22.07207 | 26.04915 | 20.80288 | #N/A | #N/A | 1.556194 | 1.675596 | 1.69454 | #N/A | 91 | 0.39 | 116.6763 | 117.084 | 111.4193 | #N/A | 138.7541 | 96.85589 | 151.1484 | 86.16966 | 122.5056 | 92.43998 | #N/A | #N/A | 50.98677 | 53.5536 | 52.26819 | #N/A
DpnRes1 |  |  | 55 | 56 | 57 | 58 | 59 | Dpn Flex Load @1.0CMOD [kN] | [5 empty] | 21 |  | 92 | 0.091 | 20.9351 | 22.87598 | 22.7591 | #N/A | 23.98935 | 19.23455 | 23.83535 | 22.06896 | 26.13426 | 20.80652 | #N/A | #N/A | 1.577129 | 1.698472 | 1.717299 | #N/A | 92 | 0.4 | 116.1527 | 116.68 | 110.7727 | #N/A | 138.2008 | 96.46248 | 151.4163 | 85.23808 | 121.9743 | 91.6499 | #N/A | #N/A | 52.1483 | 54.7204 | 53.37592 | #N/A
DpnRes2 |  |  | 60 | 61 | 62 | 63 | 64 | Dpn Flex Load @2.0CMOD [kN] | [5 empty] | 22 |  | 93 | 0.092 | 20.91573 | 22.92551 | 22.76159 | #N/A | 24.03728 | 19.13861 | 23.89936 | 22.09527 | 26.18931 | 20.73522 | #N/A | #N/A | 1.598045 | 1.721397 | 1.74006 | #N/A | 93 | 0.41 | 115.696 | 116.2434 | 110.0918 | #N/A | 137.9292 | 96.047 | 151.5357 | 84.26859 | 121.4146 | 90.88792 | #N/A | #N/A | 53.30526 | 55.88283 | 54.47683 | #N/A
DpnRes4 |  |  | 65 | 66 | 67 | 68 | 69 | Dpn Flex Load @4.0CMOD [kN] | [5 empty] | 23 |  | 94 | 0.093 | 20.98378 | 22.98415 | 22.75964 | #N/A | 24.07889 | 19.18405 | 23.98178 | 22.11949 | 26.23525 | 20.80195 | #N/A | #N/A | 1.619029 | 1.744381 | 1.76282 | #N/A | 94 | 0.42 | 115.2414 | 115.7662 | 109.3585 | #N/A | 137.6464 | 95.54197 | 151.5186 | 83.20488 | 120.8134 | 90.13263 | #N/A | #N/A | 54.45768 | 57.0405 | 55.57042 | #N/A
[14 empty] | 24 |  | 95 | 0.094 | 21.06179 | 23.02504 | 22.80351 | #N/A | 24.14219 | 19.24007 | 24.04896 | 22.11067 | 26.31038 | 20.87379 | #N/A | #N/A | 1.640091 | 1.767406 | 1.785624 | #N/A | 95 | 0.43 | 114.8048 | 115.2861 | 108.6187 | #N/A | 137.3489 | 95.0404 | 151.3758 | 82.09564 | 120.1864 | 89.38782 | #N/A | #N/A | 55.60572 | 58.19336 | 56.65661 | #N/A
[14 empty] | 25 |  | 96 | 0.095 | 21.11036 | 23.05526 | 22.87173 | #N/A | 24.19581 | 19.25178 | 24.11877 | 22.07155 | 26.3713 | 20.88553 | #N/A | #N/A | 1.661201 | 1.790462 | 1.808495 | #N/A | 96 | 0.44 | 114.4011 | 114.766 | 107.9009 | #N/A | 136.9821 | 94.56382 | 151.135 | 80.99128 | 119.5151 | 88.66829 | #N/A | #N/A | 56.74973 | 59.34102 | 57.73561 | #N/A
[14 empty] | 26 |  | 97 | 0.096 | 21.09672 | 23.10234 | 22.92553 | #N/A | 24.23575 | 19.18086 | 24.20486 | 22.06175 | 26.41636 | 20.92333 | #N/A | #N/A | 1.682298 | 1.813564 | 1.831421 | #N/A | 97 | 0.45 | 113.9981 | 114.2137 | 107.191 | #N/A | 136.4806 | 94.14068 | 150.8121 | 79.97856 | 118.7959 | 87.9903 | #N/A | #N/A | 57.88971 | 60.48315 | 58.80752 | #N/A
[14 empty] | 27 |  | 98 | 0.097 | 21.08331 | 23.15658 | 22.96406 | #N/A | 24.30471 | 19.22484 | 24.28976 | 22.04482 | 26.45413 | 20.98885 | #N/A | #N/A | 1.703381 | 1.836721 | 1.854385 | #N/A | 98 | 0.46 | 113.5679 | 113.6429 | 106.5246 | #N/A | 135.8577 | 93.76207 | 150.4406 | 79.10795 | 118.0338 | 87.40705 | #N/A | #N/A | 59.02539 | 61.61958 | 59.87277 | #N/A
[16 empty] | 99 | 0.098 | 21.14163 | 23.18366 | 22.9632 | #N/A | 24.36172 | 19.28785 | 24.36555 | 21.9789 | 26.48612 | 21.03574 | #N/A | #N/A | 1.724523 | 1.859904 | 1.877348 | #N/A | 99 | 0.47 | 113.0905 | 113.0717 | 105.9218 | #N/A | 135.098 | 93.35922 | 150.0323 | 78.34734 | 117.3573 | 86.89765 | #N/A | #N/A | 60.1563 | 62.7503 | 60.93199 | #N/A
[16 empty] | 100 | 0.099 | 21.21902 | 23.24913 | 22.98844 | #N/A | 24.43974 | 19.2879 | 24.55415 | 22.02693 | 26.53598 | 21.07408 | #N/A | #N/A | 1.745742 | 1.883153 | 1.900337 | #N/A | 100 | 0.48 | 112.5737 | 112.5144 | 105.3578 | #N/A | 134.2747 | 93.01727 | 149.5953 | 77.69272 | 116.51 | 86.45306 | #N/A | #N/A | 61.28204 | 63.87544 | 61.98557 | #N/A
[16 empty] | 101 | 0.1 | 21.34752 | 23.39021 | 23.10529 | #N/A | 24.59412 | 19.4028 | 24.70332 | 22.15239 | 26.60762 | 21.21556 | #N/A | #N/A | 1.767089 | 1.906544 | 1.923442 | #N/A | 101 | 0.49 | 112.0223 | 111.9777 | 104.7833 | #N/A | 133.3784 | 92.70136 | 149.1541 | 77.12254 | 115.4718 | 86.06091 | #N/A | #N/A | 62.40226 | 64.99522 | 63.0334 | #N/A
[16 empty] | 102 | 0.12 | 22.22717 | 24.40384 | 23.86043 | #N/A | 26.20162 | 19.80322 | 26.00688 | 23.11203 | 27.72164 | 21.68398 | #N/A | #N/A | 2.211633 | 2.39462 | 2.400651 | #N/A | 102 | 0.5 | 111.4372 | 111.4613 | 104.1275 | #N/A | 132.3687 | 92.40759 | 148.7504 | 76.55605 | 114.2673 | 85.67195 | #N/A | #N/A | 63.51663 | 66.10983 | 64.07467 | #N/A
[16 empty] | 103 | 0.14 | 23.11162 | 25.31163 | 24.32492 | #N/A | 27.75993 | 20.01144 | 27.11605 | 23.96496 | 28.52944 | 21.85227 | #N/A | #N/A | 2.673865 | 2.900853 | 2.887149 | #N/A | 103 | 0.51 | 110.8563 | 110.992 | 103.4429 | #N/A | 131.3775 | 92.15501 | 148.349 | 75.99341 | 112.997 | 85.26816 | #N/A | #N/A | 64.62519 | 67.21975 | 65.1091 | #N/A
[16 empty] | 104 | 0.16 | 24.01507 | 26.25238 | 25.1328 | #N/A | 29.33989 | 20.55645 | 28.24358 | 24.80717 | 29.69387 | 22.58701 | #N/A | #N/A | 3.154166 | 3.425901 | 3.389805 | #N/A | 104 | 0.52 | 110.2809 | 110.5545 | 102.7547 | #N/A | 130.4517 | 91.87757 | 147.9258 | 75.43415 | 111.6721 | 84.85244 | #N/A | #N/A | 65.728 | 68.3253 | 66.13665 | #N/A
[16 empty] | 105 | 0.18 | 24.90528 | 27.23161 | 26.00512 | #N/A | 30.68713 | 21.03826 | 29.38649 | 25.74449 | 30.91972 | 23.2813 | #N/A | #N/A | 3.652272 | 3.970533 | 3.909907 | #N/A | 105 | 0.53 | 109.7278 | 110.1352 | 102.0778 | #N/A | 129.5827 | 91.60902 | 147.4636 | 74.86942 | 110.3607 | 84.45335 | #N/A | #N/A | 66.82528 | 69.42665 | 67.15743 | #N/A
[16 empty] | 106 | 0.2 | 25.81941 | 28.17001 | 26.59525 | #N/A | 32.00114 | 21.62806 | 30.44078 | 26.65409 | 31.81031 | 23.25435 | #N/A | #N/A | 4.16866 | 4.533933 | 4.441812 | #N/A | 106 | 0.54 | 109.1763 | 109.7323 | 101.4418 | #N/A | 128.7629 | 91.31827 | 146.9491 | 74.30824 | 109.1723 | 84.11656 | #N/A | #N/A | 67.91704 | 70.52397 | 68.17185 | #N/A
[16 empty] | 107 | 0.22 | 26.68261 | 29.11623 | 27.38624 | #N/A | 33.2426 | 22.20887 | 31.56985 | 27.54235 | 32.84814 | 23.89014 | #N/A | #N/A | 4.702312 | 5.116258 | 4.989537 | #N/A | 107 | 0.55 | 108.6823 | 109.3428 | 100.902 | #N/A | 128.0928 | 91.02291 | 146.3971 | 73.7701 | 108.1944 | 83.81045 | #N/A | #N/A | 69.00387 | 71.6174 | 69.18087 | #N/A
[16 empty] | 108 | 0.24 | 27.51086 | 30.08604 | 28.14483 | #N/A | 34.44357 | 22.74766 | 32.92597 | 28.39509 | 33.93502 | 24.38768 | #N/A | #N/A | 5.25253 | 5.717979 | 5.552434 | #N/A | 108 | 0.56 | 108.2588 | 108.9629 | 100.4653 | #N/A | 127.6204 | 90.78464 | 145.8274 | 73.24493 | 107.4797 | 83.54302 | #N/A | #N/A | 70.08645 | 72.70703 | 70.18552 | #N/A
[16 empty] | 109 | 0.26 | 28.37558 | 30.89923 | 28.93309 | #N/A | 35.6242 | 23.302 | 33.81434 | 29.22907 | 35.01319 | 25.0052 | #N/A | #N/A | 5.820041 | 6.335963 | 6.131096 | #N/A | 109 | 0.57 | 107.8339 | 108.6513 | 100.0303 | #N/A | 127.2473 | 90.56375 | 145.2624 | 72.74544 | 106.7206 | 83.29464 | #N/A | #N/A | 71.16479 | 73.79354 | 71.18582 | #N/A
[16 empty] | 110 | 0.28 | 29.25293 | 31.69062 | 29.67238 | #N/A | 36.78145 | 23.92206 | 34.78874 | 30.06472 | 35.98882 | 25.55605 | #N/A | #N/A | 6.4051 | 6.969776 | 6.724543 | #N/A | 110 | 0.58 | 107.4125 | 108.2292 | 99.60946 | #N/A | 126.9296 | 90.38663 | 144.7199 | 72.27235 | 106.009 | 83.09626 | #N/A | #N/A | 72.23892 | 74.87583 | 72.18192 | #N/A
[16 empty] | 111 | 0.3 | 30.11916 | 32.41029 | 30.36865 | #N/A | 37.87545 | 24.54039 | 35.69626 | 30.84211 | 36.77839 | 26.15187 | #N/A | #N/A | 7.007483 | 7.617981 | 7.331916 | #N/A | 111 | 0.59 | 106.9801 | 107.7488 | 99.21137 | #N/A | 126.6231 | 90.25303 | 144.1994 | 71.85293 | 105.3698 | 82.88388 | #N/A | #N/A | 73.30872 | 75.95332 | 73.17403 | #N/A
[16 empty] | 112 | 0.32 | 30.9827 | 33.0851 | 31.06996 | #N/A | 39.01064 | 25.19219 | 36.47414 | 31.51135 | 37.67617 | 26.72975 | #N/A | #N/A | 7.627137 | 8.279683 | 7.953315 | #N/A | 112 | 0.6 | 106.5554 | 107.2334 | 98.83088 | #N/A | 126.3082 | 90.03511 | 143.6857 | 71.47034 | 104.8024 | 82.67069 | #N/A | #N/A | 74.37427 | 77.02566 | 74.16234 | #N/A
[16 empty] | 113 | 0.34 | 31.78677 | 33.77509 | 31.73155 | #N/A | 39.97899 | 25.8576 | 37.24808 | 32.00492 | 38.49414 | 27.25251 | #N/A | #N/A | 8.262872 | 8.955185 | 8.587946 | #N/A | 113 | 0.61 | 106.1203 | 106.6144 | 98.43452 | #N/A | 125.9114 | 89.78194 | 143.0063 | 71.08621 | 104.2772 | 82.43359 | #N/A | #N/A | 75.43548 | 78.0918 | 75.14669 | #N/A
[16 empty] | 114 | 0.36 | 32.42724 | 34.34999 | 32.31455 | #N/A | 40.42309 | 26.51755 | 37.7195 | 32.44654 | 39.30177 | 27.56356 | #N/A | #N/A | 8.911417 | 9.642185 | 9.234237 | #N/A | 114 | 0.62 | 105.7073 | 105.8649 | 98.02896 | #N/A | 125.5005 | 89.54165 | 142.1464 | 70.71028 | 103.8033 | 82.16396 | #N/A | #N/A | 76.49255 | 79.15045 | 76.12698 | #N/A
[16 empty] | 115 | 0.38 | 32.66046 | 34.83379 | 32.95207 | #N/A | 39.23007 | 27.15443 | 38.29932 | 32.69047 | 40.10323 | 28.16101 | #N/A | #N/A | 9.564626 | 10.33886 | 9.893279 | #N/A | 115 | 0.63 | 105.3313 | 105.0592 | 97.63711 | #N/A | 125.0851 | 89.32056 | 141.125 | 70.32406 | 103.3778 | 81.8821 | #N/A | #N/A | 77.54586 | 80.20104 | 77.10335 | #N/A
[16 empty] | 116 | 0.4 | 33.27749 | 35.35471 | 33.54164 | #N/A | 39.67653 | 27.78987 | 38.86975 | 33.16848 | 40.84242 | 28.72819 | #N/A | #N/A | 10.23018 | 11.04595 | 10.56411 | #N/A | 116 | 0.64 | 104.9822 | 104.3127 | 97.23219 | #N/A | 124.7049 | 89.09461 | 140.0541 | 69.94285 | 102.9381 | 81.60321 | #N/A | #N/A | 78.59569 | 81.24417 | 78.07567 | #N/A
[16 empty] | 117 | 0.42 | 33.89273 | 35.51872 | 34.20131 | #N/A | 40.21172 | 28.38171 | 39.45876 | 33.33622 | 41.22424 | 29.2485 | #N/A | #N/A | 10.90803 | 11.75633 | 11.24814 | #N/A | 117 | 0.65 | 104.634 | 103.6957 | 96.83968 | #N/A | 124.3356 | 88.89849 | 138.9644 | 69.59023 | 102.5294 | 81.37773 | #N/A | #N/A | 79.64203 | 82.28113 | 79.04407 | #N/A
[16 empty] | 118 | 0.44 | 34.43801 | 36.0208 | 34.76604 | #N/A | 40.43131 | 29.03774 | 40.01626 | 33.62411 | 42.0379 | 29.76715 | #N/A | #N/A | 11.59679 | 12.47675 | 11.94346 | #N/A | 118 | 0.66 | 104.2787 | 103.1885 | 96.47931 | #N/A | 123.997 | 88.74098 | 137.9174 | 69.26149 | 102.1755 | 81.17512 | #N/A | #N/A | 80.68481 | 83.31301 | 80.00886 | #N/A
[16 empty] | 119 | 0.46 | 35.00449 | 36.38221 | 35.30568 | #N/A | 40.73588 | 29.66004 | 40.48348 | 33.96665 | 42.67561 | 30.24766 | #N/A | #N/A | 12.29688 | 13.20439 | 12.64957 | #N/A | 119 | 0.67 | 103.8829 | 102.7266 | 96.14949 | #N/A | 123.6692 | 88.59671 | 136.9899 | 68.97466 | 101.8354 | 80.97786 | #N/A | #N/A | 81.72364 | 84.34028 | 80.97035 | #N/A
[16 empty] | 120 | 0.48 | 35.56698 | 36.57196 | 35.8562 | #N/A | 40.92658 | 30.30497 | 39.99498 | 34.35016 | 43.35897 | 30.7167 | #N/A | #N/A | 13.00822 | 13.93583 | 13.3667 | #N/A | 120 | 0.68 | 103.4648 | 102.3808 | 95.84898 | #N/A | 123.3135 | 88.41972 | 136.2468 | 68.7006 | 101.6236 | 80.76511 | #N/A | #N/A | 82.75829 | 85.36409 | 81.92884 | #N/A
[16 empty] | 121 | 0.5 | 36.07764 | 35.40035 | 36.38417 | #N/A | 41.03757 | 30.93468 | 37.42948 | 34.07399 | 44.03056 | 31.16246 | #N/A | #N/A | 13.72977 | 14.64384 | 14.09438 | #N/A | 121 | 0.69 | 103.0334 | 102.0534 | 95.56495 | #N/A | 122.8911 | 88.28682 | 135.5601 | 68.43534 | 101.4524 | 80.56237 | #N/A | #N/A | 83.78862 | 86.38462 | 82.88449 | #N/A
[16 empty] | 122 | 0.52 | 36.545 | 35.58283 | 36.89978 | #N/A | 41.04499 | 31.56001 | 37.965 | 33.82162 | 44.74123 | 31.48653 | #N/A | #N/A | 14.46067 | 15.35549 | 14.83238 | #N/A | 122 | 0.7 | 102.6307 | 101.7385 | 95.27327 | #N/A | 122.5019 | 88.23935 | 134.8811 | 68.17847 | 101.2479 | 80.32086 | #N/A | #N/A | 84.81493 | 87.402 | 83.83723 | #N/A
[16 empty] | 123 | 0.54 | 37.03122 | 35.72955 | 37.34762 | #N/A | 41.3118 | 32.1621 | 38.49978 | 33.67222 | 45.43144 | 31.82868 | #N/A | #N/A | 15.2013 | 16.07008 | 15.57933 | #N/A | 123 | 0.71 | 102.1959 | 101.6954 | 94.95889 | #N/A | 122.0613 | 88.10738 | 134.1911 | 67.90586 | 101.0522 | 80.01423 | #N/A | #N/A | 85.83689 | 88.41896 | 84.78681 | #N/A
[16 empty] | 124 | 0.56 | 37.3981 | 35.93953 | 37.80211 | #N/A | 41.26917 | 32.75921 | 38.9375 | 33.76844 | 46.05476 | 32.16857 | #N/A | #N/A | 15.94926 | 16.78887 | 16.33537 | #N/A | 124 | 0.72 | 101.7925 | 101.2172 | 94.6443 | #N/A | 121.6803 | 87.87914 | 133.511 | 67.62125 | 100.8291 | 79.67119 | #N/A | #N/A | 86.85481 | 89.43113 | 85.73326 | #N/A
[16 empty] | 125 | 0.58 | 37.29246 | 36.15228 | 38.2859 | #N/A | 41.74104 | 32.39273 | 39.33899 | 33.96835 | 46.62041 | 32.56596 | #N/A | #N/A | 16.69511 | 17.51192 | 17.10109 | #N/A | 125 | 0.73 | 101.4609 | 100.6125 | 94.32635 | #N/A | 121.2799 | 87.63167 | 132.8468 | 67.31446 | 100.5573 | 79.35943 | #N/A | #N/A | 87.86942 | 90.43725 | 86.67652 | #N/A
[16 empty] | 126 | 0.6 | 37.46215 | 36.14813 | 38.64506 | #N/A | 41.82592 | 32.44653 | 39.81432 | 34.20526 | 46.88292 | 32.90288 | #N/A | #N/A | 17.44435 | 18.23488 | 17.87399 | #N/A | 126 | 0.74 | 101.1351 | 99.68937 | 94.00428 | #N/A | 120.9196 | 87.38426 | 132.1518 | 66.99307 | 100.3106 | 79.04128 | #N/A | #N/A | 88.88077 | 91.43415 | 87.61656 | #N/A
[16 empty] | 127 | 0.62 | 37.38288 | 36.05507 | 39.06539 | #N/A | 41.82274 | 31.97052668 | 40.24787 | 34.42274 | 47.35596 | 33.29871 | #N/A | #N/A | 18.19201 | 18.95598 | 18.6553 | #N/A | 127 | 0.75 | 100.7285 | 98.54138 | 93.67968 | #N/A | 120.5829 | 87.12545 | 131.3837 | 66.65374 | 100.0604 | 78.75917 | #N/A | #N/A | 89.88806 | 92.41956 | 88.55336 | #N/A
[16 empty] | 128 | 0.64 | 37.47679 | 35.89708 | 39.36583 | #N/A | 42.12982 | 32.3046 | 40.43544 | 33.80945 | 47.76013 | 33.63875 | #N/A | #N/A | 18.94155 | 19.67393 | 19.44261 | #N/A | 128 | 0.76 | 100.2941 | 97.48816 | 93.39684 | #N/A | 120.2555 | 86.91238 | 130.545 | 66.32883 | 99.8922 | 78.54672 | #N/A | #N/A | 90.891 | 93.39444 | 89.48733 | #N/A
[16 empty] | 129 | 0.66 | 37.47148 | 35.70624 | 39.13494 | #N/A | 42.67774 | 32.67665 | 40.39147 | 32.92032 | 48.12967 | 34.00232 | #N/A | #N/A | 19.69097 | 20.38805 | 20.22531 | #N/A | 129 | 0.77 | 99.84542 | 96.44655 | 93.16245 | #N/A | 119.9239 | 86.73593 | 129.6562 | 66.04204 | 99.73564 | 78.42595 | #N/A | #N/A | 91.88945 | 94.35891 | 90.41895 | #N/A
[16 empty] | 130 | 0.68 | 37.77379 | 35.69963 | 39.45036 | #N/A | 43.23937 | 32.97022 | 40.16457 | 32.72015 | 48.51696 | 34.35243 | #N/A | #N/A | 20.44645 | 21.10204 | 21.01432 | #N/A | 130 | 0.78 | 99.42223 | 95.27035 | 92.90255 | #N/A | 119.5936 | 86.58119 | 128.7318 | 65.79769 | 99.56117 | 78.30243 | #N/A | #N/A | 92.88368 | 95.31161 | 91.34798 | #N/A
[16 empty] | 131 | 0.7 | 38.06272 | 35.48389 | 39.7337 | #N/A | 43.78771 | 33.18398 | 39.06871 | 32.40441 | 48.7953 | 34.64862 | #N/A | #N/A | 21.2077 | 21.81172 | 21.80899 | #N/A | 131 | 0.79 | 98.97797 | 93.79893 | 92.59639 | #N/A | 119.2402 | 86.30442 | 127.8069 | 65.58878 | 99.38595 | 78.13638 | #N/A | #N/A | 93.87346 | 96.2496 | 92.27394 | #N/A
[16 empty] | 132 | 0.72 | 38.40805 | 35.32069 | 40.01293 | #N/A | 44.2794 | 33.45155 | 38.08901 | 32.2111 | 49.03808 | 34.97272 | #N/A | #N/A | 21.97587 | 22.51813 | 22.60925 | #N/A | 132 | 0.8 | 98.56788 | 92.3299 | 92.2778 | #N/A | 118.9329 | 85.97752 | 126.9338 | 65.42193 | 99.2383 | 77.94065 | #N/A | #N/A | 94.85913 | 97.1729 | 93.19672 | #N/A
[16 empty] | 133 | 0.74 | 38.62543 | 35.33023 | 40.17881 | #N/A | 44.4805 | 33.6793 | 37.65015 | 32.07484 | 49.25502 | 35.31545 | #N/A | #N/A | 22.74837 | 23.22474 | 23.41283 | #N/A | 133 | 0.81 | 98.20272 | 91.14603 | 92.00788 | #N/A | 118.604 | 85.68832 | 126.1551 | 65.23652 | 99.26267 | 77.77321 | #N/A | #N/A | 95.84116 | 98.08436 | 94.1168 | #N/A
[16 empty] | 134 | 0.76 | 38.75555 | 35.35713 | 40.27439 | #N/A | 44.24696 | 33.87171 | 37.12028 | 32.1969 | 49.41088 | 35.65508 | #N/A | #N/A | 23.52349 | 23.93188 | 24.21832 | #N/A | 134 | 0.82 | 97.94231 | 90.56816 | 91.69077 | #N/A | 118.2965 | 85.47936 | 125.4592 | 65.01857 | 99.038 | 77.57122 | #N/A | #N/A | 96.82058 | 98.99004 | 95.03371 | #N/A
[16 empty] | 135 | 0.78 | 38.83501 | 35.23999 | 40.31565 | #N/A | 43.64071 | 34.1478 | 36.4374 | 32.28679 | 49.53767 | 35.92839 | #N/A | #N/A | 24.30019 | 24.63668 | 25.02463 | #N/A | 135 | 0.83 | 97.64615 | 90.80134 | 91.33904 | #N/A | 118.0545 | 85.31913 | 124.792 | 64.77573 | 98.50821 | 77.36262 | #N/A | #N/A | 97.79705 | 99.89806 | 95.9471 | #N/A
[16 empty] | 136 | 0.8 | 38.72309 | 34.85069 | 40.42354 | #N/A | 42.2445 | 34.41005 | 36.31291 | 32.41144 | 49.65928 | 36.22512 | #N/A | #N/A | 25.07465 | 25.33369 | 25.8331 | #N/A | 136 | 0.84 | 97.36724 | 90.60017 | 91.01887 | #N/A | 117.7936 | 85.23311 | 124.1355 | 64.51631 | 97.78009 | 77.21182 | #N/A | #N/A | 98.77072 | 100.8041 | 96.85729 | #N/A
[16 empty] | 137 | 0.82 | 38.77554 | 34.55313 | 40.36806 | #N/A | 41.58657 | 34.65358 | 36.29735 | 32.58361 | 49.41076 | 36.4123 | #N/A | #N/A | 25.85016 | 26.02476 | 26.64046 | #N/A | 137 | 0.85 | 97.13234 | 90.36203 | 90.74561 | #N/A | 117.5047 | 85.17263 | 123.5152 | 64.27311 | 96.95016 | 77.1082 | #N/A | #N/A | 99.74204 | 101.7077 | 97.76474 | #N/A
[16 empty] | 138 | 0.84 | 39.05461 | 34.59073 | 40.19063 | #N/A | 41.92461 | 34.91432 | 36.52944 | 32.66287 | 48.41973 | 36.59988 | #N/A | #N/A | 26.63125 | 26.71657 | 27.44427 | #N/A | 138 | 0.86 | 96.90531 | 90.0888 | 90.45774 | #N/A | 117.1462 | 85.11732 | 122.9237 | 64.01688 | 96.10089 | 76.98113 | #N/A | #N/A | 100.7111 | 102.6086 | 98.66932 | #N/A
[16 empty] | 139 | 0.86 | 39.26716 | 34.67787 | 40.25509 | #N/A | 42.19127 | 35.13598 | 36.75395 | 32.85012 | 48.36364 | 36.79932 | #N/A | #N/A | 27.41659 | 27.41013 | 28.24938 | #N/A | 139 | 0.87 | 96.67613 | 89.7971 | 90.17746 | #N/A | 116.7297 | 85.04789 | 122.3736 | 63.70866 | 95.35614 | 76.85097 | #N/A | #N/A | 101.6779 | 103.5065 | 99.57109 | #N/A
[16 empty] | 140 | 0.88 | 39.28589 | 34.7885 | 40.39795 | #N/A | 42.02048 | 35.31746 | 36.84486 | 32.94016 | 48.5662 | 37.03289 | #N/A | #N/A | 28.20231 | 28.1059 | 29.05733 | #N/A | 140 | 0.88 | 96.44455 | 89.48765 | 90.01039 | #N/A | 116.3106 | 84.94854 | 121.8489 | 63.38057 | 95.14802 | 76.72215 | #N/A | #N/A | 102.6423 | 104.4014 | 100.4712 | #N/A
[16 empty] | 141 | 0.9 | 39.46991 | 34.86304 | 40.4944 | #N/A | 42.311 | 35.38178 | 36.99135 | 32.99151 | 48.83265 | 37.26375 | #N/A | #N/A | 28.99171 | 28.80316 | 29.86722 | #N/A | 141 | 0.89 | 96.23363 | 89.16834 | 89.75804 | #N/A | 115.9077 | 84.77703 | 121.301 | 63.05496 | 94.93117 | 76.59293 | #N/A | #N/A | 103.6046 | 105.2931 | 101.3688 | #N/A
[16 empty] | 142 | 0.92 | 39.63976 | 34.91993 | 40.54933 | #N/A | 42.66526 | 35.56705 | 37.11044 | 33.14477 | 48.91208 | 37.43391 | #N/A | #N/A | 29.7845 | 29.50156 | 30.67821 | #N/A | 142 | 0.9 | 96.03996 | 88.82657 | 89.47141 | #N/A | 115.549 | 84.5613 | 120.6726 | 62.74514 | 94.79714 | 76.42046 | #N/A | #N/A | 104.565 | 106.1814 | 102.2635 | #N/A
[16 empty] | 143 | 0.94 | 39.79816 | 34.98423 | 40.65526 | #N/A | 43.00099 | 35.78501 | 37.22187 | 33.24836 | 49.09909 | 37.59883 | #N/A | #N/A | 30.58047 | 30.20124 | 31.49131 | #N/A | 143 | 0.91 | 95.86621 | 88.50159 | 89.05318 | #N/A | 115.3379 | 84.34909 | 119.9967 | 62.51421 | 94.63212 | 76.27499 | #N/A | #N/A | 105.5237 | 107.0664 | 103.154 | #N/A
[16 empty] | 144 | 0.96 | 39.71703 | 35.09851 | 40.77237 | #N/A | 43.31386 | 36.00939 | 37.41019 | 33.37937 | 49.2724 | 37.72207 | #N/A | #N/A | 31.37481 | 30.90321 | 32.30676 | #N/A | 144 | 0.92 | 95.70603 | 88.20097 | 88.72103 | #N/A | 115.1335 | 84.16095 | 119.3359 | 62.34255 | 94.47934 | 76.18143 | #N/A | #N/A | 106.4808 | 107.9484 | 104.0412 | #N/A
[16 empty] | 145 | 0.98 | 39.73891 | 35.05147 | 40.81795 | #N/A | 43.49593 | 36.14753 | 37.5957 | 33.20963 | 49.2826 | 37.68882 | #N/A | #N/A | 32.16959 | 31.60424 | 33.12312 | #N/A | 145 | 0.93 | 95.55153 | 87.89986 | 88.35973 | #N/A | 114.9315 | 84.00971 | 118.6222 | 62.21082 | 94.31954 | 76.06674 | #N/A | #N/A | 107.4363 | 108.8274 | 104.9248 | #N/A
[16 empty] | 146 | 1 | 39.75435 | 35.14962 | 40.93485 | #N/A | 43.54161 | 36.34895 | 37.79993 | 33.17652 | 49.65462 | 37.53554 | #N/A | #N/A | 32.96467 | 32.30724 | 33.94182 | #N/A | 146 | 0.94 | 95.37232 | 87.58188 | 88.11562 | #N/A | 114.6815 | 83.82544 | 117.7998 | 62.06044 | 94.16755 | 75.9779 | #N/A | #N/A | 108.39 | 109.7032 | 105.806 | #N/A
[16 empty] | 147 | 1.05 | 39.72144 | 35.25818 | 40.36012 | #N/A | 43.96566 | 36.7282 | 38.05 | 33.18534 | 50.15368 | 36.43189 | #N/A | #N/A | 34.95075 | 34.07014 | 35.95982 | #N/A | 147 | 0.95 | 95.21619 | 87.21009 | 87.90353 | #N/A | 114.4119 | 83.62301 | 116.886 | 61.84521 | 94.02714 | 75.87346 | #N/A | #N/A | 109.3422 | 110.5753 | 106.685 | #N/A
[16 empty] | 148 | 1.1 | 38.58316 | 35.38162 | 39.26465 | #N/A | 44.10146 | 34.09812 | 38.01659 | 33.3345 | 50.32535 | 33.14929 | #N/A | #N/A | 36.8799 | 35.83923 | 37.92306 | #N/A | 148 | 0.96 | 95.0545 | 86.73615 | 87.83512 | #N/A | 114.0941 | 83.44833 | 115.9182 | 61.60077 | 93.85517 | 75.74498 | #N/A | #N/A | 110.2927 | 111.4427 | 107.5634 | #N/A
[16 empty] | 149 | 1.15 | 37.41812 | 35.37954 | 39.11523 | #N/A | 40.08975 | 32.98669 | 37.60382 | 33.52283 | 50.51181 | 32.31008 | #N/A | #N/A | 38.75081 | 37.6082 | 39.87882 | #N/A | 149 | 0.97 | 94.883 | 86.17563 | 87.63018 | #N/A | 113.7668 | 83.26289 | 114.9048 | 61.33453 | 93.7168 | 75.64904 | #N/A | #N/A | 111.2415 | 112.3044 | 108.4397 | #N/A
[16 empty] | 150 | 1.2 | 37.35363 | 35.33382 | 38.72766 | #N/A | 39.67854 | 32.67772 | 36.75585 | 33.80303 | 50.48378 | 32.2994 | #N/A | #N/A | 40.61849 | 39.37489 | 41.8152 | #N/A | 150 | 0.98 | 94.71927 | 85.58706 | 87.34605 | #N/A | 113.4424 | 83.06291 | 113.9294 | 61.11584 | 93.56085 | 75.47663 | #N/A | #N/A | 112.1887 | 113.1603 | 109.3131 | #N/A
[16 empty] | 151 | 1.25 | 37.49558 | 35.49925 | 38.75285 | #N/A | 39.89888 | 32.69738 | 36.92013 | 34.0598 | 50.37887 | 32.55643 | #N/A | #N/A | 42.49327 | 41.14986 | 43.75284 | #N/A | 151 | 0.99 | 94.54632 | 85.03899 | 87.06153 | #N/A | 113.1476 | 82.91284 | 113.0779 | 60.94803 | 93.40777 | 75.26879 | #N/A | #N/A | 113.1342 | 114.0107 | 110.1838 | #N/A
[16 empty] | 152 | 1.3 | 37.73492 | 35.5697 | 38.72796 | #N/A | 40.41846 | 32.89723 | 37.22483 | 34.32922 | 49.9109 | 32.99149 | #N/A | #N/A | 44.38002 | 42.92834 | 45.68924 | #N/A | 152 | 1 | 94.34939 | 84.54652 | 86.82062 | #N/A | 112.8303 | 82.78933 | 112.3844 | 60.8146 | 93.2878 | 75.01572 | #N/A | #N/A | 114.0777 | 114.8562 | 111.052 | #N/A
[16 empty] | 153 | 1.35 | 37.96705 | 35.68897 | 38.75368 | #N/A | 40.87438 | 32.85827 | 37.41042 | 34.55143 | 49.55977 | 33.21736 | #N/A | #N/A | 46.27837 | 44.71279 | 47.62693 | #N/A | 153 | 1.01 | 94.13501 | 84.13619 | 86.661 | #N/A | 112.5035 | 82.69872 | 111.8002 | 60.69541 | 93.14163 | 74.71003 | #N/A | #N/A | 115.019 | 115.6975 | 111.9186 | #N/A
[16 empty] | 154 | 1.4 | 38.25963 | 35.70767 | 38.55655 | #N/A | 41.27612 | 33.15437 | 37.54788 | 34.54218 | 48.1133 | 33.58021 | #N/A | #N/A | 48.19135 | 46.49817 | 49.55475 | #N/A | 154 | 1.02 | 93.89524 | 83.80569 | 86.49267 | #N/A | 112.125 | 82.61577 | 111.2163 | 60.58622 | 92.96011 | 74.42983 | #N/A | #N/A | 115.958 | 116.5356 | 112.7835 | #N/A
[16 empty] | 155 | 1.45 | 38.31207 | 35.72402 | 38.27282 | #N/A | 41.57666 | 33.26096 | 37.78455 | 34.5152 | 46.58295 | 33.86231 | #N/A | #N/A | 50.10695 | 48.28437 | 51.46839 | #N/A | 155 | 1.03 | 93.67351 | 83.56257 | 86.30203 | #N/A | 111.7652 | 82.52131 | 110.6382 | 60.45703 | 92.74676 | 74.16307 | #N/A | #N/A | 116.8947 | 117.3712 | 113.6465 | #N/A
[16 empty] | 156 | 1.5 | 38.5135 | 35.76463 | 38.04045 | #N/A | 41.81645 | 33.55311 | 38.0354 | 34.25969 | 45.35788 | 34.08882 | #N/A | #N/A | 52.03263 | 50.07261 | 53.37042 | #N/A | 156 | 1.04 | 93.43278 | 83.28886 | 86.1121 | #N/A | 111.4032 | 82.37445 | 110.0859 | 60.29949 | 92.50481 | 73.97738 | #N/A | #N/A | 117.8291 | 118.2041 | 114.5076 | #N/A
[16 empty] | 157 | 1.55 | 38.68421 | 35.82461 | 38.00433 | #N/A | 41.90848 | 33.83009 | 38.26484 | 34.24141 | 44.97549 | 34.30622 | #N/A | #N/A | 53.96684 | 51.86384 | 55.27063 | #N/A | 157 | 1.05 | 93.19902 | 83.00439 | 85.9301 | #N/A | 111.0369 | 82.16149 | 109.5852 | 60.12707 | 92.223 | 73.92314 | #N/A | #N/A | 118.761 | 119.0341 | 115.3669 | #N/A
[16 empty] | 158 | 1.6 | 38.90101 | 35.9339 | 37.5226 | #N/A | 42.14582 | 34.08517 | 38.49135 | 34.32909 | 44.8383 | 33.38585 | #N/A | #N/A | 55.91189 | 53.66053 | 57.14676 | #N/A | 158 | 1.06 | 93.01191 | 82.74078 | 85.72466 | #N/A | 110.7091 | 81.96547 | 109.1419 | 59.97132 | 91.91361 | 73.88233 | #N/A | #N/A | 119.6912 | 119.8615 | 116.2242 | #N/A
[16 empty] | 159 | 1.65 | 38.93131 | 35.96622 | 37.65794 | #N/A | 42.37983 | 34.32584 | 38.72423 | 34.40483 | 44.69361 | 33.80531 | #N/A | #N/A | 57.85845 | 55.45884 | 59.02966 | #N/A | 159 | 1.07 | 92.8479 | 82.48796 | 85.52556 | #N/A | 110.4222 | 81.79192 | 108.7678 | 59.80921 | 91.63378 | 73.85499 | #N/A | #N/A | 120.6196 | 120.6864 | 117.0794 | #N/A
[16 empty] | 160 | 1.7 | 38.92571 | 36.08356 | 37.73433 | #N/A | 42.41165 | 34.54337 | 38.91994 | 34.42491 | 44.44043 | 34.14836 | #N/A | #N/A | 59.80474 | 57.26302 | 60.91638 | #N/A | 160 | 1.08 | 92.71431 | 82.22635 | 85.30732 | #N/A | 110.1934 | 81.65534 | 108.395 | 59.65367 | 91.38625 | 73.81228 | #N/A | #N/A | 121.5468 | 121.5087 | 117.9325 | #N/A
[16 empty] | 161 | 1.75 | 39.00434 | 36.15039 | 37.77378 | #N/A | 42.45676 | 34.70171 | 39.01427 | 34.43769 | 44.34556 | 34.28191 | #N/A | #N/A | 61.75496 | 59.07054 | 62.80507 | #N/A | 161 | 1.09 | 92.57332 | 82.00013 | 85.0907 | #N/A | 109.917 | 81.52567 | 108.0312 | 59.50247 | 91.19048 | 73.73956 | #N/A | #N/A | 122.4725 | 122.3287 | 118.7834 | #N/A
[16 empty] | 162 | 1.8 | 39.0295 | 36.17899 | 37.78729 | #N/A | 42.53277 | 34.78931 | 39.02242 | 34.37798 | 44.00092 | 34.48301 | #N/A | #N/A | 63.70643 | 60.87949 | 64.69443 | #N/A | 162 | 1.1 | 92.42048 | 81.72708 | 84.86856 | #N/A | 109.5864 | 81.4032 | 107.6598 | 59.33831 | 91.03265 | 73.64607 | #N/A | #N/A | 123.3967 | 123.1459 | 119.6321 | #N/A
[16 empty] | 163 | 1.85 | 39.09492 | 36.16685 | 37.77245 | #N/A | 42.58075 | 34.95512 | 39.03827 | 34.23892 | 43.89932 | 34.47978 | #N/A | #N/A | 65.66118 | 62.68783 | 66.58305 | #N/A | 163 | 1.11 | 92.2687 | 81.36344 | 84.65066 | #N/A | 109.2144 | 81.30236 | 107.2736 | 59.18223 | 90.9111 | 73.52399 | #N/A | #N/A | 124.3194 | 123.9596 | 120.4786 | #N/A
[16 empty] | 164 | 1.9 | 39.01952 | 36.12135 | 37.79513 | #N/A | 42.17063 | 35.05152 | 38.81742 | 34.21041 | 43.83559 | 34.52287 | #N/A | #N/A | 67.61215 | 64.4939 | 68.47281 | #N/A | 164 | 1.12 | 92.1069 | 80.9252 | 84.43959 | #N/A | 108.8426 | 81.18704 | 106.8671 | 59.03841 | 90.79281 | 73.41932 | #N/A | #N/A | 125.2405 | 124.7688 | 121.323 | #N/A
[16 empty] | 165 | 1.95 | 38.84719 | 36.09213 | 37.8041 | #N/A | 41.62956 | 35.161 | 38.90352 | 34.17794 | 43.84189 | 34.57526 | #N/A | #N/A | 69.55451 | 66.29851 | 70.36301 | #N/A | 165 | 1.13 | 91.95541 | 80.48001 | 84.23765 | #N/A | 108.4968 | 81.04411 | 106.4699 | 58.89733 | 90.64005 | 73.33643 | #N/A | #N/A | 126.16 | 125.5736 | 122.1654 | #N/A
[16 empty] | 166 | 2 | 38.65214 | 36.07586 | 37.83421 | #N/A | 41.02688 | 35.15719 | 38.96546 | 34.17476 | 43.82618 | 34.64731 | #N/A | #N/A | 71.48712 | 68.1023 | 72.25472 | #N/A | 166 | 1.14 | 91.82476 | 80.07912 | 84.04984 | #N/A | 108.2243 | 80.91227 | 106.0761 | 58.76928 | 90.48599 | 73.26186 | #N/A | #N/A | 127.0783 | 126.3744 | 123.0059 | #N/A
[16 empty] | 167 | 2.05 | 38.42163 | 36.04874 | 37.83076 | #N/A | 40.85709 | 35.20378 | 39.06564 | 34.00658 | 43.75743 | 34.66986 | #N/A | #N/A | 73.4082 | 69.90474 | 74.14626 | #N/A | 167 | 1.15 | 91.73154 | 79.68982 | 83.88104 | #N/A | 108.0769 | 80.81655 | 105.6918 | 58.62487 | 90.35899 | 73.16228 | #N/A | #N/A | 127.9956 | 127.1713 | 123.8447 | #N/A
[16 empty] | 168 | 2.1 | 38.18636 | 35.96146 | 37.83888 | #N/A | 40.8588 | 35.2614 | 39.12935 | 33.82224 | 43.82966 | 34.72861 | #N/A | #N/A | 75.31752 | 71.70281 | 76.03821 | #N/A | 168 | 1.16 | 91.61543 | 79.38643 | 83.72086 | #N/A | 107.8988 | 80.70626 | 105.337 | 58.48497 | 90.23073 | 73.08283 | #N/A | #N/A | 128.9117 | 127.9652 | 124.6819 | #N/A
[16 empty] | 169 | 2.15 | 37.66306 | 35.7049 | 37.60079 | #N/A | 40.77373 | 35.31218 | 38.66365 | 33.64897 | 42.91887 | 34.76136 | #N/A | #N/A | 77.20067 | 73.48805 | 77.91825 | #N/A | 169 | 1.17 | 91.43693 | 79.17868 | 83.50829 | #N/A | 107.4511 | 80.55704 | 105.005 | 58.34245 | 90.16676 | 72.99161 | #N/A | #N/A | 129.8261 | 128.757 | 125.517 | #N/A
[16 empty] | 170 | 2.2 | 37.62773 | 35.57394 | 37.4421 | #N/A | 40.72007 | 35.30358 | 38.26496 | 33.53468 | 42.52302 | 34.77311 | #N/A | #N/A | 79.08206 | 75.26675 | 79.79035 | #N/A | 170 | 1.18 | 91.22981 | 79.07085 | 83.26595 | #N/A | 106.8722 | 80.41638 | 104.6654 | 58.1984 | 90.10639 | 72.87204 | #N/A | #N/A | 130.7384 | 129.5477 | 126.3496 | #N/A
[16 empty] | 171 | 2.25 | 37.45523 | 35.4033 | 37.30228 | #N/A | 40.71267 | 35.2633 | 38.06846 | 33.38154 | 42.43775 | 34.72695 | #N/A | #N/A | 80.95482 | 77.03692 | 81.65547 | #N/A | 171 | 1.19 | 91.00631 | 78.91361 | 83.04705 | #N/A | 106.1957 | 80.30569 | 104.3104 | 58.05436 | 90.17915 | 72.7251 | #N/A | #N/A | 131.6485 | 130.3368 | 127.1801 | #N/A
[16 empty] | 172 | 2.3 | 37.43579 | 35.20354 | 36.47257 | #N/A | 40.69483 | 35.32531 | 37.88021 | 33.06092 | 40.09132 | 34.7165 | #N/A | #N/A | 82.82661 | 78.79709 | 83.47909 | #N/A | 172 | 1.2 | 90.78903 | 78.73914 | 82.82741 | #N/A | 105.5529 | 80.20005 | 103.919 | 57.94518 | 90.11307 | 72.58017 | #N/A | #N/A | 132.5564 | 131.1242 | 128.0084 | #N/A
[16 empty] | 173 | 2.35 | 37.36974 | 34.40954 | 36.13886 | #N/A | 40.60701 | 35.29795 | 37.66979 | 31.18527 | 39.25894 | 34.73639 | #N/A | #N/A | 84.6951 | 80.51757 | 85.28604 | #N/A | 173 | 1.21 | 90.59564 | 78.54802 | 82.57729 | #N/A | 105.0161 | 80.09138 | 103.4422 | 57.84849 | 89.74568 | 72.48927 | #N/A | #N/A | 133.4623 | 131.9097 | 128.8342 | #N/A
[16 empty] | 174 | 2.4 | 37.29217 | 34.26121 | 36.0453 | #N/A | 40.57371 | 35.13932 | 37.48272 | 30.84342 | 39.28007 | 34.50963 | #N/A | #N/A | 86.55971 | 82.23063 | 87.0883 | #N/A | 174 | 1.22 | 90.44596 | 78.34254 | 82.36482 | #N/A | 104.6952 | 79.96373 | 102.8728 | 57.78706 | 89.17044 | 72.38246 | #N/A | #N/A | 134.3668 | 132.6931 | 129.6578 | #N/A
[16 empty] | 175 | 2.45 | 36.81012 | 34.04758 | 35.97744 | #N/A | 40.5668 | 33.31651 | 37.30316 | 30.31334 | 39.53861 | 34.26726 | #N/A | #N/A | 88.40021 | 83.93301 | 88.88717 | #N/A | 175 | 1.23 | 90.34568 | 78.10801 | 82.18839 | #N/A | 104.5406 | 79.83139 | 102.2573 | 57.64934 | 88.51359 | 72.27133 | #N/A | #N/A | 135.2702 | 133.4742 | 130.4797 | #N/A
[16 empty] | 176 | 2.5 | 36.65167 | 33.80543 | 35.83642 | #N/A | 40.56843 | 32.88288 | 37.09262 | 29.66854 | 39.68588 | 34.07789 | #N/A | #N/A | 90.23279 | 85.62328 | 90.67899 | #N/A | 176 | 1.24 | 90.2355 | 77.84993 | 81.96846 | #N/A | 104.4731 | 79.66966 | 101.6501 | 57.42749 | 87.82031 | 72.21181 | #N/A | #N/A | 136.1726 | 134.2527 | 131.2994 | #N/A
[16 empty] | 177 | 2.55 | 36.58282 | 33.62552 | 35.68282 | #N/A | 40.50641 | 32.85818 | 36.7429 | 29.48518 | 39.76739 | 33.9138 | #N/A | #N/A | 92.06194 | 87.30456 | 92.46314 | #N/A | 177 | 1.25 | 90.07535 | 77.58257 | 81.62973 | #N/A | 104.251 | 79.50559 | 101.1022 | 57.149 | 87.17228 | 72.1722 | #N/A | #N/A | 137.0733 | 135.0285 | 132.1157 | #N/A
[16 empty] | 178 | 2.6 | 36.44416 | 33.49495 | 35.52133 | #N/A | 40.39707 | 32.76756 | 36.54874 | 29.37621 | 39.85713 | 33.67519 | #N/A | #N/A | 93.88414 | 88.9793 | 94.2392 | #N/A | 178 | 1.26 | 89.89342 | 77.33932 | 81.28065 | #N/A | 103.9503 | 79.35349 | 100.6569 | 56.87575 | 86.80393 | 72.13883 | #N/A | #N/A | 137.9723 | 135.8019 | 132.9285 | #N/A
[16 empty] | 179 | 2.65 | 36.30393 | 33.38081 | 35.46977 | #N/A | 40.2436 | 32.85928 | 36.40517 | 29.27039 | 39.89392 | 33.56417 | #N/A | #N/A | 95.69934 | 90.64834 | 96.01269 | #N/A | 179 | 1.27 | 89.69291 | 77.13142 | 80.94264 | #N/A | 103.6504 | 79.19478 | 100.3391 | 56.60879 | 86.62895 | 72.08818 | #N/A | #N/A | 138.8692 | 136.5732 | 133.7379 | #N/A
[16 empty] | 180 | 2.7 | 36.12843 | 33.2548 | 35.46337 | #N/A | 40.12519 | 32.83747 | 36.22753 | 29.089 | 39.97292 | 33.48675 | #N/A | #N/A | 97.50576 | 92.31108 | 97.78586 | #N/A | 180 | 1.28 | 89.50833 | 76.97098 | 80.61177 | #N/A | 103.4029 | 79.02211 | 100.1283 | 56.40518 | 86.51867 | 72.03121 | #N/A | #N/A | 139.7643 | 137.3429 | 134.544 | #N/A
[16 empty] | 181 | 2.75 | 35.87434 | 33.15496 | 35.45724 | #N/A | 39.94246 | 32.9291 | 36.10705 | 28.97653 | 40.00229 | 33.41992 | #N/A | #N/A | 99.29948 | 93.96883 | 99.55872 | #N/A | 181 | 1.29 | 89.3398 | 76.84865 | 80.22605 | #N/A | 103.2184 | 78.84066 | 99.91449 | 56.30961 | 86.07391 | 71.98664 | #N/A | #N/A | 140.6577 | 138.1114 | 135.3463 | #N/A
[16 empty] | 182 | 2.8 | 35.02067 | 33.02831 | 35.04714 | #N/A | 39.57452 | 32.68275 | 35.98842 | 28.86923 | 40.06093 | 33.17507 | #N/A | #N/A | 101.0505 | 95.62025 | 101.3111 | #N/A | 182 | 1.3 | 89.18608 | 76.73449 | 79.88433 | #N/A | 103.0718 | 78.61891 | 99.66643 | 56.29191 | 85.56092 | 71.90735 | #N/A | #N/A | 141.5496 | 138.8788 | 136.1451 | #N/A
[16 empty] | 183 | 2.85 | 34.36794 | 32.87303 | 34.639 | #N/A | 39.3862 | 30.94843 | 35.8545 | 28.7614 | 40.09591 | 31.79786 | #N/A | #N/A | 102.7689 | 97.2639 | 103.043 | #N/A | 183 | 1.31 | 89.04291 | 76.58883 | 79.62734 | #N/A | 102.8697 | 78.40325 | 99.41285 | 56.27238 | 84.99173 | 71.84435 | #N/A | #N/A | 142.44 | 139.6447 | 136.9414 | #N/A
[16 empty] | 184 | 2.9 | 34.21192 | 32.7647 | 34.39796 | #N/A | 39.22285 | 30.86612 | 35.67922 | 28.70461 | 40.15678 | 30.8659 | #N/A | #N/A | 104.4795 | 98.90213 | 104.7629 | #N/A | 184 | 1.32 | 88.88369 | 76.41936 | 79.39831 | #N/A | 102.6514 | 78.18975 | 99.1581 | 56.22815 | 84.44676 | 71.83899 | #N/A | #N/A | 143.3288 | 140.4089 | 137.7354 | #N/A
[16 empty] | 185 | 2.95 | 33.99223 | 32.47909 | 34.29927 | #N/A | 39.00415 | 30.89667 | 35.2671 | 28.65358 | 40.22628 | 30.58791 | #N/A | #N/A | 106.1791 | 100.5261 | 106.4779 | #N/A | 185 | 1.33 | 88.71734 | 76.22283 | 79.18476 | #N/A | 102.3905 | 78.02653 | 98.9168 | 56.17366 | 83.99879 | 71.85569 | #N/A | #N/A | 144.216 | 141.1711 | 138.5272 | #N/A
[16 empty] | 186 | 3 | 33.67416 | 32.26013 | 34.19518 | #N/A | 38.84071 | 30.21543 | 34.91097 | 28.59511 | 40.2312 | 30.4563 | #N/A | #N/A | 107.8628 | 102.1391 | 108.1876 | #N/A | 186 | 1.34 | 88.55586 | 76.00114 | 79.0008 | #N/A | 102.123 | 77.86703 | 98.67856 | 56.09346 | 83.75448 | 71.84228 | #N/A | #N/A | 145.1016 | 141.9311 | 139.3172 | #N/A
[16 empty] | 187 | 3.05 | 33.32606 | 32.13995 | 34.02719 | #N/A | 38.71736 | 29.42974 | 34.6791 | 28.53454 | 40.165 | 30.1248 | #N/A | #N/A | 109.5291 | 103.7461 | 109.889 | #N/A | 187 | 1.35 | 88.39032 | 75.77537 | 78.8571 | #N/A | 101.8783 | 77.72981 | 98.44886 | 55.99752 | 83.72507 | 71.81767 | #N/A | #N/A | 145.9855 | 142.6888 | 140.1058 | #N/A
[16 empty] | 188 | 3.1 | 33.01135 | 32.01329 | 33.7328 | #N/A | 38.53798 | 28.6928 | 34.409 | 28.45576 | 40.08501 | 29.32021 | #N/A | #N/A | 111.1797 | 105.3468 | 111.5756 | #N/A | 188 | 1.36 | 88.23875 | 75.57101 | 78.6586 | #N/A | 101.6444 | 77.59843 | 98.22712 | 55.88704 | 83.57774 | 71.78013 | #N/A | #N/A | 146.8678 | 143.4446 | 140.8924 | #N/A
[16 empty] | 189 | 3.15 | 32.77323 | 31.87012 | 33.51016 | #N/A | 38.4205 | 28.17132 | 34.21231 | 28.40083 | 39.78701 | 28.99068 | #N/A | #N/A | 112.8184 | 106.9403 | 113.2512 | #N/A | 189 | 1.37 | 88.10198 | 75.40086 | 78.43415 | #N/A | 101.4547 | 77.48945 | 98.00682 | 55.7788 | 83.45583 | 71.73567 | #N/A | #N/A | 147.7489 | 144.1986 | 141.6767 | #N/A
[16 empty] | 190 | 3.2 | 32.53512 | 31.68969 | 33.1569 | #N/A | 38.17112 | 27.65808 | 34.08196 | 28.33549 | 39.70048 | 28.86258 | #N/A | #N/A | 114.4451 | 108.5247 | 114.909 | #N/A | 190 | 1.38 | 87.98676 | 75.25166 | 78.2212 | #N/A | 101.2799 | 77.39353 | 97.77053 | 55.65124 | 83.39009 | 71.67931 | #N/A | #N/A | 148.6287 | 144.9511 | 142.459 | #N/A
[16 empty] | 191 | 3.25 | 32.4226 | 31.55639 | 33.13356 | #N/A | 38.07443 | 27.51859 | 33.92744 | 28.24153 | 39.61054 | 28.95954 | #N/A | #N/A | 116.0662 | 110.1026 | 116.5657 | #N/A | 191 | 1.39 | 87.86802 | 75.11846 | 78.0147 | #N/A | 101.0216 | 77.3452 | 97.56521 | 55.55151 | 83.33561 | 71.62864 | #N/A | #N/A | 149.5074 | 145.7023 | 143.2391 | #N/A
[16 empty] | 192 | 3.3 | 32.35698 | 31.44155 | 33.10102 | #N/A | 37.96613 | 27.58383 | 33.77565 | 28.14649 | 39.54619 | 29.1263 | #N/A | #N/A | 117.6841 | 111.6746 | 118.2207 | #N/A | 192 | 1.4 | 87.78127 | 75.0019 | 77.80831 | #N/A | 100.7695 | 77.2723 | 97.35687 | 55.45092 | 83.26026 | 71.55374 | #N/A | #N/A | 150.3852 | 146.4523 | 144.0172 | #N/A
[16 empty] | 193 | 3.35 | 32.29163 | 31.28551 | 33.01124 | #N/A | 37.85951 | 27.77973 | 33.65707 | 28.0109 | 39.55799 | 29.30783 | #N/A | #N/A | 119.2987 | 113.2389 | 119.8713 | #N/A | 193 | 1.41 | 87.71982 | 74.88284 | 77.63416 | #N/A | 100.473 | 77.22609 | 97.167 | 55.35226 | 83.16536 | 71.49139 | #N/A | #N/A | 151.2624 | 147.2011 | 144.7935 | #N/A
[16 empty] | 194 | 3.4 | 32.16831 | 31.13219 | 32.93336 | #N/A | 37.81278 | 27.65745 | 33.43694 | 27.95895 | 39.50527 | 29.40898 | #N/A | #N/A | 120.9071 | 114.7955 | 121.518 | #N/A | 194 | 1.42 | 87.50583 | 74.75541 | 77.50737 | #N/A | 100.1885 | 77.11673 | 96.96118 | 55.2441 | 83.09512 | 71.41329 | #N/A | #N/A | 152.1375 | 147.9487 | 145.5686 | #N/A
[16 empty] | 195 | 3.45 | 31.99321 | 31.04673 | 32.8913 | #N/A | 37.72424 | 27.50037 | 33.27343 | 27.92161 | 39.44012 | 29.52362 | #N/A | #N/A | 122.5068 | 116.3479 | 123.1625 | #N/A | 195 | 1.43 | 87.18534 | 74.71451 | 77.33394 | #N/A | 99.90566 | 77.0018 | 96.74973 | 55.14987 | 82.98082 | 71.3403 | #N/A | #N/A | 153.0093 | 148.6958 | 146.3419 | #N/A
[16 empty] | 196 | 3.5 | 31.38661 | 30.91789 | 32.83997 | #N/A | 36.5651 | 27.04671 | 33.10954 | 27.76793 | 39.35806 | 29.64075 | #N/A | #N/A | 124.0761 | 117.8938 | 124.8045 | #N/A | 196 | 1.44 | 86.77581 | 74.52707 | 77.11304 | #N/A | 99.64355 | 76.82971 | 96.53555 | 55.05574 | 82.82729 | 71.27612 | #N/A | #N/A | 153.8771 | 149.4411 | 147.1131 | #N/A
[16 empty] | 197 | 3.55 | 31.15439 | 30.84318 | 32.77993 | #N/A | 36.58574 | 27.05276 | 32.91232 | 27.69018 | 39.31319 | 29.71758 | #N/A | #N/A | 125.6338 | 119.4359 | 126.4435 | #N/A | 197 | 1.45 | 86.39668 | 74.26219 | 76.8651 | #N/A | 99.44189 | 76.65814 | 96.3325 | 54.96681 | 82.72438 | 71.22779 | #N/A | #N/A | 154.7411 | 150.1837 | 147.8817 | #N/A
[16 empty] | 198 | 3.6 | 31.07993 | 30.64593 | 32.44252 | #N/A | 36.55255 | 26.9814 | 32.63913 | 27.61958 | 39.24729 | 29.66532 | #N/A | #N/A | 127.1878 | 120.9682 | 128.0656 | #N/A | 198 | 1.46 | 85.99861 | 73.9274 | 76.6021 | #N/A | 99.28586 | 76.53044 | 96.10652 | 54.91135 | 82.59969 | 71.15665 | #N/A | #N/A | 155.601 | 150.923 | 148.6477 | #N/A
[16 empty] | 199 | 3.65 | 30.79151 | 30.53313 | 32.38403 | #N/A | 36.38032 | 26.50387 | 32.43955 | 27.57616 | 39.1627 | 29.68333 | #N/A | #N/A | 128.7274 | 122.4949 | 129.6848 | #N/A | 199 | 1.47 | 85.63896 | 73.611 | 76.32298 | #N/A | 99.06914 | 76.44502 | 95.88232 | 54.8627 | 82.47329 | 71.06959 | #N/A | #N/A | 156.4574 | 151.6591 | 149.411 | #N/A
[16 empty] | 200 | 3.7 | 30.58762 | 30.42889 | 32.27776 | #N/A | 36.22798 | 25.97712 | 32.29465 | 27.54643 | 39.02524 | 29.61574 | #N/A | #N/A | 130.2568 | 124.0163 | 131.2987 | #N/A | 200 | 1.48 | 85.37014 | 73.27575 | 76.03961 | #N/A | 98.85982 | 76.39354 | 95.63823 | 54.80203 | 82.3956 | 70.92607 | #N/A | #N/A | 157.3111 | 152.3918 | 150.1714 | #N/A
[16 empty] | 201 | 3.75 | 30.38626 | 30.27265 | 32.17649 | #N/A | 35.99303 | 25.55294 | 32.13517 | 27.45891 | 38.82304 | 29.58109 | #N/A | #N/A | 131.7761 | 125.5299 | 132.9076 | #N/A | 201 | 1.49 | 85.24755 | 72.96657 | 75.83419 | #N/A | 98.62633 | 76.36946 | 95.39156 | 54.74667 | 82.3498 | 70.7944 | #N/A | #N/A | 158.1636 | 153.1215 | 150.9297 | #N/A
[16 empty] | 202 | 3.8 | 29.91552 | 30.13948 | 32.05537 | #N/A | 35.75383 | 24.89783 | 32.04973 | 27.42478 | 38.51996 | 29.50702 | #N/A | #N/A | 133.2718 | 127.0369 | 134.5103 | #N/A | 202 | 1.5 | 85.20858 | 72.7196 | 75.7112 | #N/A | 98.4318 | 76.30062 | 95.1328 | 54.67969 | 82.35101 | 70.68879 | #N/A | #N/A | 159.0157 | 153.8487 | 151.6868 | #N/A
[16 empty] | 203 | 3.85 | 29.54577 | 29.98558 | 31.81023 | #N/A | 35.60112 | 23.9073 | 31.8532 | 27.34232 | 37.83635 | 29.29061 | #N/A | #N/A | 134.7491 | 128.5362 | 136.1008 | #N/A | 203 | 1.51 | 85.12411 | 72.57284 | 75.62787 | #N/A | 98.28615 | 76.23853 | 94.89328 | 54.61973 | 82.29622 | 70.60289 | #N/A | #N/A | 159.8669 | 154.5744 | 152.4431 | #N/A
[16 empty] | 204 | 3.9 | 29.24654 | 29.87162 | 31.38299 | #N/A | 35.42033 | 23.22639 | 31.74836 | 27.28329 | 36.61539 | 28.86939 | #N/A | #N/A | 136.2115 | 130.0298 | 137.67 | #N/A | 204 | 1.52 | 85.0098 | 72.52238 | 75.53189 | #N/A | 98.11081 | 76.12907 | 94.68332 | 54.54845 | 82.25331 | 70.4822 | #N/A | #N/A | 160.717 | 155.2997 | 153.1984 | #N/A
[16 empty] | 205 | 3.95 | 27.85345 | 29.75178 | 31.16533 | #N/A | 35.24304 | 18.08225 | 31.61293 | 27.20427 | 36.0879 | 28.72048 | #N/A | #N/A | 137.6041 | 131.5174 | 139.2283 | #N/A | 205 | 1.53 | 84.89193 | 72.37568 | 75.42038 | #N/A | 97.94543 | 76.02237 | 94.48978 | 54.48479 | 82.20714 | 70.33533 | #N/A | #N/A | 161.566 | 156.0234 | 153.9526 | #N/A
[34 empty] | 206 | 1.54 | 84.77812 | 72.22958 | 75.25543 | #N/A | 97.81512 | 75.93481 | 94.25642 | 54.43027 | 82.09793 | 70.1531 | #N/A | #N/A | 162.4137 | 156.7457 | 154.7052 | #N/A
[34 empty] | 207 | 1.55 | 84.6265 | 72.09037 | 75.02137 | #N/A | 97.62345 | 75.79583 | 94.01105 | 54.35897 | 81.97076 | 69.92146 | #N/A | #N/A | 163.26 | 157.4666 | 155.4554 | #N/A
[34 empty] | 208 | 1.56 | 84.4751 | 71.95514 | 74.7551 | #N/A | 97.45351 | 75.6534 | 93.75697 | 54.27574 | 81.86262 | 69.67125 | #N/A | #N/A | 164.1048 | 158.1862 | 156.2029 | #N/A
[34 empty] | 209 | 1.57 | 84.33567 | 71.82011 | 74.53928 | #N/A | 97.26962 | 75.50544 | 93.47815 | 54.18612 | 81.88317 | 69.2088 | #N/A | #N/A | 164.9481 | 158.9044 | 156.9483 | #N/A
[34 empty] | 210 | 1.58 | 84.21749 | 71.67861 | 74.31449 | #N/A | 97.09675 | 75.35877 | 93.16434 | 54.09701 | 81.78326 | 68.5969 | #N/A | #N/A | 165.7903 | 159.6212 | 157.6915 | #N/A
[34 empty] | 211 | 1.59 | 84.12287 | 71.56602 | 74.07794 | #N/A | 96.94135 | 75.20278 | 92.89185 | 54.02709 | 81.46369 | 68.09989 | #N/A | #N/A | 166.6315 | 160.3368 | 158.4323 | #N/A
[34 empty] | 212 | 1.6 | 84.01326 | 71.47039 | 73.85256 | #N/A | 96.74607 | 75.07082 | 92.66782 | 53.96441 | 81.02234 | 67.75313 | #N/A | #N/A | 167.4716 | 161.0515 | 159.1708 | #N/A
[34 empty] | 213 | 1.61 | 83.8809 | 71.38941 | 73.64615 | #N/A | 96.55942 | 74.93557 | 92.46859 | 53.92707 | 80.54909 | 67.56184 | #N/A | #N/A | 168.3105 | 161.7654 | 159.9072 | #N/A
[34 empty] | 214 | 1.62 | 83.73771 | 71.30204 | 73.48247 | #N/A | 96.37576 | 74.822 | 92.26992 | 53.8823 | 80.07076 | 67.43812 | #N/A | #N/A | 169.1478 | 162.4784 | 160.6421 | #N/A
[34 empty] | 215 | 1.63 | 83.58416 | 71.20809 | 73.32293 | #N/A | 96.20104 | 74.67282 | 92.06219 | 53.84048 | 79.64469 | 67.27549 | #N/A | #N/A | 169.9837 | 163.1905 | 161.3753 | #N/A
[34 empty] | 216 | 1.64 | 83.43789 | 71.10353 | 73.06096 | #N/A | 96.024 | 74.51815 | 91.84177 | 53.78966 | 79.30302 | 67.08362 | #N/A | #N/A | 170.8181 | 163.9016 | 162.1059 | #N/A
[34 empty] | 217 | 1.65 | 83.29846 | 70.98068 | 72.75386 | #N/A | 95.87768 | 74.36772 | 91.59068 | 53.72384 | 79.17862 | 66.91287 | #N/A | #N/A | 171.651 | 164.6114 | 162.8334 | #N/A
[34 empty] | 218 | 1.66 | 83.16353 | 70.85317 | 72.38972 | #N/A | 95.72851 | 74.25398 | 91.30718 | 53.65516 | 79.1467 | 66.74715 | #N/A | #N/A | 172.4827 | 165.3199 | 163.5573 | #N/A
[34 empty] | 219 | 1.67 | 83.04556 | 70.73206 | 72.03065 | #N/A | 95.58234 | 74.12559 | 91.03092 | 53.58886 | 79.05595 | 66.62602 | #N/A | #N/A | 173.3131 | 166.0272 | 164.2777 | #N/A
[34 empty] | 220 | 1.68 | 82.91766 | 70.6169 | 71.70013 | #N/A | 95.4597 | 74.03743 | 90.75753 | 53.52101 | 79.12113 | 66.53769 | #N/A | #N/A | 174.1423 | 166.7334 | 164.9947 | #N/A
[34 empty] | 221 | 1.69 | 82.77639 | 70.50287 | 71.33119 | #N/A | 95.30374 | 73.93098 | 90.47289 | 53.45035 | 78.97413 | 66.49419 | #N/A | #N/A | 174.9701 | 167.4384 | 165.708 | #N/A
[34 empty] | 222 | 1.7 | 82.66158 | 70.38428 | 71.00069 | #N/A | 95.19125 | 73.84915 | 90.19953 | 53.36508 | 78.67378 | 66.43722 | #N/A | #N/A | 175.7967 | 168.1423 | 166.418 | #N/A
[34 empty] | 223 | 1.71 | 82.55997 | 70.26222 | 70.72945 | #N/A | 95.05107 | 73.74574 | 89.91449 | 53.29038 | 78.22999 | 66.34124 | #N/A | #N/A | 176.6223 | 168.8449 | 167.1253 | #N/A
[34 empty] | 224 | 1.72 | 82.4615 | 70.12401 | 70.55792 | #N/A | 94.90255 | 73.61463 | 89.5905 | 53.22063 | 77.70338 | 66.20744 | #N/A | #N/A | 177.4469 | 169.5461 | 167.8308 | #N/A
[34 empty] | 225 | 1.73 | 82.32958 | 69.96442 | 70.34876 | #N/A | 94.75729 | 73.38016 | 89.21951 | 53.14812 | 77.19529 | 66.06005 | #N/A | #N/A | 178.2702 | 170.2458 | 168.5343 | #N/A
[34 empty] | 226 | 1.74 | 82.1789 | 69.80671 | 70.1383 | #N/A | 94.58045 | 73.14403 | 88.81376 | 53.08328 | 76.77132 | 65.89919 | #N/A | #N/A | 179.092 | 170.9438 | 169.2357 | #N/A
[34 empty] | 227 | 1.75 | 82.02664 | 69.64915 | 69.97582 | #N/A | 94.42381 | 72.87317 | 88.38219 | 53.02531 | 76.52803 | 65.73331 | #N/A | #N/A | 179.9123 | 171.6403 | 169.9355 | #N/A
[34 empty] | 228 | 1.76 | 81.84081 | 69.48997 | 69.89206 | #N/A | 94.24814 | 72.54965 | 87.92893 | 52.9576 | 76.60152 | 65.59046 | #N/A | #N/A | 180.7307 | 172.3352 | 170.6344 | #N/A
[34 empty] | 229 | 1.77 | 81.64304 | 69.32985 | 69.80843 | #N/A | 94.02966 | 72.23808 | 87.46991 | 52.88417 | 76.6255 | 65.45521 | #N/A | #N/A | 181.5471 | 173.0285 | 171.3325 | #N/A
[34 empty] | 230 | 1.78 | 81.44827 | 69.17689 | 69.7096 | #N/A | 93.8318 | 71.92258 | 87.04399 | 52.79535 | 76.61786 | 65.34161 | #N/A | #N/A | 182.3616 | 173.7203 | 172.0296 | #N/A
[34 empty] | 231 | 1.79 | 81.23799 | 69.03889 | 69.62457 | #N/A | 93.61937 | 71.54196 | 86.66486 | 52.70025 | 76.61093 | 65.22915 | #N/A | #N/A | 183.174 | 174.4107 | 172.7258 | #N/A
[34 empty] | 232 | 1.8 | 80.9904 | 68.89253 | 69.53398 | #N/A | 93.37037 | 71.09129 | 86.30336 | 52.59433 | 76.55714 | 65.11725 | #N/A | #N/A | 183.9839 | 175.0996 | 173.4212 | #N/A
[34 empty] | 233 | 1.81 | 80.73961 | 68.72449 | 69.46064 | #N/A | 93.12341 | 70.60591 | 85.9281 | 52.48268 | 76.51317 | 65.03974 | #N/A | #N/A | 184.7913 | 175.7868 | 174.1158 | #N/A
[34 empty] | 234 | 1.82 | 80.52833 | 68.55052 | 69.3832 | #N/A | 92.89001 | 70.20504 | 85.5462 | 52.36352 | 76.48137 | 64.93731 | #N/A | #N/A | 185.5965 | 176.4723 | 174.8096 | #N/A
[34 empty] | 235 | 1.83 | 80.3848 | 68.37368 | 69.28937 | #N/A | 92.72531 | 69.94214 | 85.16588 | 52.23155 | 76.43404 | 64.80449 | #N/A | #N/A | 186.4004 | 177.1561 | 175.5025 | #N/A
[34 empty] | 236 | 1.84 | 80.25155 | 68.19684 | 69.189 | #N/A | 92.51348 | 69.78494 | 84.80251 | 52.07753 | 76.4305 | 64.68084 | #N/A | #N/A | 187.2029 | 177.8381 | 176.1944 | #N/A
[34 empty] | 237 | 1.85 | 80.12842 | 68.01803 | 69.07265 | #N/A | 92.26028 | 69.75278 | 84.43674 | 51.90987 | 76.38808 | 64.52323 | #N/A | #N/A | 188.0042 | 178.5182 | 176.8851 | #N/A
[34 empty] | 238 | 1.86 | 80.0332 | 67.85811 | 68.95726 | #N/A | 92.0318 | 69.75082 | 84.09135 | 51.73151 | 76.38751 | 64.36283 | #N/A | #N/A | 188.8045 | 179.1968 | 177.5747 | #N/A
[34 empty] | 239 | 1.87 | 79.92698 | 67.71881 | 68.84565 | #N/A | 91.84883 | 69.61837 | 83.77168 | 51.56489 | 76.36591 | 64.20085 | #N/A | #N/A | 189.6038 | 179.874 | 178.2631 | #N/A
[34 empty] | 240 | 1.88 | 79.77911 | 67.58837 | 68.74624 | #N/A | 91.69064 | 69.3981 | 83.49292 | 51.41581 | 76.34328 | 64.0369 | #N/A | #N/A | 190.4016 | 180.5499 | 178.9506 | #N/A
[34 empty] | 241 | 1.89 | 79.64639 | 67.46152 | 68.66213 | #N/A | 91.52577 | 69.20366 | 83.23544 | 51.27187 | 76.34809 | 63.88568 | #N/A | #N/A | 191.198 | 181.2245 | 179.6372 | #N/A
[34 empty] | 242 | 1.9 | 79.49689 | 67.33791 | 68.57843 | #N/A | 91.37244 | 69.08778 | 82.9824 | 51.15095 | 76.35671 | 63.71532 | #N/A | #N/A | 191.993 | 181.8979 | 180.323 | #N/A
[34 empty] | 243 | 1.91 | 79.3278 | 67.21229 | 68.49898 | #N/A | 91.21747 | 69.00601 | 82.73214 | 51.01332 | 76.34481 | 63.57883 | #N/A | #N/A | 192.7863 | 182.57 | 181.008 | #N/A
[34 empty] | 244 | 1.92 | 79.10839 | 67.08093 | 68.41756 | #N/A | 91.04376 | 68.80342 | 82.48549 | 50.86139 | 76.33774 | 63.48057 | #N/A | #N/A | 193.5774 | 183.2408 | 181.6922 | #N/A
[34 empty] | 245 | 1.93 | 78.89533 | 66.94178 | 68.33243 | #N/A | 90.83631 | 68.5785 | 82.23401 | 50.69492 | 76.25153 | 63.35301 | #N/A | #N/A | 194.3663 | 183.9102 | 182.3755 | #N/A
[34 empty] | 246 | 1.94 | 78.71946 | 66.80577 | 68.24314 | #N/A | 90.60623 | 68.34745 | 82.03733 | 50.52379 | 76.1336 | 63.22919 | #N/A | #N/A | 195.1535 | 184.5783 | 183.0579 | #N/A
[34 empty] | 247 | 1.95 | 78.60522 | 66.66557 | 68.1557 | #N/A | 90.40867 | 68.16487 | 81.98216 | 50.37445 | 75.9789 | 63.13278 | #N/A | #N/A | 195.9396 | 185.2449 | 183.7395 | #N/A
[34 empty] | 248 | 1.96 | 78.50245 | 66.5376 | 68.04857 | #N/A | 90.25964 | 67.94025 | 81.92655 | 50.23872 | 75.82933 | 62.98933 | #N/A | #N/A | 196.7246 | 185.9103 | 184.42 | #N/A
[34 empty] | 249 | 1.97 | 78.4849 | 66.40228 | 67.91749 | #N/A | 90.05919 | 67.75609 | 81.85181 | 50.12872 | 75.69256 | 62.80341 | #N/A | #N/A | 197.5094 | 186.5743 | 185.0991 | #N/A
[34 empty] | 250 | 1.98 | 78.34066 | 66.22985 | 67.78016 | #N/A | 89.86024 | 67.66471 | 81.77242 | 50.03748 | 75.60958 | 62.59652 | #N/A | #N/A | 198.2929 | 187.2366 | 185.7769 | #N/A
[34 empty] | 251 | 1.99 | 78.1084 | 66.01976 | 67.63266 | #N/A | 89.66347 | 67.60749 | 81.69602 | 49.94884 | 75.57464 | 62.39736 | #N/A | #N/A | 199.0739 | 187.8968 | 186.4533 | #N/A
[34 empty] | 252 | 2 | 77.75467 | 65.79214 | 67.50007 | #N/A | 89.49387 | 67.48048 | 81.61974 | 49.86859 | 75.58432 | 62.20717 | #N/A | #N/A | 199.8515 | 188.5548 | 187.1283 | #N/A
[34 empty] | 253 | 2.01 | 77.37291 | 65.57043 | 67.39141 | #N/A | 89.28862 | 67.45073 | 81.53613 | 49.7888 | 75.5607 | 62.00998 | #N/A | #N/A | 200.6252 | 189.2105 | 187.8022 | #N/A
[34 empty] | 254 | 2.02 | 76.94623 | 65.36792 | 67.30702 | #N/A | 89.06345 | 67.50302 | 81.47911 | 49.71169 | 75.52405 | 61.8913 | #N/A | #N/A | 201.3947 | 189.8641 | 188.4753 | #N/A
[34 empty] | 255 | 2.03 | 76.51079 | 65.17973 | 67.23585 | #N/A | 88.85657 | 67.54857 | 81.41032 | 49.61414 | 75.43269 | 61.79974 | #N/A | #N/A | 202.1598 | 190.5159 | 189.1476 | #N/A
[34 empty] | 256 | 2.04 | 76.10325 | 65.01195 | 67.14269 | #N/A | 88.6831 | 67.47813 | 81.3131 | 49.49946 | 75.24047 | 61.72067 | #N/A | #N/A | 202.9208 | 191.1661 | 189.819 | #N/A
[34 empty] | 257 | 2.05 | 75.71941 | 64.851 | 67.06241 | #N/A | 88.5046 | 67.33184 | 81.18873 | 49.37854 | 75.07218 | 61.63702 | #N/A | #N/A | 203.678 | 191.8146 | 190.4897 | #N/A
[34 empty] | 258 | 2.06 | 75.43286 | 64.69874 | 67.00698 | #N/A | 88.32154 | 67.13262 | 81.17211 | 49.23505 | 75.03428 | 61.55137 | #N/A | #N/A | 204.4323 | 192.4616 | 191.1597 | #N/A
[34 empty] | 259 | 2.07 | 75.24801 | 64.53145 | 66.91487 | #N/A | 88.16026 | 66.8352 | 81.12717 | 49.10862 | 74.86557 | 61.49396 | #N/A | #N/A | 205.1848 | 193.1069 | 191.8289 | #N/A
[34 empty] | 260 | 2.08 | 75.14328 | 64.28633 | 66.78045 | #N/A | 88.00085 | 66.53508 | 80.78307 | 48.99024 | 74.51627 | 61.43856 | #N/A | #N/A | 205.9362 | 193.7497 | 192.4967 | #N/A
[34 empty] | 261 | 2.09 | 74.96691 | 64.01212 | 66.627 | #N/A | 87.77449 | 66.20575 | 80.22785 | 48.90767 | 74.05006 | 61.39779 | #N/A | #N/A | 206.6859 | 194.3899 | 193.163 | #N/A
[34 empty] | 262 | 2.1 | 74.78188 | 63.71854 | 66.47259 | #N/A | 87.56938 | 65.84724 | 79.56656 | 48.82861 | 73.53579 | 61.3869 | #N/A | #N/A | 207.4337 | 195.027 | 193.8277 | #N/A
[34 empty] | 263 | 2.11 | 74.62467 | 63.42879 | 66.33614 | #N/A | 87.37573 | 65.53313 | 78.94747 | 48.6183 | 73.13865 | 61.33913 | #N/A | #N/A | 208.18 | 195.6613 | 194.491 | #N/A
[34 empty] | 264 | 2.12 | 74.49471 | 63.13984 | 66.19563 | #N/A | 87.22989 | 65.29257 | 78.32093 | 48.35379 | 72.70744 | 61.28177 | #N/A | #N/A | 208.9249 | 196.2927 | 195.153 | #N/A
[34 empty] | 265 | 2.13 | 74.36243 | 62.89316 | 66.0453 | #N/A | 87.10964 | 65.11685 | 77.88667 | 48.06605 | 72.23012 | 61.24109 | #N/A | #N/A | 209.6686 | 196.9217 | 195.8135 | #N/A
[34 empty] | 266 | 2.14 | 74.22451 | 62.70892 | 65.90511 | #N/A | 86.95797 | 64.99383 | 77.69485 | 47.77915 | 71.85305 | 61.19566 | #N/A | #N/A | 210.4108 | 197.5487 | 196.4725 | #N/A
[34 empty] | 267 | 2.15 | 74.08788 | 62.62458 | 65.76981 | #N/A | 86.80911 | 64.89756 | 77.88993 | 47.50032 | 71.5446 | 61.12908 | #N/A | #N/A | 211.1517 | 198.175 | 197.1302 | #N/A
[34 empty] | 268 | 2.16 | 73.94429 | 62.49519 | 65.59098 | #N/A | 86.65411 | 64.85573 | 77.9021 | 47.23214 | 71.07177 | 61.0564 | #N/A | #N/A | 211.8911 | 198.7999 | 197.7861 | #N/A
[34 empty] | 269 | 2.17 | 73.79138 | 62.39209 | 65.41456 | #N/A | 86.46923 | 64.74853 | 77.89615 | 47.03709 | 70.62135 | 60.97244 | #N/A | #N/A | 212.629 | 199.4239 | 198.4403 | #N/A
[34 empty] | 270 | 2.18 | 73.65247 | 62.28342 | 65.4051 | #N/A | 86.2936 | 64.6277 | 77.89176 | 46.86509 | 70.3066 | 60.85381 | #N/A | #N/A | 213.3656 | 200.0467 | 199.0943 | #N/A
[34 empty] | 271 | 2.19 | 73.51735 | 62.12448 | 65.4058 | #N/A | 86.12339 | 64.55701 | 77.87401 | 46.57734 | 70.24902 | 60.73669 | #N/A | #N/A | 214.1007 | 200.6679 | 199.7484 | #N/A
[34 empty] | 272 | 2.2 | 73.37362 | 61.94904 | 65.21926 | #N/A | 85.93467 | 64.42759 | 77.87359 | 46.2166 | 70.2929 | 60.63197 | #N/A | #N/A | 214.8345 | 201.2874 | 200.4006 | #N/A
[34 empty] | 273 | 2.21 | 73.18906 | 61.7463 | 64.88124 | #N/A | 85.74964 | 64.18255 | 77.87436 | 45.76573 | 70.31043 | 60.52661 | #N/A | #N/A | 215.5664 | 201.9049 | 201.0494 | #N/A
[34 empty] | 274 | 2.22 | 72.97495 | 61.52646 | 64.30962 | #N/A | 85.49332 | 63.92531 | 77.86382 | 45.25254 | 70.3137 | 60.43702 | #N/A | #N/A | 216.2961 | 202.5202 | 201.6925 | #N/A
[34 empty] | 275 | 2.23 | 72.75553 | 61.30491 | 63.8214 | #N/A | 85.23476 | 63.7118 | 77.85479 | 44.70646 | 70.27514 | 59.26974 | #N/A | #N/A | 217.0237 | 203.1332 | 202.3307 | #N/A
[34 empty] | 276 | 2.24 | 72.53158 | 61.08292 | 63.34072 | #N/A | 84.983 | 63.53979 | 77.83206 | 44.17203 | 70.19211 | 57.59297 | #N/A | #N/A | 217.749 | 203.744 | 202.9641 | #N/A
[34 empty] | 277 | 2.25 | 72.34162 | 60.89634 | 62.93754 | #N/A | 84.77939 | 63.42578 | 77.81589 | 43.74481 | 70.10536 | 56.22139 | #N/A | #N/A | 218.4724 | 204.353 | 203.5935 | #N/A
[34 empty] | 278 | 2.26 | 72.16578 | 60.74712 | 62.45159 | #N/A | 84.60365 | 63.39741 | 77.79705 | 43.44696 | 70.01838 | 54.53778 | #N/A | #N/A | 219.1941 | 204.9605 | 204.218 | #N/A
[34 empty] | 279 | 2.27 | 72.00288 | 60.58157 | 62.27438 | #N/A | 84.45449 | 63.08645 | 77.75129 | 43.15003 | 69.93253 | 54.11476 | #N/A | #N/A | 219.9141 | 205.5663 | 204.8407 | #N/A
[34 empty] | 280 | 2.28 | 71.8332 | 60.43101 | 62.57168 | #N/A | 84.30803 | 62.62876 | 77.67515 | 42.91987 | 69.88767 | 55.48309 | #N/A | #N/A | 220.6324 | 206.1706 | 205.4664 | #N/A
[34 empty] | 281 | 2.29 | 71.71067 | 60.29075 | 62.29706 | #N/A | 84.20348 | 62.32641 | 77.57628 | 42.74708 | 69.87422 | 54.56715 | #N/A | #N/A | 221.3495 | 206.7735 | 206.0894 | #N/A
[34 empty] | 282 | 2.3 | 71.56949 | 60.15933 | 61.99297 | #N/A | 84.07461 | 62.05363 | 77.48309 | 42.589 | 69.87141 | 53.53038 | #N/A | #N/A | 222.0652 | 207.3751 | 206.7093 | #N/A
[34 empty] | 283 | 2.31 | 71.37999 | 60.02986 | 61.70974 | #N/A | 83.95203 | 61.76009 | 77.37487 | 42.43143 | 69.82233 | 52.59737 | #N/A | #N/A | 222.779 | 207.9754 | 207.3264 | #N/A
[34 empty] | 284 | 2.32 | 71.18136 | 59.89614 | 61.40247 | #N/A | 83.83279 | 61.49383 | 77.27113 | 42.27856 | 69.74484 | 51.6278 | #N/A | #N/A | 223.4908 | 208.5744 | 207.9405 | #N/A
[34 empty] | 285 | 2.33 | 70.98064 | 59.77275 | 61.20305 | #N/A | 83.68428 | 61.19723 | 77.17997 | 42.16695 | 69.6558 | 51.10049 | #N/A | #N/A | 224.2006 | 209.1721 | 208.5525 | #N/A
[34 empty] | 286 | 2.34 | 70.7377 | 59.65922 | 61.13495 | #N/A | 83.47733 | 60.8389 | 77.10573 | 42.04435 | 69.56996 | 51.09011 | #N/A | #N/A | 224.908 | 209.7687 | 209.1638 | #N/A
[34 empty] | 287 | 2.35 | 70.50432 | 59.5403 | 61.12104 | #N/A | 83.24981 | 60.48749 | 77.03993 | 41.91948 | 69.48809 | 51.31655 | #N/A | #N/A | 225.6131 | 210.3641 | 209.7751 | #N/A
[34 empty] | 288 | 2.36 | 70.25675 | 59.41933 | 61.05335 | #N/A | 83.00942 | 60.19107 | 76.95501 | 41.79049 | 69.46092 | 51.26114 | #N/A | #N/A | 226.3156 | 210.9583 | 210.3856 | #N/A
[34 empty] | 289 | 2.37 | 70.03576 | 59.30267 | 60.94465 | #N/A | 82.7655 | 60.03462 | 76.88531 | 41.68542 | 69.45926 | 51.16062 | #N/A | #N/A | 227.016 | 211.5513 | 210.995 | #N/A
[34 empty] | 290 | 2.38 | 69.79223 | 59.18338 | 60.8292 | #N/A | 82.56373 | 59.7927 | 76.79461 | 41.57523 | 69.44995 | 51.12613 | #N/A | #N/A | 227.7139 | 212.1431 | 211.6033 | #N/A
[34 empty] | 291 | 2.39 | 69.50757 | 59.0516 | 60.71471 | #N/A | 82.32921 | 59.4729 | 76.65759 | 41.45935 | 69.40031 | 51.11524 | #N/A | #N/A | 228.409 | 212.7337 | 212.2105 | #N/A
[34 empty] | 292 | 2.4 | 69.22559 | 58.89687 | 60.5356 | #N/A | 82.12954 | 59.03696 | 76.49217 | 41.34318 | 69.29826 | 50.87252 | #N/A | #N/A | 229.1012 | 213.3226 | 212.8158 | #N/A
[34 empty] | 293 | 2.41 | 68.98302 | 58.73697 | 60.31416 | #N/A | 81.93793 | 58.60965 | 76.33128 | 41.23599 | 69.1508 | 50.44758 | #N/A | #N/A | 229.7911 | 213.91 | 213.419 | #N/A
[34 empty] | 294 | 2.42 | 68.79133 | 58.5805 | 60.11779 | #N/A | 81.77213 | 58.27256 | 76.18026 | 41.11727 | 69.02692 | 49.9142 | #N/A | #N/A | 230.479 | 214.4958 | 214.0202 | #N/A
[34 empty] | 295 | 2.43 | 68.66891 | 58.42139 | 59.93918 | #N/A | 81.59697 | 58.1179 | 76.04355 | 40.99561 | 68.88684 | 49.39558 | #N/A | #N/A | 231.1657 | 215.08 | 214.6195 | #N/A
[34 empty] | 296 | 2.44 | 68.55977 | 58.28234 | 59.76612 | #N/A | 81.44927 | 58.03343 | 75.9434 | 40.88834 | 68.78068 | 48.82972 | #N/A | #N/A | 231.8513 | 215.6628 | 215.2172 | #N/A
[34 empty] | 297 | 2.45 | 68.44258 | 58.16553 | 59.58318 | #N/A | 81.28851 | 57.96585 | 75.88666 | 40.80064 | 68.68808 | 48.29228 | #N/A | #N/A | 232.5357 | 216.2445 | 215.813 | #N/A
[34 empty] | 298 | 2.46 | 68.32766 | 58.07046 | 59.42221 | #N/A | 81.15594 | 57.83987 | 75.84323 | 40.71688 | 68.5921 | 47.90267 | #N/A | #N/A | 233.219 | 216.8252 | 216.4073 | #N/A
[34 empty] | 299 | 2.47 | 68.16136 | 58.02381 | 59.2914 | #N/A | 80.9825 | 57.5192 | 75.97271 | 40.62699 | 68.4579 | 47.69057 | #N/A | #N/A | 233.9006 | 217.4054 | 217.0002 | #N/A
[34 empty] | 300 | 2.48 | 68.00229 | 57.91195 | 59.15419 | #N/A | 80.87133 | 57.24629 | 75.86818 | 40.54311 | 68.30994 | 47.43292 | #N/A | #N/A | 234.5806 | 217.9846 | 217.5917 | #N/A
[34 empty] | 301 | 2.49 | 67.84766 | 57.72866 | 59.04253 | #N/A | 80.72084 | 57.00003 | 75.48058 | 40.44468 | 68.20093 | 47.27646 | #N/A | #N/A | 235.2591 | 218.5618 | 218.1821 | #N/A
[34 empty] | 302 | 2.5 | 67.69838 | 57.49906 | 58.96325 | #N/A | 80.5446 | 56.79778 | 74.87844 | 40.34591 | 68.09667 | 47.21486 | #N/A | #N/A | 235.9361 | 219.1368 | 218.7718 | #N/A
[34 empty] | 303 | 2.51 | 67.55027 | 57.24721 | 58.91495 | #N/A | 80.3277 | 56.6569 | 74.21875 | 40.23645 | 68.00198 | 47.2726 | #N/A | #N/A | 236.6116 | 219.7093 | 219.3609 | #N/A
[34 empty] | 304 | 2.52 | 67.41106 | 56.98323 | 58.86138 | #N/A | 80.06508 | 56.50233 | 73.51471 | 40.1194 | 67.94247 | 47.27498 | #N/A | #N/A | 237.2857 | 220.2791 | 219.9495 | #N/A
[34 empty] | 305 | 2.53 | 67.24657 | 56.7349 | 58.81593 | #N/A | 79.79822 | 56.37908 | 72.86999 | 40.01008 | 67.87554 | 47.29148 | #N/A | #N/A | 237.9581 | 220.8465 | 220.5377 | #N/A
[34 empty] | 306 | 2.54 | 67.04631 | 56.55151 | 58.79798 | #N/A | 79.54357 | 56.2174 | 72.44358 | 39.91048 | 67.91964 | 47.29619 | #N/A | #N/A | 238.6286 | 221.412 | 221.1257 | #N/A
[34 empty] | 307 | 2.55 | 66.82552 | 56.47855 | 58.73105 | #N/A | 79.34554 | 56.01254 | 72.33419 | 39.80417 | 67.73663 | 47.28784 | #N/A | #N/A | 239.2969 | 221.9768 | 221.713 | #N/A
[34 empty] | 308 | 2.56 | 66.60872 | 56.37081 | 58.59873 | #N/A | 79.23294 | 55.73553 | 72.48244 | 39.71646 | 67.28215 | 47.25514 | #N/A | #N/A | 239.963 | 222.5405 | 222.299 | #N/A
[34 empty] | 309 | 2.57 | 66.43117 | 56.17265 | 58.40262 | #N/A | 79.15757 | 55.4762 | 72.48657 | 39.62172 | 66.67387 | 47.21248 | #N/A | #N/A | 240.6273 | 223.1022 | 222.883 | #N/A
[34 empty] | 310 | 2.58 | 66.24262 | 55.94376 | 58.16978 | #N/A | 79.05337 | 55.18645 | 72.50422 | 39.53113 | 65.94336 | 47.16958 | #N/A | #N/A | 241.2897 | 223.6617 | 223.4647 | #N/A
[34 empty] | 311 | 2.59 | 66.06966 | 55.74466 | 57.9374 | #N/A | 78.92166 | 54.96303 | 72.53604 | 39.43522 | 65.2721 | 47.09885 | #N/A | #N/A | 241.9504 | 224.2191 | 224.0441 | #N/A
[34 empty] | 312 | 2.6 | 65.95208 | 55.51674 | 57.70472 | #N/A | 78.77494 | 54.79924 | 72.53564 | 39.33661 | 64.66446 | 47.02126 | #N/A | #N/A | 242.6099 | 224.7743 | 224.6211 | #N/A
[34 empty] | 313 | 2.61 | 65.8717 | 55.31902 | 57.51594 | #N/A | 78.61923 | 54.57186 | 72.50762 | 39.19558 | 64.25271 | 46.94904 | #N/A | #N/A | 243.2686 | 225.3275 | 225.1963 | #N/A
[34 empty] | 314 | 2.62 | 65.73342 | 55.153 | 57.39565 | #N/A | 78.4568 | 54.36505 | 72.44769 | 39.0149 | 64.08988 | 46.86664 | #N/A | #N/A | 243.926 | 225.879 | 225.7702 | #N/A
[34 empty] | 315 | 2.63 | 65.51045 | 55.09016 | 57.35643 | #N/A | 78.3122 | 54.02056 | 72.39851 | 38.813 | 64.19979 | 46.79051 | #N/A | #N/A | 244.5811 | 226.4299 | 226.3438 | #N/A
[34 empty] | 316 | 2.64 | 65.23202 | 55.04465 | 57.24369 | #N/A | 78.16335 | 53.51999 | 72.33686 | 38.87931 | 64.03434 | 46.66456 | #N/A | #N/A | 245.2334 | 226.9803 | 226.9162 | #N/A
[34 empty] | 317 | 2.65 | 64.9313 | 54.91417 | 57.1312 | #N/A | 78.04785 | 52.95662 | 72.28523 | 38.64826 | 63.82485 | 46.56471 | #N/A | #N/A | 245.8827 | 227.5295 | 227.4875 | #N/A
[34 empty] | 318 | 2.66 | 64.62165 | 54.72534 | 57.04046 | #N/A | 77.90516 | 52.35313 | 72.2503 | 38.14185 | 63.60619 | 46.50732 | #N/A | #N/A | 246.5289 | 228.0767 | 228.058 | #N/A
[34 empty] | 319 | 2.67 | 64.32098 | 54.49108 | 56.95591 | #N/A | 77.77361 | 51.73538 | 72.20776 | 37.45959 | 63.41959 | 46.45321 | #N/A | #N/A | 247.1721 | 228.6216 | 228.6275 | #N/A
[34 empty] | 320 | 2.68 | 64.05107 | 54.25053 | 56.85923 | #N/A | 77.6536 | 51.20641 | 72.13396 | 36.76797 | 63.26495 | 46.34066 | #N/A | #N/A | 247.8126 | 229.1642 | 229.1961 | #N/A
[34 empty] | 321 | 2.69 | 63.81669 | 54.01981 | 56.80212 | #N/A | 77.52548 | 50.70426 | 72.04585 | 36.17077 | 63.27203 | 46.24014 | #N/A | #N/A | 248.4508 | 229.7043 | 229.7641 | #N/A
[34 empty] | 322 | 2.7 | 63.6669 | 53.76633 | 56.71846 | #N/A | 77.35413 | 50.35542 | 71.97017 | 35.49616 | 63.13774 | 46.167 | #N/A | #N/A | 249.0875 | 230.242 | 230.3313 | #N/A
[34 empty] | 323 | 2.71 | 63.50691 | 53.60237 | 56.58537 | #N/A | 77.18083 | 50.08168 | 71.9103 | 35.1046 | 62.82972 | 46.09617 | #N/A | #N/A | 249.7225 | 230.778 | 230.8972 | #N/A
[34 empty] | 324 | 2.72 | 63.34359 | 53.51482 | 56.41613 | #N/A | 76.96537 | 49.81088 | 71.84596 | 35.02535 | 62.38488 | 46.01711 | #N/A | #N/A | 250.356 | 231.3132 | 231.4613 | #N/A
[34 empty] | 325 | 2.73 | 63.22458 | 53.48573 | 56.23917 | #N/A | 76.78155 | 49.64714 | 71.80407 | 35.31767 | 61.92197 | 45.96486 | #N/A | #N/A | 250.9882 | 231.848 | 232.0237 | #N/A
[34 empty] | 326 | 2.74 | 63.12113 | 53.32834 | 56.07119 | #N/A | 76.56932 | 49.48035 | 71.75988 | 35.2185 | 61.46026 | 45.92128 | #N/A | #N/A | 251.6194 | 232.3813 | 232.5844 | #N/A
[34 empty] | 327 | 2.75 | 63.04606 | 53.1576 | 55.91836 | #N/A | 76.3833 | 49.36127 | 71.72952 | 35.1411 | 61.09617 | 45.86099 | #N/A | #N/A | 252.2499 | 232.9129 | 233.1436 | #N/A
[34 empty] | 328 | 2.76 | 62.95423 | 52.98343 | 55.78799 | #N/A | 76.23321 | 49.21508 | 71.70188 | 35.07435 | 60.89192 | 45.75483 | #N/A | #N/A | 252.8794 | 233.4427 | 233.7015 | #N/A
[34 empty] | 329 | 2.77 | 62.90339 | 52.81277 | 55.72967 | #N/A | 76.1341 | 49.13032 | 71.69318 | 35.00866 | 60.92328 | 45.68878 | #N/A | #N/A | 253.5085 | 233.9709 | 234.2588 | #N/A
[34 empty] | 330 | 2.78 | 62.85583 | 52.67409 | 55.67156 | #N/A | 76.03018 | 49.0319 | 71.71881 | 34.92568 | 60.91812 | 45.64115 | #N/A | #N/A | 254.137 | 234.4976 | 234.8155 | #N/A
[34 empty] | 331 | 2.79 | 62.75493 | 52.56384 | 55.60661 | #N/A | 75.91946 | 48.86171 | 71.72341 | 34.84151 | 60.84296 | 45.62931 | #N/A | #N/A | 254.7646 | 235.0232 | 235.3716 | #N/A
[34 empty] | 332 | 2.8 | 62.64644 | 52.48594 | 55.53597 | #N/A | 75.79378 | 48.72106 | 71.68989 | 34.76858 | 60.76073 | 45.60343 | #N/A | #N/A | 255.391 | 235.5481 | 235.9269 | #N/A
[34 empty] | 333 | 2.81 | 62.52572 | 52.3984 | 55.47474 | #N/A | 75.63869 | 48.56329 | 71.67548 | 34.67999 | 60.67458 | 45.58907 | #N/A | #N/A | 256.0163 | 236.0721 | 236.4817 | #N/A
[34 empty] | 334 | 2.82 | 62.3942 | 52.3036 | 55.43831 | #N/A | 75.44772 | 48.39528 | 71.60975 | 34.59972 | 60.62322 | 45.56161 | #N/A | #N/A | 256.6402 | 236.5951 | 237.0361 | #N/A
[34 empty] | 335 | 2.83 | 62.27638 | 52.20975 | 55.43873 | #N/A | 75.26363 | 48.25382 | 71.54439 | 34.50579 | 60.60306 | 45.49262 | #N/A | #N/A | 257.263 | 237.1172 | 237.5904 | #N/A
[34 empty] | 336 | 2.84 | 62.15066 | 52.12488 | 55.36121 | #N/A | 75.11121 | 48.04308 | 71.4799 | 34.41092 | 60.72649 | 45.43101 | #N/A | #N/A | 257.8845 | 237.6385 | 238.1441 | #N/A
[34 empty] | 337 | 2.85 | 62.03414 | 52.04016 | 55.12124 | #N/A | 74.99039 | 47.84289 | 71.43043 | 34.28336 | 60.57007 | 45.32937 | #N/A | #N/A | 258.5048 | 238.1589 | 238.6953 | #N/A
[34 empty] | 338 | 2.86 | 61.93122 | 51.96775 | 54.75269 | #N/A | 74.90181 | 47.6302 | 71.40719 | 34.15378 | 60.17412 | 45.22081 | #N/A | #N/A | 259.1242 | 238.6785 | 239.2428 | #N/A
[34 empty] | 339 | 2.87 | 61.80028 | 51.89373 | 54.39151 | #N/A | 74.81864 | 47.43057 | 71.38707 | 34.03831 | 59.61178 | 45.2643 | #N/A | #N/A | 259.7422 | 239.1975 | 239.7867 | #N/A
[34 empty] | 340 | 2.88 | 61.63743 | 51.82236 | 53.96567 | #N/A | 74.77285 | 47.2349 | 71.35312 | 33.9428 | 59.0561 | 45.15016 | #N/A | #N/A | 260.3585 | 239.7157 | 240.3264 | #N/A
[34 empty] | 341 | 2.89 | 61.46502 | 51.76892 | 53.51021 | #N/A | 74.65408 | 47.06967 | 71.36807 | 33.86709 | 58.46309 | 44.82548 | #N/A | #N/A | 260.9732 | 240.2334 | 240.8615 | #N/A
[34 empty] | 342 | 2.9 | 61.30357 | 51.70778 | 53.12402 | #N/A | 74.51085 | 46.96196 | 71.35211 | 33.82304 | 57.9902 | 44.33919 | #N/A | #N/A | 261.5862 | 240.7505 | 241.3927 | #N/A
[34 empty] | 343 | 2.91 | 61.16349 | 51.63944 | 52.8872 | #N/A | 74.368 | 46.85995 | 71.30547 | 33.79538 | 57.73486 | 43.80621 | #N/A | #N/A | 262.1979 | 241.2669 | 241.9216 | #N/A
[34 empty] | 344 | 2.92 | 61.03309 | 51.57003 | 52.80513 | #N/A | 74.25358 | 46.72527 | 71.26479 | 33.77801 | 57.77476 | 43.2668 | #N/A | #N/A | 262.8082 | 241.7826 | 242.4496 | #N/A
[34 empty] | 345 | 2.93 | 60.91772 | 51.49206 | 52.64172 | #N/A | 74.13182 | 46.607 | 71.23133 | 33.7446 | 57.79947 | 42.75919 | #N/A | #N/A | 263.4174 | 242.2975 | 242.9761 | #N/A
[34 empty] | 346 | 2.94 | 60.82319 | 51.41132 | 52.49628 | #N/A | 74.00065 | 46.49877 | 71.21733 | 33.6842 | 57.72934 | 42.3936 | #N/A | #N/A | 264.0256 | 242.8116 | 243.501 | #N/A
[34 empty] | 347 | 2.95 | 60.70621 | 51.33122 | 52.39172 | #N/A | 73.86221 | 46.34852 | 71.22341 | 33.62578 | 57.6471 | 42.23064 | #N/A | #N/A | 264.6327 | 243.3249 | 244.0249 | #N/A
[34 empty] | 348 | 2.96 | 60.59555 | 51.25583 | 52.38647 | #N/A | 73.9162 | 46.17883 | 71.22126 | 33.56226 | 57.64955 | 42.36461 | #N/A | #N/A | 265.2386 | 243.8375 | 244.5488 | #N/A
[34 empty] | 349 | 2.97 | 60.4113 | 51.19405 | 52.29356 | #N/A | 73.61913 | 46.00932 | 71.23248 | 33.51023 | 57.47914 | 42.2927 | #N/A | #N/A | 265.8427 | 244.3494 | 245.0717 | #N/A
[34 empty] | 350 | 2.98 | 60.17117 | 51.11227 | 52.15111 | #N/A | 73.07504 | 45.83122 | 71.20261 | 33.46059 | 57.1655 | 42.16331 | #N/A | #N/A | 266.4444 | 244.8605 | 245.5932 | #N/A
[34 empty] | 351 | 2.99 | 59.92633 | 51.02709 | 51.99757 | #N/A | 72.44481 | 45.66112 | 71.14289 | 33.41856 | 56.79723 | 42.04155 | #N/A | #N/A | 267.0437 | 245.3708 | 246.1132 | #N/A
[34 empty] | 352 | 3 | 59.70649 | 50.94335 | 51.84898 | #N/A | 71.86195 | 45.49561 | 71.08601 | 33.38225 | 56.42934 | 41.90576 | #N/A | #N/A | 267.6408 | 245.8802 | 246.6317 | #N/A
[34 empty] | 353 | 3.01 | 59.5197 | 50.85964 | 51.69902 | #N/A | 71.3554 | 45.37501 | 71.02636 | 33.34678 | 56.10317 | 41.75185 | #N/A | #N/A | 268.236 | 246.3888 | 247.1487 | #N/A
[34 empty] | 354 | 3.02 | 59.36747 | 50.76819 | 51.57805 | #N/A | 70.95511 | 45.28191 | 70.96707 | 33.2768 | 55.86211 | 41.63635 | #N/A | #N/A | 268.8296 | 246.8965 | 247.6645 | #N/A
[34 empty] | 355 | 3.03 | 59.26617 | 50.68479 | 51.47967 | #N/A | 70.77427 | 45.17842 | 70.93646 | 33.2152 | 55.75091 | 41.50826 | #N/A | #N/A | 269.4223 | 247.4034 | 248.1793 | #N/A
[34 empty] | 356 | 3.04 | 59.23293 | 50.60943 | 51.44033 | #N/A | 70.78839 | 45.10017 | 70.92092 | 33.15866 | 55.83616 | 41.4306 | #N/A | #N/A | 270.0146 | 247.9095 | 248.6937 | #N/A
[34 empty] | 357 | 3.05 | 59.21366 | 50.53842 | 51.41782 | #N/A | 70.85442 | 45.02391 | 70.9149 | 33.10713 | 55.82415 | 41.33997 | #N/A | #N/A | 270.6068 | 248.4148 | 249.2079 | #N/A
[34 empty] | 358 | 3.06 | 59.11421 | 50.46293 | 51.40514 | #N/A | 70.70847 | 44.95603 | 70.89652 | 33.05875 | 55.78497 | 41.2545 | #N/A | #N/A | 271.1979 | 248.9195 | 249.7219 | #N/A
[34 empty] | 359 | 3.07 | 59.02802 | 50.39544 | 51.23364 | #N/A | 70.69827 | 44.88796 | 70.88965 | 33.01474 | 55.7595 | 41.20348 | #N/A | #N/A | 271.7882 | 249.4234 | 250.2342 | #N/A
[34 empty] | 360 | 3.08 | 58.96659 | 50.3315 | 50.99067 | #N/A | 70.77367 | 44.77545 | 70.8761 | 32.96865 | 55.73211 | 41.17821 | #N/A | #N/A | 272.3779 | 249.9267 | 250.7442 | #N/A
[34 empty] | 361 | 3.09 | 58.8484 | 50.2559 | 50.69427 | #N/A | 70.61949 | 44.68339 | 70.81025 | 32.92755 | 55.82042 | 41.12006 | #N/A | #N/A | 272.9663 | 250.4293 | 251.2511 | #N/A
[34 empty] | 362 | 3.1 | 58.68648 | 50.20772 | 50.4293 | #N/A | 70.31737 | 44.56441 | 70.72059 | 32.8607 | 55.71463 | 41.0628 | #N/A | #N/A | 273.5532 | 250.9314 | 251.7554 | #N/A
[34 empty] | 363 | 3.11 | 58.48351 | 50.14474 | 50.08627 | #N/A | 69.9138 | 44.45736 | 70.63993 | 32.79029 | 55.46342 | 40.95478 | #N/A | #N/A | 274.138 | 251.4328 | 252.2563 | #N/A
[34 empty] | 364 | 3.12 | 58.27757 | 49.99842 | 49.73539 | #N/A | 69.56297 | 44.32455 | 70.5682 | 32.724 | 55.09283 | 40.83794 | #N/A | #N/A | 274.7208 | 251.9328 | 252.7536 | #N/A
[34 empty] | 365 | 3.13 | 58.07127 | 49.7771 | 49.50757 | #N/A | 69.31806 | 44.20393 | 70.50772 | 32.64254 | 54.7025 | 40.69262 | #N/A | #N/A | 275.3015 | 252.4306 | 253.2487 | #N/A
[34 empty] | 366 | 3.14 | 57.90759 | 49.51288 | 49.45683 | #N/A | 69.07163 | 44.15085 | 70.46487 | 32.55868 | 54.3095 | 40.57712 | #N/A | #N/A | 275.8806 | 252.9257 | 253.7432 | #N/A
[34 empty] | 367 | 3.15 | 57.81631 | 49.25629 | 49.42832 | #N/A | 68.96086 | 44.08147 | 70.41642 | 32.48583 | 54.00869 | 40.51248 | #N/A | #N/A | 276.4588 | 253.4183 | 254.2375 | #N/A
[34 empty] | 368 | 3.16 | 57.79742 | 48.96919 | 49.34547 | #N/A | 68.94532 | 43.99529 | 70.34747 | 32.40447 | 53.83907 | 40.45557 | #N/A | #N/A | 277.0367 | 253.908 | 254.731 | #N/A
[34 empty] | 369 | 3.17 | 57.6804 | 48.74299 | 49.31143 | #N/A | 68.87269 | 43.91297 | 70.34992 | 32.32564 | 53.90992 | 40.35265 | #N/A | #N/A | 277.6135 | 254.3954 | 255.2241 | #N/A
[34 empty] | 370 | 3.18 | 57.4609 | 48.57839 | 49.27052 | #N/A | 68.84976 | 43.8019 | 70.3378 | 32.25277 | 53.91997 | 40.25141 | #N/A | #N/A | 278.1882 | 254.8812 | 255.7168 | #N/A
[34 empty] | 371 | 3.19 | 57.17888 | 48.44498 | 49.21768 | #N/A | 68.81188 | 43.69859 | 70.01155 | 32.18302 | 53.8876 | 40.1563 | #N/A | #N/A | 278.7599 | 255.3656 | 256.209 | #N/A
[34 empty] | 372 | 3.2 | 56.93037 | 48.24418 | 49.1705 | #N/A | 68.79612 | 43.55996 | 69.47526 | 32.13342 | 53.85078 | 40.09301 | #N/A | #N/A | 279.3292 | 255.8481 | 256.7007 | #N/A
[34 empty] | 373 | 3.21 | 56.65694 | 47.9945 | 49.13116 | #N/A | 68.77667 | 43.43529 | 68.83263 | 32.08121 | 53.79244 | 40.06603 | #N/A | #N/A | 279.8958 | 256.328 | 257.192 | #N/A
[34 empty] | 374 | 3.22 | 56.45343 | 47.744 | 49.0868 | #N/A | 68.79384 | 43.37645 | 68.23194 | 32.02237 | 53.76909 | 40.03398 | #N/A | #N/A | 280.4604 | 256.8055 | 257.6829 | #N/A
[34 empty] | 375 | 3.23 | 56.30148 | 47.483 | 49.0354 | #N/A | 68.77883 | 43.25598 | 67.62478 | 31.94669 | 53.76204 | 40.0452 | #N/A | #N/A | 281.0234 | 257.2803 | 258.1732 | #N/A
[34 empty] | 376 | 3.24 | 56.28604 | 47.26518 | 49.00203 | #N/A | 68.74681 | 43.13834 | 67.19219 | 31.85166 | 53.77573 | 40.0596 | #N/A | #N/A | 281.5862 | 257.7529 | 258.6632 | #N/A
[34 empty] | 377 | 3.25 | 56.22188 | 47.12427 | 48.93626 | #N/A | 68.70405 | 42.98063 | 67.01527 | 31.76383 | 53.76743 | 40.03223 | #N/A | #N/A | 282.1484 | 258.2242 | 259.1526 | #N/A
[34 empty] | 378 | 3.26 | 56.11856 | 47.10304 | 48.83894 | #N/A | 68.63838 | 42.82319 | 67.25118 | 31.68847 | 53.73182 | 39.98601 | #N/A | #N/A | 282.7096 | 258.6952 | 259.641 | #N/A
[34 empty] | 379 | 3.27 | 56.0191 | 47.04178 | 48.71264 | #N/A | 68.56554 | 42.65575 | 67.28409 | 31.63519 | 53.66266 | 39.94991 | #N/A | #N/A | 283.2698 | 259.1656 | 260.1281 | #N/A
[34 empty] | 380 | 3.28 | 55.93062 | 46.98078 | 48.58117 | #N/A | 68.47376 | 42.55122 | 67.27907 | 31.61334 | 53.60652 | 39.91657 | #N/A | #N/A | 283.8291 | 259.6354 | 260.6139 | #N/A
[34 empty] | 381 | 3.29 | 55.86416 | 46.91627 | 48.44547 | #N/A | 68.43504 | 42.46445 | 67.25419 | 31.60075 | 53.56425 | 39.85527 | #N/A | #N/A | 284.3878 | 260.1046 | 261.0984 | #N/A
[34 empty] | 382 | 3.3 | 55.80108 | 46.84779 | 48.28734 | #N/A | 68.41726 | 42.45086 | 67.21006 | 31.57781 | 53.54267 | 39.76357 | #N/A | #N/A | 284.9458 | 260.5731 | 261.5813 | #N/A
[34 empty] | 383 | 3.31 | 55.71912 | 46.77942 | 48.11845 | #N/A | 68.40416 | 42.4011 | 67.16033 | 31.54538 | 53.51629 | 39.67691 | #N/A | #N/A | 285.503 | 261.0409 | 262.0624 | #N/A
[34 empty] | 384 | 3.32 | 55.61306 | 46.71307 | 47.98594 | #N/A | 68.36985 | 42.34846 | 67.11218 | 31.51498 | 53.47722 | 39.5993 | #N/A | #N/A | 286.0591 | 261.508 | 262.5423 | #N/A
[34 empty] | 385 | 3.33 | 55.50522 | 46.65001 | 47.90836 | #N/A | 68.32548 | 42.29511 | 67.08027 | 31.47457 | 53.42691 | 39.53409 | #N/A | #N/A | 286.6142 | 261.9745 | 263.0214 | #N/A
[34 empty] | 386 | 3.34 | 55.3927 | 46.59708 | 47.75066 | #N/A | 68.23181 | 42.22512 | 67.04961 | 31.44341 | 53.37748 | 39.45767 | #N/A | #N/A | 287.1681 | 262.4405 | 263.4989 | #N/A
[34 empty] | 387 | 3.35 | 55.27155 | 46.55025 | 47.56846 | #N/A | 68.11663 | 42.18088 | 67.02608 | 31.41521 | 53.34191 | 39.40198 | #N/A | #N/A | 287.7208 | 262.906 | 263.9746 | #N/A
[34 empty] | 388 | 3.36 | 55.17627 | 46.48965 | 47.30227 | #N/A | 68.00562 | 42.16935 | 66.95801 | 31.38859 | 53.33321 | 39.29636 | #N/A | #N/A | 288.2726 | 263.3709 | 264.4476 | #N/A
[34 empty] | 389 | 3.37 | 55.07904 | 46.40884 | 47.02399 | #N/A | 67.89226 | 42.13229 | 66.82021 | 31.362 | 53.33868 | 39.19393 | #N/A | #N/A | 288.8234 | 263.835 | 264.9178 | #N/A
[34 empty] | 390 | 3.38 | 54.98648 | 46.32535 | 46.7109 | #N/A | 67.82168 | 42.06455 | 66.64351 | 31.34591 | 53.44779 | 39.10364 | #N/A | #N/A | 289.3732 | 264.2982 | 265.3849 | #N/A
[34 empty] | 391 | 3.39 | 54.93434 | 46.24344 | 46.38209 | #N/A | 67.79198 | 41.95955 | 66.4844 | 31.32786 | 53.49895 | 39.00098 | #N/A | #N/A | 289.9226 | 264.7607 | 265.8488 | #N/A
[34 empty] | 392 | 3.4 | 54.82044 | 46.1668 | 46.02236 | #N/A | 67.73533 | 41.84129 | 66.35363 | 31.31852 | 53.32043 | 38.96211 | #N/A | #N/A | 290.4708 | 265.2223 | 266.309 | #N/A
[34 empty] | 393 | 3.41 | 54.67056 | 46.10072 | 45.664 | #N/A | 67.69831 | 41.74446 | 66.28582 | 31.29266 | 52.99109 | 38.91565 | #N/A | #N/A | 291.0175 | 265.6833 | 266.7656 | #N/A
[34 empty] | 394 | 3.42 | 54.46511 | 46.04785 | 45.37737 | #N/A | 67.62264 | 41.64894 | 66.2574 | 31.25036 | 52.57375 | 38.87892 | #N/A | #N/A | 291.5621 | 266.1438 | 267.2194 | #N/A
[34 empty] | 395 | 3.43 | 54.23088 | 46.01019 | 45.10929 | #N/A | 67.52167 | 41.56571 | 66.27821 | 31.19465 | 52.16086 | 38.82791 | #N/A | #N/A | 292.1044 | 266.6039 | 267.6705 | #N/A
[34 empty] | 396 | 3.44 | 54.01733 | 45.96568 | 44.9268 | #N/A | 67.46474 | 41.5019 | 66.24971 | 31.14487 | 51.842 | 38.76013 | #N/A | #N/A | 292.6446 | 267.0636 | 268.1198 | #N/A
[34 empty] | 397 | 3.45 | 53.79851 | 45.91868 | 44.79084 | #N/A | 67.34732 | 41.42412 | 66.18573 | 31.10477 | 51.61059 | 38.70774 | #N/A | #N/A | 293.1826 | 267.5228 | 268.5677 | #N/A
[34 empty] | 398 | 3.46 | 53.64771 | 45.8601 | 44.67317 | #N/A | 67.28358 | 41.34597 | 66.09685 | 31.06601 | 51.38696 | 38.60081 | #N/A | #N/A | 293.7191 | 267.9814 | 269.0144 | #N/A
[34 empty] | 399 | 3.47 | 53.57003 | 45.80074 | 44.57835 | #N/A | 67.2249 | 41.27814 | 66.0155 | 31.03903 | 51.22086 | 38.49944 | #N/A | #N/A | 294.2548 | 268.4394 | 269.4602 | #N/A
[34 empty] | 400 | 3.48 | 53.55241 | 45.75076 | 44.4513 | #N/A | 67.13435 | 41.21226 | 65.96058 | 31.01656 | 50.90251 | 38.44488 | #N/A | #N/A | 294.7903 | 268.8969 | 269.9047 | #N/A
[34 empty] | 401 | 3.49 | 53.45627 | 45.68904 | 44.31681 | #N/A | 67.05396 | 41.14809 | 65.91428 | 30.99035 | 50.57029 | 38.38564 | #N/A | #N/A | 295.3249 | 269.3538 | 270.3479 | #N/A
[34 empty] | 402 | 3.5 | 53.33225 | 45.62523 | 44.18626 | #N/A | 66.99474 | 41.08474 | 65.88135 | 30.95434 | 50.25265 | 38.33802 | #N/A | #N/A | 295.8582 | 269.81 | 270.7897 | #N/A
[34 empty] | 403 | 3.51 | 53.16203 | 45.58016 | 44.09442 | #N/A | 66.88379 | 41.03574 | 65.89826 | 30.92921 | 50.03136 | 38.32015 | #N/A | #N/A | 296.3898 | 270.2658 | 271.2307 | #N/A
[34 empty] | 404 | 3.52 | 53.00811 | 45.531 | 44.058 | #N/A | 66.78362 | 40.99989 | 65.88161 | 30.91552 | 49.97167 | 38.344 | #N/A | #N/A | 296.9199 | 270.7211 | 271.6713 | #N/A
[34 empty] | 405 | 3.53 | 52.85697 | 45.48058 | 44.06799 | #N/A | 66.66775 | 40.95657 | 65.8423 | 30.89821 | 50.03777 | 38.34682 | #N/A | #N/A | 297.4484 | 271.1759 | 272.1119 | #N/A
[34 empty] | 406 | 3.54 | 52.74792 | 45.41499 | 44.03729 | #N/A | 66.62621 | 40.89343 | 65.76132 | 30.87512 | 50.00265 | 38.26639 | #N/A | #N/A | 297.9759 | 271.6301 | 272.5523 | #N/A
[34 empty] | 407 | 3.55 | 52.65489 | 45.34184 | 44.00644 | #N/A | 66.56633 | 40.84535 | 65.6328 | 30.85915 | 49.96949 | 38.22133 | #N/A | #N/A | 298.5025 | 272.0835 | 272.9924 | #N/A
[34 empty] | 408 | 3.56 | 52.60228 | 45.26179 | 43.97091 | #N/A | 66.52604 | 40.74493 | 65.49885 | 30.81639 | 49.96878 | 38.17708 | #N/A | #N/A | 299.0285 | 272.5361 | 273.4321 | #N/A
[34 empty] | 409 | 3.57 | 52.47911 | 45.17891 | 43.91971 | #N/A | 66.48122 | 40.57585 | 65.36259 | 30.77702 | 49.96142 | 38.10156 | #N/A | #N/A | 299.5533 | 272.9879 | 273.8713 | #N/A
[34 empty] | 410 | 3.58 | 52.34683 | 45.11202 | 43.86854 | #N/A | 66.42752 | 40.41639 | 65.25513 | 30.74971 | 49.96603 | 38.04352 | #N/A | #N/A | 300.0768 | 273.439 | 274.31 | #N/A
[34 empty] | 411 | 3.59 | 52.16839 | 45.06076 | 43.82474 | #N/A | 66.34832 | 40.29409 | 65.19549 | 30.71989 | 49.96006 | 38.00868 | #N/A | #N/A | 300.5984 | 273.8896 | 274.7482 | #N/A
[34 empty] | 412 | 3.6 | 51.97737 | 45.01272 | 43.78386 | #N/A | 66.27735 | 40.18143 | 65.12725 | 30.68762 | 49.95499 | 37.97463 | #N/A | #N/A | 301.1182 | 274.3398 | 275.1861 | #N/A
[34 empty] | 413 | 3.61 | 51.772 | 45.10423 | 43.73816 | #N/A | 66.20248 | 40.10691 | 65.07738 | 30.6546 | 49.93342 | 37.91831 | #N/A | #N/A | 301.6359 | 274.7908 | 275.6234 | #N/A
[34 empty] | 414 | 3.62 | 51.58914 | 45.01069 | 43.68265 | #N/A | 66.15485 | 40.0151 | 65.01609 | 30.62428 | 49.89641 | 37.84897 | #N/A | #N/A | 302.1518 | 275.2409 | 276.0603 | #N/A
[34 empty] | 415 | 3.63 | 51.40031 | 44.79612 | 43.61094 | #N/A | 66.0721 | 39.91709 | 64.89133 | 30.60248 | 49.8388 | 37.77369 | #N/A | #N/A | 302.6658 | 275.6889 | 276.4964 | #N/A
[34 empty] | 416 | 3.64 | 51.24526 | 44.46648 | 43.53766 | #N/A | 66.00629 | 39.7883 | 64.73499 | 30.57763 | 49.77972 | 37.70704 | #N/A | #N/A | 303.1783 | 276.1335 | 276.9317 | #N/A
[34 empty] | 417 | 3.65 | 51.11242 | 44.08673 | 43.45179 | #N/A | 65.91317 | 39.67457 | 64.54371 | 30.10144 | 49.68582 | 37.61367 | #N/A | #N/A | 303.6894 | 276.5744 | 277.3663 | #N/A
[34 empty] | 418 | 3.66 | 51.01106 | 43.79231 | 43.3832 | #N/A | 65.77763 | 39.60496 | 64.34614 | 29.19009 | 49.61796 | 37.55264 | #N/A | #N/A | 304.1995 | 277.0123 | 277.8001 | #N/A
[34 empty] | 419 | 3.67 | 50.96308 | 43.5906 | 43.33564 | #N/A | 65.68614 | 39.58823 | 64.17361 | 28.63482 | 49.54932 | 37.51321 | #N/A | #N/A | 304.7091 | 277.4482 | 278.2335 | #N/A
[34 empty] | 420 | 3.68 | 50.92086 | 43.22186 | 43.30791 | #N/A | 65.60297 | 39.59413 | 64.00679 | 27.4137 | 49.51547 | 37.47405 | #N/A | #N/A | 305.2184 | 277.8804 | 278.6665 | #N/A
[34 empty] | 421 | 3.69 | 50.90859 | 43.10674 | 43.27188 | #N/A | 65.67893 | 39.59156 | 63.89763 | 27.16768 | 49.47694 | 37.42554 | #N/A | #N/A | 305.7274 | 278.3115 | 279.0993 | #N/A
[34 empty] | 422 | 3.7 | 50.96153 | 43.27413 | 43.23801 | #N/A | 66.04387 | 39.56615 | 63.82053 | 28.0225 | 49.46598 | 37.35473 | #N/A | #N/A | 306.2371 | 278.7443 | 279.5316 | #N/A
[34 empty] | 423 | 3.71 | 50.78271 | 43.25497 | 43.20979 | #N/A | 65.54105 | 39.48558 | 63.76371 | 28.10073 | 49.47291 | 37.27434 | #N/A | #N/A | 306.7449 | 279.1768 | 279.9637 | #N/A
[34 empty] | 424 | 3.72 | 50.48912 | 43.20901 | 43.26904 | #N/A | 64.63 | 39.3899 | 63.7018 | 28.07796 | 49.5106 | 37.52395 | #N/A | #N/A | 307.2498 | 279.6089 | 280.3964 | #N/A
[34 empty] | 425 | 3.73 | 50.05161 | 43.1703 | 43.28528 | #N/A | 63.20427 | 39.3122 | 63.63235 | 28.08424 | 49.51791 | 37.67039 | #N/A | #N/A | 307.7503 | 280.0406 | 280.8293 | #N/A
[34 empty] | 426 | 3.74 | 49.68389 | 43.14871 | 43.1186 | #N/A | 62.03036 | 39.2504 | 63.59666 | 28.11102 | 49.52013 | 37.0712 | #N/A | #N/A | 308.2471 | 280.4721 | 281.2605 | #N/A
[34 empty] | 427 | 3.75 | 49.39401 | 43.11968 | 42.83435 | #N/A | 61.01661 | 39.23243 | 63.58635 | 28.10128 | 49.50853 | 36.01932 | #N/A | #N/A | 308.7411 | 280.9033 | 281.6888 | #N/A
[34 empty] | 428 | 3.76 | 49.03774 | 43.07815 | 42.38871 | #N/A | 59.65643 | 39.21115 | 63.55495 | 28.08265 | 49.49299 | 34.32669 | #N/A | #N/A | 309.2314 | 281.3341 | 282.1127 | #N/A
[34 empty] | 429 | 3.77 | 48.85267 | 43.03296 | 42.08189 | #N/A | 59.08182 | 39.13585 | 63.51441 | 28.07076 | 49.44933 | 33.21706 | #N/A | #N/A | 309.72 | 281.7644 | 282.5335 | #N/A
[34 empty] | 430 | 3.78 | 48.83478 | 42.98744 | 41.7807 | #N/A | 59.18502 | 39.06443 | 63.45814 | 28.05967 | 49.42241 | 32.0939 | #N/A | #N/A | 310.2083 | 282.1943 | 282.9513 | #N/A
[34 empty] | 431 | 3.79 | 48.98678 | 42.93792 | 41.47185 | #N/A | 60.04899 | 38.95178 | 63.37292 | 28.06127 | 49.38731 | 30.96319 | #N/A | #N/A | 310.6982 | 282.6236 | 283.366 | #N/A
[34 empty] | 432 | 3.8 | 48.9215 | 42.88322 | 41.30578 | #N/A | 60.09951 | 38.79796 | 63.26414 | 28.06565 | 49.35147 | 30.39878 | #N/A | #N/A | 311.1874 | 283.0525 | 283.7791 | #N/A
[34 empty] | 433 | 3.81 | 48.83061 | 42.83075 | 41.35879 | #N/A | 60.07185 | 38.66716 | 63.15264 | 28.0667 | 49.30075 | 30.72084 | #N/A | #N/A | 311.6757 | 283.4808 | 284.1927 | #N/A
[34 empty] | 434 | 3.82 | 48.74562 | 42.78971 | 41.71419 | #N/A | 60.05695 | 38.56478 | 63.0556 | 28.09213 | 49.26737 | 32.23037 | #N/A | #N/A | 312.1632 | 283.9087 | 284.6098 | #N/A
[34 empty] | 435 | 3.83 | 48.676 | 42.73392 | 41.72745 | #N/A | 60.04747 | 38.50751 | 62.9675 | 28.06811 | 49.24717 | 32.35348 | #N/A | #N/A | 312.6499 | 284.336 | 285.0271 | #N/A
[34 empty] | 436 | 3.84 | 48.61255 | 42.67955 | 41.74789 | #N/A | 60.0369 | 38.45205 | 62.90037 | 28.01837 | 49.23473 | 32.49278 | #N/A | #N/A | 313.1361 | 284.7628 | 285.4446 | #N/A
[34 empty] | 437 | 3.85 | 48.54025 | 42.62479 | 41.75748 | #N/A | 60.02729 | 38.39308 | 62.83362 | 27.96139 | 49.21695 | 32.58933 | #N/A | #N/A | 313.6215 | 285.1891 | 285.8622 | #N/A
[34 empty] | 438 | 3.86 | 48.48659 | 42.57282 | 41.74979 | #N/A | 60.06946 | 38.36293 | 62.7727 | 27.88605 | 49.19722 | 32.61397 | #N/A | #N/A | 314.1063 | 285.6148 | 286.2796 | #N/A
[34 empty] | 439 | 3.87 | 48.41173 | 42.51653 | 41.7207 | #N/A | 60.08138 | 38.3085 | 62.69962 | 27.80141 | 49.14219 | 32.58359 | #N/A | #N/A | 314.5904 | 286.04 | 286.6969 | #N/A
[34 empty] | 440 | 3.88 | 48.34859 | 42.46049 | 41.67678 | #N/A | 60.09332 | 38.30347 | 62.64474 | 27.715 | 49.09142 | 32.48491 | #N/A | #N/A | 315.0739 | 286.4646 | 287.1136 | #N/A
[34 empty] | 441 | 3.89 | 48.29288 | 42.41172 | 41.63656 | #N/A | 60.12098 | 38.32511 | 62.5841 | 27.64513 | 49.06752 | 32.36945 | #N/A | #N/A | 315.5569 | 286.8887 | 287.53 | #N/A
[34 empty] | 442 | 3.9 | 48.2152 | 42.39872 | 41.58231 | #N/A | 60.14563 | 38.34361 | 62.52647 | 27.59838 | 49.01898 | 32.21774 | #N/A | #N/A | 316.039 | 287.3127 | 287.9458 | #N/A
[34 empty] | 443 | 3.91 | 48.13814 | 42.3535 | 41.52631 | #N/A | 60.16492 | 38.35423 | 62.47286 | 27.55027 | 48.95487 | 32.06989 | #N/A | #N/A | 316.5204 | 287.7362 | 288.3611 | #N/A
[34 empty] | 444 | 3.92 | 48.06528 | 42.25256 | 41.48148 | #N/A | 60.21888 | 38.31627 | 62.4385 | 27.49859 | 48.935 | 31.91779 | #N/A | #N/A | 317.001 | 288.1587 | 288.7759 | #N/A
[34 empty] | 445 | 3.93 | 47.96366 | 42.09853 | 41.43008 | #N/A | 60.21087 | 38.23794 | 62.38813 | 27.45906 | 48.89232 | 31.75745 | #N/A | #N/A | 317.4807 | 288.5797 | 289.1902 | #N/A
[34 empty] | 446 | 3.94 | 47.84798 | 41.93002 | 41.3739 | #N/A | 60.15489 | 38.16361 | 62.3353 | 27.42534 | 48.83404 | 31.58888 | #N/A | #N/A | 317.9592 | 288.999 | 289.6039 | #N/A
[34 empty] | 447 | 3.95 | 47.73082 | 41.76919 | 41.32024 | #N/A | 60.09988 | 38.09962 | 62.32382 | 27.36357 | 48.78937 | 31.41207 | #N/A | #N/A | 318.4365 | 289.4167 | 290.0171 | #N/A
[34 empty] | 448 | 3.96 | 47.62163 | 41.6215 | 41.26711 | #N/A | 60.06246 | 38.05499 | 62.32213 | 27.30359 | 48.75033 | 31.22702 | #N/A | #N/A | 318.9127 | 289.8329 | 290.4298 | #N/A
[34 empty] | 449 | 3.97 | 47.49589 | 41.51418 | 41.22025 | #N/A | 60.01733 | 37.98479 | 62.28862 | 27.25201 | 48.73988 | 31.03374 | #N/A | #N/A | 319.3876 | 290.2481 | 290.842 | #N/A
[34 empty] | 450 | 3.98 | 47.36924 | 41.46637 | 41.16384 | #N/A | 59.99452 | 37.93936 | 62.24037 | 27.19902 | 48.69472 | 30.83222 | #N/A | #N/A | 319.8613 | 290.6627 | 291.2536 | #N/A
[34 empty] | 451 | 3.99 | 47.2536 | 41.48412 | 41.10888 | #N/A | 59.98569 | 37.89908 | 62.19065 | 27.14765 | 48.65889 | 30.62247 | #N/A | #N/A | 320.3339 | 291.0776 | 291.6647 | #N/A
[34 empty] | 452 | 4 | 47.1338 | 41.44911 | 41.05538 | #N/A | 59.98601 | 37.81235 | 62.14101 | 27.09724 | 48.6324 | 30.40448 | #N/A | #N/A | 320.8052 | 291.4921 | 292.0753 | #N/A
N
S
E
N
S
E
0
35
70

## plt2stress
| Comp | [6 empty] | Comp @70 kg
| Compressive strength, [MPa] | [13 empty] | 9
70_E_28
6
[15 empty] | 70_S_28 |  | FLX stf | 1035.459 | 991.7674 | 1027.438 | #VALUE! | 0 | 0 | 0 | 0 | 0 | 0 | 0 | 0
[15 empty] | 3 |  | LOP x | 14 | 16 | 12 | #VALUE! | 0.1 | 103.5459 | 0.1 | 99.17674 | 0.1 | 102.7438 | 0.1 | #VALUE!
|  |  | ref | 2 | #N/A | [9 empty] | 70_N_28 |  | LOP y | 14.09482 | 15.51863 | 12.00034 | #VALUE! | 14 | 14.09482 | 16 | 15.51863 | 12 | 12.00034 | #VALUE! | #VALUE!
| 70 |  | 1 |  | 7 |  | 28 | [7 empty] | rf | 3-POINT BENDING TEST | [18 empty] | DOUBLE PUNCH TEST
| N | 21 | #N/A | 12 | #N/A | 3 | #N/A | [7 empty] | #N/A |  |  | 9 | 6 | 3 | rf | 9 |  | 6 |  | 3 |  | rf |  | 9 | 6 | 3 | rf |  |  |  | 9 | 6 | 3 | rf | 9 |  | 6 |  | 3 |  | rf |  | 9 | 6 | 3 | rf
| S | 24 | #N/A | 15 | #N/A | 6 | #N/A | [10 empty] | AVG | AVG | AVG | AVG | max | min | max | min | max | min | max | min | _e | _e | _e | _e |  |  |  | AVG | AVG | AVG | AVG | max | min | max | min | max | min | max | min | _e | _e | _e | _e
| E | 27 | #N/A | 18 | #N/A | 9 | #N/A | [8 empty] | rf | x | 9AVG | 6AVG | 3AVG | rfAVG | 9max | 9min | 6max | 6min | 3max | 3min | rfmax | rfmin | 70_E_28 | 70_S_28 | 70_N_28 | #N/A | -0.9347% | rf | x | 9AVG | 6AVG | 3AVG | rfAVG | 9max | 9min | 6max | 6min | 3max | 3min | rfmax | rfmin | 70_E_28 | 70_S_28 | 70_N_28 | #N/A
[9 empty] | 1 |  | 7 |  | 28 |  |  | 1 | 0 | 0.02067943 | 0.01081637 | 0.03684519 | #N/A | 0.04875358 | 0 | 0.03244911 | 0 | 0.07569051 | 0 | #N/A | #N/A | 0 | 0 | 0 | 0 | 240.6% | 1 | -0.5 | 27.38629 | 58.8863 | 34.46682 | #N/A | 65.81746 | 9.31515 | 99.72668 | 30.19281 | 43.98671 | 18.39866 | #N/A | #N/A | 0 | 0 | 0 | 0
[16 empty] | 2 | 0.001 | 0.3278969 | 0.2868371 | 0.3465004 | #N/A | 0.3616579 | 0.2875806 | 0.3537778 | 0.2352929 | 0.4012638 | 0.3137944 | #N/A | #N/A | 0.0003278969 | 0.0002868371 | 0.0003465004 | #N/A | 20.8% | 2 | -0.49 | 30.23847 | 61.96588 | 37.25487 | #N/A | 69.13437 | 11.92874 | 102.6575 | 33.03692 | 46.84568 | 20.60882 | #N/A | #N/A | 0 | 0 | 0 | 0
[16 empty] | 3 | 0.002 | 0.6563111 | 0.6168476 | 0.6729184 | #N/A | 0.6842897 | 0.6392675 | 0.6692421 | 0.560036 | 0.7260941 | 0.6447779 | #N/A | #N/A | 0.000984208 | 0.0009036846 | 0.001019419 | #N/A | 9.09% | 3 | -0.48 | 33.17653 | 65.09638 | 40.13822 | #N/A | 72.50782 | 14.32128 | 105.5754 | 35.95551 | 49.71127 | 22.97604 | #N/A | #N/A | 0 | 0 | 0 | 0
[16 empty] | 4 | 0.003 | 0.9905051 | 0.9449566 | 1.007795 | #N/A | 1.01509 | 0.9706764 | 0.9805804 | 0.8928269 | 1.049161 | 0.9736246 | #N/A | #N/A | 0.001974713 | 0.001848641 | 0.002027214 | #N/A | 6.65% | 4 | -0.47 | 36.16465 | 68.27457 | 43.12385 | #N/A | 75.88464 | 16.56086 | 108.4992 | 38.97145 | 52.62009 | 25.50404 | #N/A | #N/A | 0 | 0 | 0 | 0
| Compressive strength, [MPa] | [6 empty] | E | E | E | E | E | E |  |  | 5 | 0.004 | 1.329023 | 1.269106 | 1.345685 | #N/A | 1.352025 | 1.304862 | 1.295059 | 1.227414 | 1.371311 | 1.306091 | #N/A | #N/A | 0.003303736 | 0.003117747 | 0.003372899 | #N/A | 6.034% | 5 | -0.46 | 39.01113 | 71.47016 | 46.20035 | #N/A | 79.23761 | 17.95857 | 111.3634 | 42.07611 | 55.54442 | 28.18976 | #N/A | #N/A | 0 | 0 | 0 | 0
[9 empty] | Comp E curing | [6 empty] | 6 | 0.005 | 1.667062 | 1.587431 | 1.683049 | #N/A | 1.695294 | 1.637579 | 1.622509 | 1.561565 | 1.705118 | 1.644415 | #N/A | #N/A | 0.004970799 | 0.004705178 | 0.005055948 | #N/A | 6.023% | 6 | -0.45 | 42.01735 | 74.67313 | 49.3485 | #N/A | 82.57428 | 19.79746 | 114.1818 | 45.2424 | 58.79657 | 31.01636 | #N/A | #N/A | 0 | 0 | 0 | 0
[16 empty] | 7 | 0.006 | 2.003689 | 1.900703 | 2.019462 | #N/A | 2.037345 | 1.966602 | 1.94817 | 1.861579 | 2.047137 | 1.989434 | #N/A | #N/A | 0.006974488 | 0.006605881 | 0.00707541 | #N/A | 6.248% | 7 | -0.44 | 45.11544 | 77.87721 | 52.55898 | #N/A | 85.86646 | 21.79571 | 116.9459 | 48.43254 | 62.47632 | 33.93695 | #N/A | #N/A | 0 | 0 | 0 | 0
[16 empty] | 8 | 0.007 | 2.337997 | 2.213797 | 2.34872 | #N/A | 2.381415 | 2.289111 | 2.285651 | 2.138919 | 2.374313 | 2.330898 | #N/A | #N/A | 0.009312485 | 0.008819678 | 0.00942413 | #N/A | 6.095% | 8 | -0.43 | 48.30711 | 81.07727 | 55.85513 | #N/A | 89.0928 | 23.97312 | 119.6555 | 51.6378 | 66.25858 | 36.96534 | #N/A | #N/A | 0 | 0 | 0 | 0
[16 empty] | 9 | 0.008 | 2.665212 | 2.534739 | 2.670548 | #N/A | 2.717163 | 2.605068 | 2.633709 | 2.423089 | 2.703838 | 2.645835 | #N/A | #N/A | 0.0119777 | 0.01135442 | 0.01209468 | #N/A | 5.358% | 9 | -0.42 | 51.59203 | 84.28655 | 59.21802 | #N/A | 92.2828 | 26.33924 | 122.3459 | 54.82946 | 70.12692 | 40.08881 | #N/A | #N/A | 0 | 0 | 0 | 0
[16 empty] | 10 | 0.009 | 2.989623 | 2.857111 | 2.982873 | #N/A | 3.051291 | 2.91749 | 2.977004 | 2.714034 | 3.029898 | 2.951474 | #N/A | #N/A | 0.01496732 | 0.01421153 | 0.01507755 | #N/A | 4.402% | 10 | -0.41 | 54.92966 | 87.51188 | 62.65618 | #N/A | 95.43187 | 28.7375 | 125.0349 | 58.03537 | 73.99112 | 43.36688 | #N/A | #N/A | 0 | 0 | 0 | 0
[16 empty] | 11 | 0.01 | 3.313468 | 3.173656 | 3.287801 | #N/A | 3.383271 | 3.235482 | 3.302744 | 3.008844 | 3.348645 | 3.237136 | #N/A | #N/A | 0.01828079 | 0.01738518 | 0.01836535 | #N/A | 3.597% | 11 | -0.4 | 58.34601 | 90.73639 | 66.13675 | #N/A | 98.53912 | 31.22571 | 127.7081 | 61.26069 | 77.84053 | 46.73362 | #N/A | #N/A | 0 | 0 | 0 | 0
[16 empty] | 12 | 0.011 | 3.634958 | 3.483095 | 3.577853 | #N/A | 3.711416 | 3.554784 | 3.612853 | 3.308828 | 3.656146 | 3.505137 | #N/A | #N/A | 0.02191575 | 0.02086828 | 0.0219432 | #N/A | 2.721% | 12 | -0.39 | 61.85262 | 93.96389 | 69.65017 | #N/A | 101.6456 | 33.83657 | 130.3547 | 64.54044 | 81.70064 | 50.20578 | #N/A | #N/A | 0 | 0 | 0 | 0
|  |  | ref | 21 | 43.41141 | [10 empty] | 13 | 0.012 | 3.94625 | 3.783298 | 3.84011 | #N/A | 4.033555 | 3.857454 | 3.903347 | 3.60615 | 3.945287 | 3.74887 | #N/A | #N/A | 0.025862 | 0.02465158 | 0.02578331 | #N/A | 1.502% | 13 | -0.38 | 65.41138 | 97.19904 | 73.20038 | #N/A | 104.7119 | 36.59604 | 132.9869 | 67.90307 | 85.64017 | 53.72301 | #N/A | #N/A | 0 | 0 | 0 | 0
| E |  | 1 |  | 7 |  | 28 | [8 empty] | 14 | 0.013 | 4.240187 | 4.070568 | 4.074928 | #N/A | 4.351214 | 4.133045 | 4.16743 | 3.890737 | 4.205189 | 3.989657 | #N/A | #N/A | 0.03010218 | 0.02872214 | 0.02985824 | #N/A | 0.1071% | 14 | -0.37 | 69.00663 | 100.4408 | 76.74358 | #N/A | 107.7347 | 39.4906 | 135.608 | 71.30992 | 89.47658 | 57.25881 | #N/A | #N/A | 0 | 0 | 0 | 0
| 0 | 25 | #N/A | 16 | #N/A | 7 | #N/A | [8 empty] | 15 | 0.014 | 4.510342 | 4.349663 | 4.287933 | #N/A | 4.652038 | 4.371868 | 4.462664 | 4.160939 | 4.430876 | 4.19414 | #N/A | #N/A | 0.03461252 | 0.03307181 | 0.03414618 | #N/A | -1.419% | 15 | -0.36 | 72.67453 | 103.7009 | 80.28921 | #N/A | 110.71 | 42.47558 | 138.2131 | 74.78576 | 93.19313 | 60.8864 | #N/A | #N/A | 0 | 0 | 0 | 0
| 35 | 26 | #N/A | 17 | #N/A | 8 | #N/A | [8 empty] | 16 | 0.015 | 4.750346 | 4.715234 | 4.477836 | #N/A | 4.914618 | 4.581074 | 4.981456 | 4.417794 | 4.637922 | 4.32588 | #N/A | #N/A | 0.03936287 | 0.03778704 | 0.03862401 | #N/A | -5.035% | 16 | -0.35 | 76.41987 | 106.9546 | 83.84473 | #N/A | 113.6426 | 45.52351 | 140.7968 | 78.29688 | 96.83904 | 64.54259 | #N/A | #N/A | 0 | 0 | 0 | 0
| 70 | 27 | #N/A | 18 | #N/A | 9 | #N/A | [8 empty] | 17 | 0.016 | 4.937465 | 4.965961 | 4.625709 | #N/A | 5.124378 | 4.749696 | 5.247048 | 4.64752 | 4.820849 | 4.396133 | #N/A | #N/A | 0.04430034 | 0.042753 | 0.04324972 | #N/A | -6.852% | 17 | -0.34 | 80.21339 | 110.1972 | 87.38924 | #N/A | 116.5475 | 48.64488 | 143.3658 | 81.83272 | 100.4646 | 68.25274 | #N/A | #N/A | 0 | 0 | 0 | 0
[9 empty] | 1 |  | 7 |  | 28 |  |  | 18 | 0.017 | 5.064913 | 5.169246 | 4.751463 | #N/A | 5.299308 | 4.852241 | 5.501958 | 4.849856 | 4.948421 | 4.50815 | #N/A | #N/A | 0.04936525 | 0.04792225 | 0.04800118 | #N/A | -8.082% | 18 | -0.33 | 84.0168 | 113.4104 | 90.88873 | #N/A | 119.4398 | 51.85892 | 145.8584 | 85.39063 | 104.0433 | 71.95668 | #N/A | #N/A | 0 | 0 | 0 | 0
[16 empty] | 19 | 0.018 | 5.170971 | 5.30802 | 4.857911 | #N/A | 5.410406 | 4.951526 | 5.725775 | 5.037812 | 5.040528 | 4.636416 | #N/A | #N/A | 0.05453622 | 0.05323027 | 0.0528591 | #N/A | -8.48% | 19 | -0.32 | 87.85839 | 116.6085 | 94.34544 | #N/A | 122.3017 | 55.22975 | 148.2876 | 89.00484 | 107.5482 | 75.63296 | #N/A | #N/A | 0 | 0 | 0 | 0
[16 empty] | 20 | 0.019 | 5.269809 | 5.447865 | 4.981966 | #N/A | 5.43102 | 5.09547 | 5.909022 | 5.230113 | 5.203933 | 4.740282 | #N/A | #N/A | 0.05980603 | 0.05867813 | 0.05784106 | #N/A | -8.552% | 20 | -0.31 | 91.74399 | 119.7898 | 97.80459 | #N/A | 125.1411 | 58.79153 | 150.6356 | 92.64402 | 111.0484 | 79.31213 | #N/A | #N/A | 0 | 0 | 0 | 0
[16 empty] | 21 | 0.02 | 5.3482 | 5.602909 | 5.111187 | #N/A | 5.497823 | 5.221565 | 6.0641 | 5.410176 | 5.349695 | 4.831575 | #N/A | #N/A | 0.06515423 | 0.06428104 | 0.06295225 | #N/A | -8.776% | 21 | -0.3 | 95.63895 | 122.9451 | 101.3112 | #N/A | 127.934 | 62.57539 | 152.917 | 96.3294 | 114.5751 | 83.04722 | #N/A | #N/A | 0 | 0 | 0 | 0
| Compressive strength, [MPa] | [6 empty] | Comp 28 days | [7 empty] | 22 | 0.021 | 5.46104 | 5.731181 | 5.214394 | #N/A | 5.593393 | 5.35137 | 6.200977 | 5.553066 | 5.463883 | 4.938009 | #N/A | #N/A | 0.07061527 | 0.07001222 | 0.06816664 | #N/A | -9.017% | 22 | -0.29 | 99.56712 | 126.0731 | 104.8392 | #N/A | 130.6924 | 66.65671 | 155.1238 | 100.0335 | 118.1191 | 86.83757 | #N/A | #N/A | 0 | 0 | 0 | 0
[16 empty] | 23 | 0.022 | 5.563718 | 5.833911 | 5.285582 | #N/A | 5.671626 | 5.46665 | 6.341444 | 5.607592 | 5.530246 | 5.010906 | #N/A | #N/A | 0.07617899 | 0.07584613 | 0.07345222 | #N/A | -9.399% | 23 | -0.28 | 103.5537 | 129.1692 | 108.3325 | #N/A | 133.4024 | 71.03928 | 157.2621 | 103.7104 | 121.5732 | 90.6363 | #N/A | #N/A | 0 | 0 | 0 | 0
[16 empty] | 24 | 0.023 | 5.647765 | 5.947993 | 5.351622 | #N/A | 5.761861 | 5.50879 | 6.505923 | 5.652494 | 5.592118 | 5.065242 | #N/A | #N/A | 0.08182675 | 0.08179413 | 0.07880385 | #N/A | -10.03% | 24 | -0.27 | 107.6032 | 132.232 | 111.7704 | #N/A | 136.087 | 75.60717 | 159.3609 | 107.3843 | 124.9037 | 94.39763 | #N/A | #N/A | 0 | 0 | 0 | 0
[16 empty] | 25 | 0.024 | 5.718515 | 6.032727 | 5.429687 | #N/A | 5.865847 | 5.497151 | 6.62386 | 5.781166 | 5.698389 | 5.160304 | #N/A | #N/A | 0.08754527 | 0.08782685 | 0.08423353 | #N/A | -9.996% | 25 | -0.26 | 111.6419 | 135.2746 | 115.1684 | #N/A | 138.7448 | 80.17013 | 161.436 | 111.0631 | 128.1454 | 98.15106 | #N/A | #N/A | 0 | 0 | 0 | 0
[16 empty] | 26 | 0.025 | 5.816317 | 6.09497 | 5.499316 | #N/A | 5.988977 | 5.61759 | 6.663074 | 5.864883 | 5.813275 | 5.252606 | #N/A | #N/A | 0.09336158 | 0.09392182 | 0.08973285 | #N/A | -9.773% | 26 | -0.25 | 115.6726 | 138.2999 | 118.5572 | #N/A | 141.3637 | 84.72141 | 163.4787 | 114.781 | 131.3679 | 101.9304 | #N/A | #N/A | 0 | 0 | 0 | 0
[16 empty] | 27 | 0.026 | 5.904523 | 6.178478 | 5.582016 | #N/A | 6.090813 | 5.7196 | 6.754252 | 5.883843 | 5.912907 | 5.331959 | #N/A | #N/A | 0.09926611 | 0.1001003 | 0.09531487 | #N/A | -9.654% | 27 | -0.24 | 119.7072 | 141.3162 | 121.9407 | #N/A | 143.9459 | 89.37487 | 165.5115 | 118.5516 | 134.6093 | 105.7146 | #N/A | #N/A | 0 | 0 | 0 | 0
[16 empty] | 28 | 0.027 | 5.96655 | 6.25133 | 5.660496 | #N/A | 6.167989 | 5.761453 | 6.89688 | 5.846302 | 6.011416 | 5.423802 | #N/A | #N/A | 0.1052327 | 0.1063516 | 0.1009754 | #N/A | -9.451% | 28 | -0.23 | 123.7202 | 144.3076 | 125.337 | #N/A | 146.4896 | 94.1977 | 167.5594 | 122.2991 | 137.8406 | 109.5592 | #N/A | #N/A | 0 | 0 | 0 | 0
|  |  | ref | 1 | #N/A | [10 empty] | 29 | 0.028 | 6.00868 | 6.290943 | 5.718832 | #N/A | 6.245966 | 5.794026 | 7.009277 | 5.810869 | 6.116646 | 5.500995 | #N/A | #N/A | 0.1112413 | 0.1126426 | 0.1066942 | #N/A | -9.094% | 29 | -0.22 | 127.6615 | 147.2741 | 128.7332 | #N/A | 148.988 | 99.13416 | 169.5985 | 126.0531 | 141.091 | 113.4106 | #N/A | #N/A | 0 | 0 | 0 | 0
| 28 |  | 0 |  | 35 |  | 70 | [8 empty] | 30 | 0.029 | 6.051762 | 6.319364 | 5.752041 | #N/A | 6.336328 | 5.874849 | 7.130411 | 5.773264 | 6.20751 | 5.560371 | #N/A | #N/A | 0.1172931 | 0.1189619 | 0.1124462 | #N/A | -8.978% | 30 | -0.21 | 131.5268 | 150.2072 | 132.1339 | #N/A | 151.4614 | 104.0844 | 171.6582 | 129.7836 | 144.3915 | 117.2644 | #N/A | #N/A | 0 | 0 | 0 | 0
| N | 1 | #N/A | 2 | #N/A | 3 | #N/A | [8 empty] | 31 | 0.03 | 6.096974 | 6.40415 | 5.785356 | #N/A | 6.392659 | 5.951609 | 7.286582 | 5.884033 | 6.254398 | 5.513057 | #N/A | #N/A | 0.1233901 | 0.1253661 | 0.1182316 | #N/A | -9.662% | 31 | -0.2 | 135.3152 | 153.1147 | 135.5121 | #N/A | 153.9098 | 109.0271 | 173.7135 | 133.4773 | 147.6808 | 121.0902 | #N/A | #N/A | 0 | 0 | 0 | 0
| S | 4 | #N/A | 5 | #N/A | 6 | #N/A | [8 empty] | 32 | 0.031 | 6.16397 | 6.467663 | 5.832721 | #N/A | 6.421242 | 6.026688 | 7.400765 | 5.990131 | 6.271399 | 5.539944 | #N/A | #N/A | 0.129554 | 0.1318338 | 0.1240643 | #N/A | -9.817% | 32 | -0.19 | 138.9855 | 156.0037 | 138.8977 | #N/A | 156.3278 | 113.7178 | 175.7409 | 137.1661 | 150.9597 | 124.9372 | #N/A | #N/A | 0 | 0 | 0 | 0
| E | 7 | #N/A | 8 | #N/A | 9 | #N/A | [8 empty] | 33 | 0.032 | 6.242322 | 6.52521 | 5.887128 | #N/A | 6.517126 | 6.086946 | 7.43999 | 6.056647 | 6.32476 | 5.621564 | #N/A | #N/A | 0.1357964 | 0.138359 | 0.1299514 | #N/A | -9.779% | 33 | -0.18 | 142.5357 | 158.8749 | 142.2494 | #N/A | 158.7215 | 118.2157 | 177.7401 | 140.8103 | 154.1791 | 128.8464 | #N/A | #N/A | 0 | 0 | 0 | 0
[9 empty] | 0 |  | 35 |  | 70 |  |  | 34 | 0.033 | 6.28925 | 6.537952 | 5.937593 | #N/A | 6.527248 | 6.138613 | 7.449969 | 6.057014 | 6.372552 | 5.69578 | #N/A | #N/A | 0.1420856 | 0.1448969 | 0.135889 | #N/A | -9.183% | 34 | -0.17 | 146.0325 | 161.7223 | 145.5484 | #N/A | 161.0817 | 122.745 | 179.6968 | 144.4261 | 157.3268 | 132.7164 | #N/A | #N/A | 0 | 0 | 0 | 0
[16 empty] | 35 | 0.034 | 6.337096 | 6.552434 | 5.972596 | #N/A | 6.546266 | 6.198643 | 7.507931 | 5.999067 | 6.38052 | 5.724616 | #N/A | #N/A | 0.1484227 | 0.1514493 | 0.1418616 | #N/A | -8.849% | 35 | -0.16 | 149.5329 | 164.5312 | 148.7998 | #N/A | 163.4143 | 127.4848 | 181.6228 | 148.0255 | 160.3978 | 136.5572 | #N/A | #N/A | 0 | 0 | 0 | 0
[16 empty] | 36 | 0.035 | 6.377578 | 6.594584 | 5.990936 | #N/A | 6.561348 | 6.23051 | 7.552914 | 6.039376 | 6.426878 | 5.685487 | #N/A | #N/A | 0.1548003 | 0.1580439 | 0.1478526 | #N/A | -9.154% | 36 | -0.15 | 152.9855 | 167.2707 | 151.9972 | #N/A | 165.7281 | 132.2358 | 183.5304 | 151.5726 | 163.3733 | 140.3433 | #N/A | #N/A | 0 | 0 | 0 | 0
[16 empty] | 37 | 0.036 | 6.401186 | 6.624578 | 6.006421 | #N/A | 6.561132 | 6.278708 | 7.546039 | 6.122333 | 6.477361 | 5.688861 | #N/A | #N/A | 0.1612015 | 0.1646685 | 0.153859 | #N/A | -9.331% | 37 | -0.14 | 156.3621 | 169.9367 | 155.1692 | #N/A | 167.9977 | 136.8319 | 185.4338 | 155.0063 | 166.2461 | 144.0813 | #N/A | #N/A | 0 | 0 | 0 | 0
[16 empty] | 38 | 0.037 | 6.414118 | 6.66032 | 6.034364 | #N/A | 6.565798 | 6.319716 | 7.494265 | 6.187169 | 6.483148 | 5.738219 | #N/A | #N/A | 0.1676156 | 0.1713288 | 0.1598934 | #N/A | -9.398% | 38 | -0.13 | 159.6655 | 172.548 | 158.3413 | #N/A | 170.244 | 141.3261 | 187.3416 | 158.3318 | 169.0558 | 147.8196 | #N/A | #N/A | 0 | 0 | 0 | 0
[16 empty] | 39 | 0.038 | 6.435896 | 6.673437 | 6.076705 | #N/A | 6.575268 | 6.349531 | 7.482818 | 6.164094 | 6.494738 | 5.776257 | #N/A | #N/A | 0.1740515 | 0.1780023 | 0.1659701 | #N/A | -8.942% | 39 | -0.12 | 162.9553 | 175.1041 | 161.4619 | #N/A | 172.454 | 145.9723 | 189.2168 | 161.554 | 171.8412 | 151.4942 | #N/A | #N/A | 0 | 0 | 0 | 0
[16 empty] | 40 | 0.039 | 6.467384 | 6.688043 | 6.115603 | #N/A | 6.593132 | 6.397891 | 7.503448 | 6.1487 | 6.547226 | 5.805156 | #N/A | #N/A | 0.1805189 | 0.1846903 | 0.1720857 | #N/A | -8.559% | 40 | -0.11 | 166.2156 | 177.6368 | 164.5435 | #N/A | 174.8624 | 150.7188 | 191.0887 | 164.7376 | 174.6246 | 155.181 | #N/A | #N/A | 0 | 0 | 0 | 0
[16 empty] | 41 | 0.04 | 6.504509 | 6.702942 | 6.126303 | #N/A | 6.603944 | 6.444554 | 7.539442 | 6.135372 | 6.606623 | 5.77087 | #N/A | #N/A | 0.1870234 | 0.1913932 | 0.178212 | #N/A | -8.603% | 41 | -0.1 | 169.4024 | 180.1564 | 167.5494 | #N/A | 177.582 | 155.3329 | 192.9306 | 167.9179 | 177.3846 | 158.8102 | #N/A | #N/A | 0 | 0 | 0 | 0
[16 empty] | 42 | 0.041 | 6.554269 | 6.726393 | 6.113575 | #N/A | 6.681165 | 6.462326 | 7.599681 | 6.1523 | 6.667779 | 5.701746 | #N/A | #N/A | 0.1935776 | 0.1981196 | 0.1843255 | #N/A | -9.111% | 42 | -0.09 | 172.4888 | 182.6634 | 170.5049 | #N/A | 180.227 | 159.7054 | 194.7452 | 171.1042 | 180.1512 | 162.3571 | #N/A | #N/A | 0 | 0 | 0 | 0
[16 empty] | 43 | 0.042 | 6.590422 | 6.773557 | 6.131796 | #N/A | 6.74608 | 6.469559 | 7.663494 | 6.187599 | 6.733691 | 5.686495 | #N/A | #N/A | 0.2001681 | 0.2048932 | 0.1904573 | #N/A | -9.474% | 43 | -0.08 | 175.486 | 185.1713 | 173.4526 | #N/A | 182.795 | 163.872 | 196.5302 | 174.3084 | 182.8847 | 165.9379 | #N/A | #N/A | 0 | 0 | 0 | 0
[16 empty] | 44 | 0.043 | 6.622941 | 6.805327 | 6.155434 | #N/A | 6.75615 | 6.488025 | 7.658459 | 6.226716 | 6.791564 | 5.688264 | #N/A | #N/A | 0.206791 | 0.2116985 | 0.1966128 | #N/A | -9.55% | 44 | -0.07 | 178.4107 | 187.6391 | 176.3882 | #N/A | 185.3247 | 167.8434 | 198.2943 | 177.4603 | 185.5837 | 169.4969 | #N/A | #N/A | 0 | 0 | 0 | 0
[16 empty] | 45 | 0.044 | 6.64586 | 6.817139 | 6.181219 | #N/A | 6.756443 | 6.502537 | 7.635202 | 6.215004 | 6.846157 | 5.696718 | #N/A | #N/A | 0.2134369 | 0.2185157 | 0.202794 | #N/A | -9.328% | 45 | -0.06 | 181.2643 | 190.0993 | 179.3053 | #N/A | 187.8193 | 171.6573 | 200.2093 | 180.5331 | 188.2364 | 173.0191 | #N/A | #N/A | 0 | 0 | 0 | 0
[16 empty] | 46 | 0.045 | 6.66367 | 6.881011 | 6.201182 | #N/A | 6.80809 | 6.493422 | 7.724209 | 6.279468 | 6.891458 | 5.705696 | #N/A | #N/A | 0.2201005 | 0.2253967 | 0.2089952 | #N/A | -9.88% | 46 | -0.05 | 184.0907 | 192.4834 | 182.1871 | #N/A | 190.2813 | 175.3528 | 201.9175 | 183.5147 | 190.8543 | 176.4855 | #N/A | #N/A | 0 | 0 | 0 | 0
[16 empty] | 47 | 0.046 | 6.688237 | 6.919636 | 6.214384 | #N/A | 6.83255 | 6.460775 | 7.809053 | 6.364921 | 6.925122 | 5.706781 | #N/A | #N/A | 0.2267888 | 0.2323163 | 0.2152096 | #N/A | -10.19% | 47 | -0.04 | 186.8462 | 194.7717 | 185.1702 | #N/A | 192.893 | 178.9499 | 203.5119 | 186.4233 | 193.4442 | 179.9866 | #N/A | #N/A | 0 | 0 | 0 | 0
[16 empty] | 48 | 0.047 | 6.732601 | 6.933943 | 6.2077 | #N/A | 6.871052 | 6.499539 | 7.855723 | 6.411423 | 6.95642 | 5.693705 | #N/A | #N/A | 0.2335214 | 0.2392503 | 0.2214173 | #N/A | -10.47% | 48 | -0.03 | 189.4843 | 196.9665 | 187.9962 | #N/A | 195.0205 | 182.5107 | 205.0384 | 189.3119 | 196.1271 | 182.1735 | #N/A | #N/A | 0 | 0 | 0 | 0
[16 empty] | 49 | 0.048 | 6.769883 | 6.917633 | 6.185026 | #N/A | 6.907997 | 6.551003 | 7.852863 | 6.408742 | 6.98866 | 5.66082 | #N/A | #N/A | 0.2402913 | 0.2461679 | 0.2276023 | #N/A | -10.59% | 49 | -0.02 | 191.8053 | 199.0719 | 190.6131 | #N/A | 196.9715 | 185.6996 | 206.4969 | 191.9782 | 198.3769 | 184.0588 | #N/A | #N/A | 0 | 0 | 0 | 0
[16 empty] | 50 | 0.049 | 6.78241 | 6.878172 | 6.185604 | #N/A | 6.944007 | 6.572723 | 7.790229 | 6.367397 | 7.001085 | 5.631193 | #N/A | #N/A | 0.2470737 | 0.2530461 | 0.2337879 | #N/A | -10.07% | 50 | -0.01 | 193.9259 | 201.0957 | 193.0688 | #N/A | 198.7458 | 188.6367 | 207.8874 | 194.2361 | 200.4555 | 185.6625 | #N/A | #N/A | 0 | 0 | 0 | 0
[16 empty] | 51 | 0.05 | 6.770344 | 6.88863 | 6.202567 | #N/A | 6.987946 | 6.54525 | 7.758513 | 6.372981 | 6.990437 | 5.628701 | #N/A | #N/A | 0.253844 | 0.2599347 | 0.2399904 | #N/A | -9.959% | 51 | 0 | 195.8467 | 203.0378 | 195.3816 | #N/A | 200.3434 | 191.3238 | 209.2099 | 196.3861 | 202.3627 | 186.9844 | #N/A | #N/A | 0 | 0 | 0 | 0
[16 empty] | 52 | 0.051 | 6.800969 | 6.93782 | 6.20873 | #N/A | 7.013738 | 6.574398 | 7.81726 | 6.423995 | 6.962168 | 5.656832 | #N/A | #N/A | 0.260645 | 0.2668725 | 0.2461992 | #N/A | -10.51% | 52 | 0 | 152.7833 | 157.9188 | 152.511 | #N/A | 178.8081 | 141.1495 | 162.0124 | 150.5831 | 169.9361 | 128.0358 | #N/A | #N/A | 0 | 0 | 0 | 0
[16 empty] | 53 | 0.052 | 6.837241 | 6.963924 | 6.245895 | #N/A | 7.029264 | 6.628486 | 7.840654 | 6.460978 | 6.999905 | 5.705451 | #N/A | #N/A | 0.2674822 | 0.2738364 | 0.2524451 | #N/A | -10.31% | 53 | 0.01 | 152.8159 | 157.6423 | 151.5704 | #N/A | 178.8072 | 141.4604 | 162.1399 | 150.5354 | 168.8223 | 127.7635 | #N/A | #N/A | 1.528159 | 1.576423 | 1.515704 | #N/A
[16 empty] | 54 | 0.053 | 6.843272 | 6.957348 | 6.27025 | #N/A | 7.030877 | 6.658991 | 7.806772 | 6.459539 | 7.049217 | 5.737153 | #N/A | #N/A | 0.2743255 | 0.2807938 | 0.2587153 | #N/A | -9.876% | 54 | 0.02 | 152.6221 | 157.0083 | 150.4438 | #N/A | 178.7733 | 141.2919 | 162.1074 | 150.3888 | 167.254 | 127.0255 | #N/A | #N/A | 3.054381 | 3.146506 | 3.020142 | #N/A
[16 empty] | 55 | 0.054 | 6.828267 | 6.938417 | 6.273595 | #N/A | 7.009854 | 6.64091 | 7.797903 | 6.426082 | 7.066056 | 5.713144 | #N/A | #N/A | 0.2811538 | 0.2877322 | 0.2649889 | #N/A | -9.582% | 55 | 0.03 | 152.2621 | 156.1762 | 148.8562 | #N/A | 178.711 | 140.9163 | 162 | 150.184 | 164.5257 | 125.9786 | #N/A | #N/A | 4.577002 | 4.708268 | 4.508704 | #N/A
[16 empty] | 56 | 0.055 | 6.82168 | 6.970514 | 6.283133 | #N/A | 6.985789 | 6.657427 | 7.799311 | 6.474777 | 7.049349 | 5.720033 | #N/A | #N/A | 0.2879754 | 0.2947027 | 0.2712721 | #N/A | -9.861% | 56 | 0.04 | 151.765 | 155.2262 | 146.9033 | #N/A | 178.6531 | 140.4756 | 161.8209 | 150.0661 | 161.0804 | 124.6931 | #N/A | #N/A | 6.094652 | 6.26053 | 5.977737 | #N/A
[16 empty] | 57 | 0.056 | 6.830469 | 6.998049 | 6.295816 | #N/A | 6.989614 | 6.703584 | 7.819033 | 6.526244 | 7.05554 | 5.784583 | #N/A | #N/A | 0.2948059 | 0.3017008 | 0.2775679 | #N/A | -10.03% | 57 | 0.05 | 151.1707 | 154.0511 | 144.9889 | #N/A | 178.6495 | 140.0295 | 161.5954 | 149.7045 | 157.9459 | 123.3135 | #N/A | #N/A | 7.606359 | 7.801041 | 7.427626 | #N/A
[16 empty] | 58 | 0.057 | 6.842052 | 7.007015 | 6.302299 | #N/A | 7.006278 | 6.723533 | 7.849219 | 6.541293 | 7.057896 | 5.830563 | #N/A | #N/A | 0.301648 | 0.3087078 | 0.2838702 | #N/A | -10.06% | 58 | 0.06 | 150.4881 | 152.6665 | 143.2078 | #N/A | 178.7059 | 139.4186 | 161.3319 | 147.4309 | 154.9465 | 121.8201 | #N/A | #N/A | 9.11124 | 9.327706 | 8.859705 | #N/A
[16 empty] | 59 | 0.058 | 6.863432 | 7.005127 | 6.303609 | #N/A | 7.033969 | 6.704634 | 7.847406 | 6.533452 | 7.037198 | 5.839045 | #N/A | #N/A | 0.3085114 | 0.3157129 | 0.2901738 | #N/A | -10.01% | 59 | 0.07 | 149.6911 | 151.1227 | 141.5768 | #N/A | 178.7617 | 137.331 | 161.0251 | 144.7432 | 153.7817 | 120.3849 | #N/A | #N/A | 10.60815 | 10.83893 | 10.27547 | #N/A
[16 empty] | 60 | 0.059 | 6.884323 | 7.017253 | 6.289312 | #N/A | 7.062359 | 6.736878 | 7.860567 | 6.547107 | 7.061533 | 5.83535 | #N/A | #N/A | 0.3153957 | 0.3227302 | 0.2964631 | #N/A | -10.37% | 60 | 0.08 | 148.7914 | 149.5221 | 139.9896 | #N/A | 178.7815 | 135.0789 | 160.6292 | 142.3013 | 153.3068 | 119.0361 | #N/A | #N/A | 12.09607 | 12.33415 | 11.67537 | #N/A
[16 empty] | 61 | 0.06 | 6.890739 | 7.019983 | 6.315841 | #N/A | 7.079977 | 6.765862 | 7.849342 | 6.559454 | 7.115129 | 5.885487 | #N/A | #N/A | 0.3222865 | 0.3297501 | 0.3027789 | #N/A | -10.03% | 61 | 0.09 | 147.8187 | 147.9254 | 138.5901 | #N/A | 178.7368 | 132.807 | 160.1949 | 140.0371 | 152.7865 | 117.8979 | #N/A | #N/A | 13.57425 | 13.81341 | 13.06127 | #N/A
[16 empty] | 62 | 0.061 | 6.906134 | 7.004533 | 6.343274 | #N/A | 7.095854 | 6.769485 | 7.841814 | 6.529261 | 7.142689 | 5.922065 | #N/A | #N/A | 0.3291926 | 0.3367547 | 0.3091222 | #N/A | -9.44% | 62 | 0.1 | 146.7974 | 146.4009 | 137.183 | #N/A | 178.6139 | 130.5347 | 159.7055 | 138.1315 | 152.2645 | 116.9927 | #N/A | #N/A | 15.04223 | 15.27742 | 14.4331 | #N/A
[16 empty] | 63 | 0.062 | 6.93076 | 6.980361 | 6.347697 | #N/A | 7.127984 | 6.74173 | 7.835717 | 6.464516 | 7.143576 | 5.913884 | #N/A | #N/A | 0.3361234 | 0.343735 | 0.3154699 | #N/A | -9.063% | 63 | 0.11 | 145.745 | 144.9916 | 136.0694 | #N/A | 178.4193 | 128.23 | 159.2026 | 136.656 | 151.9854 | 116.3503 | #N/A | #N/A | 16.49968 | 16.72733 | 15.79379 | #N/A
[16 empty] | 64 | 0.063 | 6.947748 | 6.983509 | 6.348497 | #N/A | 7.162025 | 6.709784 | 7.842531 | 6.478141 | 7.179682 | 5.903624 | #N/A | #N/A | 0.3430711 | 0.3507185 | 0.3218184 | #N/A | -9.093% | 64 | 0.12 | 144.7014 | 143.7993 | 134.6096 | #N/A | 178.1683 | 126.0009 | 158.6733 | 135.8617 | 151.9533 | 115.761 | #N/A | #N/A | 17.94669 | 18.16533 | 17.13989 | #N/A
[16 empty] | 65 | 0.064 | 6.966298 | 6.987716 | 6.354167 | #N/A | 7.195285 | 6.770804 | 7.860442 | 6.525651 | 7.21315 | 5.898406 | #N/A | #N/A | 0.3500374 | 0.3577063 | 0.3281726 | #N/A | -9.067% | 65 | 0.13 | 143.7105 | 142.7015 | 132.9977 | #N/A | 177.9065 | 123.9533 | 158.0698 | 135.1582 | 151.993 | 115.18 | #N/A | #N/A | 19.3838 | 19.59234 | 18.46987 | #N/A
[16 empty] | 66 | 0.065 | 6.975418 | 6.975006 | 6.361957 | #N/A | 7.227423 | 6.831035 | 7.860194 | 6.463661 | 7.233165 | 5.904078 | #N/A | #N/A | 0.3570128 | 0.3646813 | 0.3345345 | #N/A | -8.789% | 66 | 0.14 | 142.8076 | 141.648 | 132.1087 | #N/A | 177.6657 | 122.1696 | 157.4452 | 134.2249 | 151.9265 | 114.583 | #N/A | #N/A | 20.81187 | 21.00882 | 19.79095 | #N/A
[16 empty] | 67 | 0.066 | 6.997655 | 6.967336 | 6.375706 | #N/A | 7.241576 | 6.86189 | 7.852259 | 6.459119 | 7.2528 | 5.895128 | #N/A | #N/A | 0.3640105 | 0.3716486 | 0.3409102 | #N/A | -8.491% | 67 | 0.15 | 142.0262 | 140.5974 | 131.5313 | #N/A | 177.4412 | 120.6492 | 156.7632 | 132.7064 | 151.8221 | 114.0072 | #N/A | #N/A | 22.23213 | 22.41479 | 21.10627 | #N/A
[16 empty] | 68 | 0.067 | 7.015006 | 6.958573 | 6.400843 | #N/A | 7.24001 | 6.852899 | 7.855729 | 6.496534 | 7.273717 | 5.913795 | #N/A | #N/A | 0.3710255 | 0.3786072 | 0.3473111 | #N/A | -8.015% | 68 | 0.16 | 141.39 | 139.5515 | 131.7546 | #N/A | 177.2248 | 119.4934 | 156.0331 | 131.4042 | 151.7165 | 113.4143 | #N/A | #N/A | 23.64603 | 23.81031 | 22.42381 | #N/A
[16 empty] | 69 | 0.068 | 7.030342 | 6.968897 | 6.426138 | #N/A | 7.227902 | 6.882716 | 7.849362 | 6.517298 | 7.295093 | 5.973418 | #N/A | #N/A | 0.3780558 | 0.3855761 | 0.3537372 | #N/A | -7.788% | 69 | 0.17 | 140.8115 | 138.4159 | 131.3819 | #N/A | 177.0058 | 118.432 | 155.3019 | 129.9848 | 151.5845 | 112.8365 | #N/A | #N/A | 25.05415 | 25.19447 | 23.73763 | #N/A
[16 empty] | 70 | 0.069 | 7.05218 | 6.993586 | 6.426648 | #N/A | 7.247858 | 6.929642 | 7.855047 | 6.572121 | 7.307349 | 6.009214 | #N/A | #N/A | 0.385108 | 0.3925697 | 0.3601639 | #N/A | -8.107% | 70 | 0.18 | 140.2275 | 137.1592 | 130.9365 | #N/A | 176.7665 | 117.4034 | 154.4344 | 128.4329 | 151.4434 | 112.2264 | #N/A | #N/A | 26.45643 | 26.56606 | 25.047 | #N/A
[16 empty] | 71 | 0.07 | 7.060348 | 7.02435 | 6.445286 | #N/A | 7.282362 | 6.943028 | 7.937658 | 6.541859 | 7.316106 | 6.01212 | #N/A | #N/A | 0.3921684 | 0.399594 | 0.3666091 | #N/A | -8.244% | 71 | 0.19 | 139.6299 | 135.832 | 130.423 | #N/A | 176.5132 | 116.4689 | 153.4069 | 126.8203 | 151.2401 | 111.5712 | #N/A | #N/A | 27.85272 | 27.92438 | 26.35123 | #N/A
|  |  | 5 | 6 | 7 | 8 | 9 | [6 empty] | 1 |  | 72 | 0.071 | 7.073725 | 7.038113 | 6.459382 | #N/A | 7.295335 | 6.923936 | 8.002804 | 6.52828 | 7.342074 | 5.972331 | #N/A | #N/A | 0.3992421 | 0.4066321 | 0.3730685 | #N/A | -8.223% | 72 | 0.2 | 139.0212 | 134.4948 | 129.8732 | #N/A | 176.2617 | 115.6249 | 152.2203 | 125.251 | 151.0747 | 110.8325 | #N/A | #N/A | 29.24294 | 29.26933 | 27.64996 | #N/A
Comp |  |  | 5 | 6 | 7 | 8 | 9 | Compressive strength, [MPa] |  |  |  | 1 |  | 2 |  | 73 | 0.072 | 7.098789 | 7.047103 | 6.467925 | #N/A | 7.291676 | 6.955109 | 8.026771 | 6.550519 | 7.361289 | 5.940092 | #N/A | #N/A | 0.4063409 | 0.4136792 | 0.3795364 | #N/A | -8.219% | 73 | 0.21 | 138.3664 | 133.2258 | 129.2812 | #N/A | 176.0117 | 114.7427 | 150.8035 | 124.1055 | 150.86 | 110.0059 | #N/A | #N/A | 30.6266 | 30.60159 | 28.94277 | #N/A
maxEL |  |  | 29 |  |  |  |  | Max load CMOD<30u, [kN] |  |  |  | 7 |  | 3 |  | 74 | 0.073 | 7.119523 | 7.023371 | 6.488369 | #N/A | 7.314324 | 6.990336 | 7.983211 | 6.516055 | 7.375427 | 5.986143 | #N/A | #N/A | 0.4134604 | 0.4207026 | 0.3860248 | #N/A | -7.617% | 74 | 0.22 | 137.6424 | 131.9145 | 128.6149 | #N/A | 175.6143 | 113.8605 | 149.219 | 122.7753 | 150.5636 | 109.0492 | #N/A | #N/A | 32.00302 | 31.92073 | 30.22892 | #N/A
maxDpn |  |  | 30 | 31 | 32 | 33 | 34 | Peak punching load, [kN] |  |  |  | 28 |  | 4 |  | 75 | 0.074 | 7.12805 | 7.018796 | 6.49843 | #N/A | 7.350625 | 7.003997 | 7.888574 | 6.521641 | 7.393962 | 6.025122 | #N/A | #N/A | 0.4205884 | 0.4277214 | 0.3925232 | #N/A | -7.414% | 75 | 0.23 | 136.8748 | 130.5394 | 127.9018 | #N/A | 175.0198 | 113.0531 | 147.5283 | 121.2037 | 150.1938 | 107.9361 | #N/A | #N/A | 33.37177 | 33.22613 | 31.50794 | #N/A
FlxAvgMx |  |  | 20 | 21 | 22 | 23 | 24 | Peak flex load (max of avg), [kN] | [5 empty] | 5 |  | 76 | 0.075 | 7.144456 | 7.05272 | 6.502316 | #N/A | 7.384893 | 7.010671 | 7.942124 | 6.556643 | 7.410447 | 6.042686 | #N/A | #N/A | 0.4277329 | 0.4347741 | 0.3990256 | #N/A | -7.804% | 76 | 0.24 | 136.1336 | 129.1818 | 127.1681 | #N/A | 174.2422 | 112.5393 | 145.9381 | 119.2234 | 149.7639 | 106.718 | #N/A | #N/A | 34.73311 | 34.51794 | 32.77962 | #N/A
FlxMaxAv |  |  | 25 | 21 | 22 | 23 | 24 | Peak flex load (avg of max), [kN] | [5 empty] | 6 |  | 77 | 0.076 | 7.165281 | 7.07315 | 6.5034 | #N/A | 7.419103 | 7.024138 | 8.010615 | 6.572272 | 7.417112 | 6.010061 | #N/A | #N/A | 0.4348982 | 0.4418473 | 0.405529 | #N/A | -8.055% | 77 | 0.25 | 135.332 | 127.9255 | 126.4446 | #N/A | 173.3155 | 111.4264 | 144.8963 | 116.8784 | 149.3004 | 105.3953 | #N/A | #N/A | 36.08643 | 35.7972 | 34.04406 | #N/A
FLXe@.1 |  |  | 11 |  |  |  |  | Flexural e @0.1CMOD, [kNmm] | [5 empty] | 7 |  | 78 | 0.077 | 7.17576 | 7.086905 | 6.501351 | #N/A | 7.441612 | 7.034813 | 8.050443 | 6.548918 | 7.421874 | 5.958764 | #N/A | #N/A | 0.4420739 | 0.4489342 | 0.4120303 | #N/A | -8.262% | 78 | 0.26 | 134.3108 | 126.5452 | 125.7193 | #N/A | 172.2936 | 109.7774 | 143.2461 | 114.446 | 148.7569 | 104.0557 | #N/A | #N/A | 37.42954 | 37.06265 | 35.30126 | #N/A
FLXe@1 |  |  | 12 |  |  |  |  | Flexural e @1.0CMOD, [kNmm] | [5 empty] | 8 |  | 79 | 0.078 | 7.180896 | 7.10317 | 6.526553 | #N/A | 7.459602 | 7.04489 | 8.052892 | 6.576383 | 7.439963 | 5.998888 | #N/A | #N/A | 0.4492548 | 0.4560373 | 0.4185569 | #N/A | -8.118% | 79 | 0.27 | 133.0424 | 125.0193 | 125.0603 | #N/A | 171.2384 | 107.652 | 141.2352 | 111.8226 | 148.1859 | 102.8162 | #N/A | #N/A | 38.75996 | 38.31284 | 36.55186 | #N/A
FLXe@2 |  |  | 13 |  |  |  |  | Flexural e @2.0CMOD, [kNmm] | [5 empty] | 9 |  | 80 | 0.079 | 7.184776 | 7.101747 | 6.548403 | #N/A | 7.475203 | 7.035243 | 8.016493 | 6.597425 | 7.462617 | 6.046787 | #N/A | #N/A | 0.4564396 | 0.4631391 | 0.4251053 | #N/A | -7.792% | 80 | 0.28 | 131.7029 | 123.4415 | 124.3782 | #N/A | 170.5647 | 105.184 | 139.0147 | 109.1821 | 147.5436 | 101.73 | #N/A | #N/A | 40.07699 | 39.54726 | 37.79564 | #N/A
FLXe@4 |  |  | 14 |  |  |  |  | Flexural e @4.0CMOD, [kNmm] | [5 empty] | 10 |  | 81 | 0.08 | 7.188367 | 7.119103 | 6.556175 | #N/A | 7.485817 | 7.025601 | 8.080377 | 6.597791 | 7.481259 | 6.072116 | #N/A | #N/A | 0.463628 | 0.4702582 | 0.4316614 | #N/A | -7.907% | 81 | 0.29 | 130.3338 | 121.8136 | 123.6393 | #N/A | 170.1596 | 102.6671 | 136.3747 | 106.6329 | 146.8593 | 100.8345 | #N/A | #N/A | 41.38033 | 40.76539 | 39.03204 | #N/A
DpnE@.5 |  |  | 15 |  |  |  |  | Punching e @0.5CMOD, [kNmm] | [5 empty] | 11 |  | 82 | 0.081 | 7.200968 | 7.143899 | 6.559928 | #N/A | 7.503429 | 7.02424 | 8.145998 | 6.560424 | 7.495416 | 6.060185 | #N/A | #N/A | 0.4708289 | 0.4774021 | 0.4382214 | #N/A | -8.174% | 82 | 0.3 | 128.7051 | 120.2791 | 122.863 | #N/A | 168.7767 | 99.97745 | 133.8032 | 104.2836 | 146.1424 | 100.2134 | #N/A | #N/A | 42.66738 | 41.96819 | 40.26067 | #N/A
DpnE@1 |  |  | 16 |  |  |  |  | Punching e @1.0CMOD, [kNmm] | [5 empty] | 12 |  | 83 | 0.082 | 7.217757 | 7.147882 | 6.574744 | #N/A | 7.527452 | 7.029141 | 8.179986 | 6.516305 | 7.519688 | 6.026688 | #N/A | #N/A | 0.4780467 | 0.48455 | 0.4447961 | #N/A | -8.018% | 83 | 0.31 | 126.94 | 118.8458 | 122.0683 | #N/A | 166.907 | 97.29684 | 131.11 | 102.3314 | 145.3651 | 99.81099 | #N/A | #N/A | 43.93678 | 43.15664 | 41.48135 | #N/A
DpnE@2 |  |  | 17 |  |  |  |  | Punching e @2.0CMOD, [kNmm] | [5 empty] | 13 |  | 84 | 0.083 | 7.228368 | 7.148434 | 6.604667 | #N/A | 7.537098 | 7.043331 | 8.169909 | 6.556066 | 7.545239 | 6.071477 | #N/A | #N/A | 0.4852751 | 0.4916984 | 0.4514008 | #N/A | -7.607% | 84 | 0.32 | 124.9606 | 117.4694 | 121.2958 | #N/A | 164.3749 | 94.70609 | 128.1867 | 100.783 | 144.6476 | 99.45318 | #N/A | #N/A | 45.18639 | 44.33134 | 42.69431 | #N/A
DpnE@4 |  |  | 18 |  |  |  |  | Punching e @4.0CMOD, [kNmm] | [5 empty] | 14 |  | 85 | 0.084 | 7.244051 | 7.183097 | 6.627327 | #N/A | 7.547111 | 7.06109 | 8.191127 | 6.598336 | 7.563546 | 6.116367 | #N/A | #N/A | 0.4925191 | 0.4988815 | 0.4580281 | #N/A | -7.737% | 85 | 0.33 | 123.0412 | 116.064 | 120.5137 | #N/A | 161.4093 | 92.521 | 126.0428 | 99.1118 | 143.9373 | 99.11922 | #N/A | #N/A | 46.4168 | 45.49198 | 43.89945 | #N/A
FLX_Stf |  |  | 35 |  |  |  |  | Flexural stiffness [kN/mm] | [5 empty] | 15 |  | 86 | 0.085 | 7.259253 | 7.215484 | 6.63497 | #N/A | 7.558262 | 7.072715 | 8.232824 | 6.62177 | 7.5722 | 6.138579 | #N/A | #N/A | 0.4997784 | 0.506097 | 0.4646631 | #N/A | -8.045% | 86 | 0.34 | 121.5229 | 114.7838 | 119.716 | #N/A | 158.9955 | 90.87445 | 125.4262 | 97.5078 | 143.1268 | 98.71173 | #N/A | #N/A | 47.63203 | 46.63981 | 45.0966 | #N/A
LOP x |  |  | 36 |  |  |  |  | CMOD at LOP [um] | [5 empty] | 16 |  | 87 | 0.086 | 7.262623 | 7.227626 | 6.630834 | #N/A | 7.558799 | 7.074692 | 8.253995 | 6.615037 | 7.59196 | 6.130407 | #N/A | #N/A | 0.507041 | 0.5133246 | 0.4712939 | #N/A | -8.257% | 87 | 0.35 | 120.4176 | 113.7443 | 118.9795 | #N/A | 156.5511 | 90.13728 | 124.7973 | 96.10492 | 142.2563 | 98.29424 | #N/A | #N/A | 48.8362 | 47.77726 | 46.2864 | #N/A
LOP y |  |  | 37 |  |  |  |  | Load at LOP [kN] | [5 empty] | 17 |  | 88 | 0.087 | 7.267992 | 7.217084 | 6.636352 | #N/A | 7.555421 | 7.076013 | 8.264811 | 6.577801 | 7.607039 | 6.091782 | #N/A | #N/A | 0.514309 | 0.5205417 | 0.4779303 | #N/A | -8.047% | 88 | 0.36 | 119.2173 | 113.0759 | 118.3316 | #N/A | 153.4133 | 89.1947 | 124.1919 | 94.95856 | 141.2823 | 97.92391 | #N/A | #N/A | 50.02838 | 48.90802 | 47.46972 | #N/A
FLXres1 |  |  | 40 | 41 | 42 | 43 | 44 | Res Flex Load @1.0CMOD [kN] | [5 empty] | 18 |  | 89 | 0.088 | 7.280765 | 7.208999 | 6.662683 | #N/A | 7.555394 | 7.083476 | 8.293903 | 6.58267 | 7.619995 | 6.116366 | #N/A | #N/A | 0.5215898 | 0.5277507 | 0.484593 | #N/A | -7.578% | 89 | 0.37 | 118.1148 | 112.5712 | 117.7919 | #N/A | 151.1962 | 88.11364 | 123.599 | 94.03872 | 140.3601 | 97.54756 | #N/A | #N/A | 51.20952 | 50.03373 | 48.64763 | #N/A
FLXres2 |  |  | 45 | 46 | 47 | 48 | 49 | Res Flex Load @2.0CMOD [kN] | [5 empty] | 19 |  | 90 | 0.089 | 7.294178 | 7.237314 | 6.688289 | #N/A | 7.577471 | 7.076022 | 8.31597 | 6.626995 | 7.643724 | 6.149081 | #N/A | #N/A | 0.5288839 | 0.534988 | 0.4912812 | #N/A | -7.586% | 90 | 0.38 | 117.3237 | 112.0266 | 117.2377 | #N/A | 150.1518 | 87.09475 | 123.045 | 93.2102 | 139.4954 | 97.22588 | #N/A | #N/A | 52.38276 | 51.15399 | 49.82001 | #N/A
FLXres4 |  |  | 50 | 51 | 52 | 53 | 54 | Res Flex Load @4.0CMOD [kN] | [5 empty] | 20 |  | 91 | 0.09 | 7.306678 | 7.264734 | 6.700902 | #N/A | 7.605971 | 7.063064 | 8.335728 | 6.65692 | 7.660781 | 6.166637 | #N/A | #N/A | 0.5361906 | 0.5422527 | 0.4979821 | #N/A | -7.761% | 91 | 0.39 | 117.084 | 111.4193 | 116.6763 | #N/A | 151.1484 | 86.16966 | 122.5056 | 92.43998 | 138.7541 | 96.85589 | #N/A | #N/A | 53.5536 | 52.26819 | 50.98677 | #N/A
DpnRes1 |  |  | 55 | 56 | 57 | 58 | 59 | Dpn Flex Load @1.0CMOD [kN] | [5 empty] | 21 |  | 92 | 0.091 | 7.320315 | 7.282913 | 6.699231 | #N/A | 7.627312 | 7.062067 | 8.362964 | 6.658087 | 7.676592 | 6.155054 | #N/A | #N/A | 0.5435109 | 0.5495357 | 0.5046814 | #N/A | -8.014% | 92 | 0.4 | 116.68 | 110.7727 | 116.1527 | #N/A | 151.4163 | 85.23808 | 121.9743 | 91.6499 | 138.2008 | 96.46248 | #N/A | #N/A | 54.7204 | 53.37592 | 52.1483 | #N/A
DpnRes2 |  |  | 60 | 61 | 62 | 63 | 64 | Dpn Flex Load @2.0CMOD [kN] | [5 empty] | 22 |  | 93 | 0.092 | 7.336162 | 7.283707 | 6.693033 | #N/A | 7.647794 | 7.070485 | 8.38058 | 6.635272 | 7.691929 | 6.124354 | #N/A | #N/A | 0.5508471 | 0.5568194 | 0.5113744 | #N/A | -8.11% | 93 | 0.41 | 116.2434 | 110.0918 | 115.696 | #N/A | 151.5357 | 84.26859 | 121.4146 | 90.88792 | 137.9292 | 96.047 | #N/A | #N/A | 55.88283 | 54.47683 | 53.30526 | #N/A
DpnRes4 |  |  | 65 | 66 | 67 | 68 | 69 | Dpn Flex Load @4.0CMOD [kN] | [5 empty] | 23 |  | 94 | 0.093 | 7.354929 | 7.283086 | 6.714811 | #N/A | 7.674171 | 7.078237 | 8.39528 | 6.656624 | 7.705245 | 6.138895 | #N/A | #N/A | 0.558202 | 0.5641024 | 0.5180892 | #N/A | -7.803% | 94 | 0.42 | 115.7662 | 109.3585 | 115.2414 | #N/A | 151.5186 | 83.20488 | 120.8134 | 90.13263 | 137.6464 | 95.54197 | #N/A | #N/A | 57.0405 | 55.57042 | 54.45768 | #N/A
[14 empty] | 24 |  | 95 | 0.094 | 7.368013 | 7.297122 | 6.739773 | #N/A | 7.695666 | 7.075416 | 8.419323 | 6.679613 | 7.7255 | 6.156823 | #N/A | #N/A | 0.56557 | 0.5713996 | 0.524829 | #N/A | -7.638% | 95 | 0.43 | 115.2861 | 108.6187 | 114.8048 | #N/A | 151.3758 | 82.09564 | 120.1864 | 89.38782 | 137.3489 | 95.0404 | #N/A | #N/A | 58.19336 | 56.65661 | 55.60572 | #N/A
[14 empty] | 25 |  | 96 | 0.095 | 7.377682 | 7.318954 | 6.755315 | #N/A | 7.718007 | 7.062895 | 8.438816 | 6.683369 | 7.742658 | 6.160569 | #N/A | #N/A | 0.5729477 | 0.5787185 | 0.5315843 | #N/A | -7.701% | 96 | 0.44 | 114.766 | 107.9009 | 114.4011 | #N/A | 151.135 | 80.99128 | 119.5151 | 88.66829 | 136.9821 | 94.56382 | #N/A | #N/A | 59.34102 | 57.73561 | 56.74973 | #N/A
[14 empty] | 26 |  | 97 | 0.096 | 7.392748 | 7.336168 | 6.750951 | #N/A | 7.745556 | 7.059758 | 8.453235 | 6.695464 | 7.755441 | 6.137875 | #N/A | #N/A | 0.5803405 | 0.5860547 | 0.5383353 | #N/A | -7.977% | 97 | 0.45 | 114.2137 | 107.191 | 113.9981 | #N/A | 150.8121 | 79.97856 | 118.7959 | 87.9903 | 136.4806 | 94.14068 | #N/A | #N/A | 60.48315 | 58.80752 | 57.88971 | #N/A
[14 empty] | 27 |  | 98 | 0.097 | 7.410107 | 7.3485 | 6.74666 | #N/A | 7.772725 | 7.054342 | 8.465321 | 6.716431 | 7.777509 | 6.151948 | #N/A | #N/A | 0.5877506 | 0.5934032 | 0.5450819 | #N/A | -8.19% | 98 | 0.46 | 113.6429 | 106.5246 | 113.5679 | #N/A | 150.4406 | 79.10795 | 118.0338 | 87.40705 | 135.8577 | 93.76207 | #N/A | #N/A | 61.61958 | 59.87277 | 59.02539 | #N/A
[16 empty] | 99 | 0.098 | 7.418773 | 7.348223 | 6.765321 | #N/A | 7.796975 | 7.033247 | 8.475558 | 6.731435 | 7.795751 | 6.172111 | #N/A | #N/A | 0.5951693 | 0.6007514 | 0.5518472 | #N/A | -7.933% | 99 | 0.47 | 113.0717 | 105.9218 | 113.0905 | #N/A | 150.0323 | 78.34734 | 117.3573 | 86.89765 | 135.098 | 93.35922 | #N/A | #N/A | 62.7503 | 60.93199 | 60.1563 | #N/A
[16 empty] | 100 | 0.099 | 7.439723 | 7.356302 | 6.790088 | #N/A | 7.857327 | 7.048618 | 8.491513 | 6.743706 | 7.820716 | 6.172128 | #N/A | #N/A | 0.6026091 | 0.6081077 | 0.5586373 | #N/A | -7.697% | 100 | 0.48 | 112.5144 | 105.3578 | 112.5737 | #N/A | 149.5953 | 77.69272 | 116.51 | 86.45306 | 134.2747 | 93.01727 | #N/A | #N/A | 63.87544 | 61.98557 | 61.28204 | #N/A
[16 empty] | 101 | 0.1 | 7.484868 | 7.393694 | 6.831205 | #N/A | 7.905063 | 7.088766 | 8.514439 | 6.788978 | 7.870118 | 6.208896 | #N/A | #N/A | 0.6100939 | 0.6155014 | 0.5654685 | #N/A | -7.608% | 101 | 0.49 | 111.9777 | 104.7833 | 112.0223 | #N/A | 149.1541 | 77.12254 | 115.4718 | 86.06091 | 133.3784 | 92.70136 | #N/A | #N/A | 64.99522 | 63.0334 | 62.40226 | #N/A
[16 empty] | 102 | 0.12 | 7.809229 | 7.635338 | 7.112696 | #N/A | 8.322203 | 7.395848 | 8.870925 | 6.938873 | 8.384517 | 6.337031 | #N/A | #N/A | 0.7662785 | 0.7682082 | 0.7077224 | #N/A | -6.845% | 102 | 0.5 | 111.4613 | 104.1275 | 111.4372 | #N/A | 148.7504 | 76.55605 | 114.2673 | 85.67195 | 132.3687 | 92.40759 | #N/A | #N/A | 66.10983 | 64.07467 | 63.51663 | #N/A
[16 empty] | 103 | 0.14 | 8.099723 | 7.783975 | 7.395718 | #N/A | 8.677137 | 7.668787 | 9.129422 | 6.992725 | 8.883176 | 6.40366 | #N/A | #N/A | 0.928273 | 0.9238877 | 0.8556368 | #N/A | -4.988% | 103 | 0.51 | 110.992 | 103.4429 | 110.8563 | #N/A | 148.349 | 75.99341 | 112.997 | 85.26816 | 131.3775 | 92.15501 | #N/A | #N/A | 67.21975 | 65.1091 | 64.62519 | #N/A
[16 empty] | 104 | 0.16 | 8.400763 | 8.042497 | 7.684823 | #N/A | 9.037946 | 7.938294 | 9.502037 | 7.227844 | 9.388764 | 6.578065 | #N/A | #N/A | 1.096288 | 1.084738 | 1.009333 | #N/A | -4.447% | 104 | 0.52 | 110.5545 | 102.7547 | 110.2809 | #N/A | 147.9258 | 75.43415 | 111.6721 | 84.85244 | 130.4517 | 91.87757 | #N/A | #N/A | 68.3253 | 66.13665 | 65.728 | #N/A
[16 empty] | 105 | 0.18 | 8.714117 | 8.321639 | 7.96969 | #N/A | 9.403676 | 8.238238 | 9.894311 | 7.450015 | 9.819882 | 6.732244 | #N/A | #N/A | 1.270571 | 1.25117 | 1.168727 | #N/A | -4.229% | 105 | 0.53 | 110.1352 | 102.0778 | 109.7278 | #N/A | 147.4636 | 74.86942 | 110.3607 | 84.45335 | 129.5827 | 91.60902 | #N/A | #N/A | 69.42665 | 67.15743 | 66.82528 | #N/A
[16 empty] | 106 | 0.2 | 9.014404 | 8.51048 | 8.262213 | #N/A | 9.74105 | 8.529309 | 10.1793 | 7.441393 | 10.24036 | 6.92098 | #N/A | #N/A | 1.450859 | 1.42138 | 1.333971 | #N/A | -2.917% | 106 | 0.54 | 109.7323 | 101.4418 | 109.1763 | #N/A | 146.9491 | 74.30824 | 109.1723 | 84.11656 | 128.7629 | 91.31827 | #N/A | #N/A | 70.52397 | 68.17185 | 67.91704 | #N/A
[16 empty] | 107 | 0.22 | 9.317194 | 8.763597 | 8.538434 | #N/A | 10.10235 | 8.813552 | 10.51141 | 7.644844 | 10.63763 | 7.106837 | #N/A | #N/A | 1.637203 | 1.596652 | 1.50474 | #N/A | -2.569% | 107 | 0.55 | 109.3428 | 100.902 | 108.6823 | #N/A | 146.3971 | 73.7701 | 108.1944 | 83.81045 | 128.0928 | 91.02291 | #N/A | #N/A | 71.6174 | 69.18087 | 69.00387 | #N/A
[16 empty] | 108 | 0.24 | 9.627531 | 9.006346 | 8.803475 | #N/A | 10.53631 | 9.08643 | 10.85921 | 7.804057 | 11.02194 | 7.279252 | #N/A | #N/A | 1.829753 | 1.776779 | 1.680809 | #N/A | -2.253% | 108 | 0.56 | 108.9629 | 100.4653 | 108.2588 | #N/A | 145.8274 | 73.24493 | 107.4797 | 83.54302 | 127.6204 | 90.78464 | #N/A | #N/A | 72.70703 | 70.18552 | 70.08645 | #N/A
[16 empty] | 109 | 0.26 | 9.887753 | 9.258588 | 9.080185 | #N/A | 10.82059 | 9.353302 | 11.20422 | 8.001665 | 11.39974 | 7.45664 | #N/A | #N/A | 2.027508 | 1.961951 | 1.862413 | #N/A | -1.927% | 109 | 0.57 | 108.6513 | 100.0303 | 107.8339 | #N/A | 145.2624 | 72.74544 | 106.7206 | 83.29464 | 127.2473 | 90.56375 | #N/A | #N/A | 73.79354 | 71.18582 | 71.16479 | #N/A
[16 empty] | 110 | 0.28 | 10.141 | 9.495161 | 9.360936 | #N/A | 11.1324 | 9.620709 | 11.51642 | 8.177935 | 11.77006 | 7.655058 | #N/A | #N/A | 2.230328 | 2.151854 | 2.049632 | #N/A | -1.414% | 110 | 0.58 | 108.2292 | 99.60946 | 107.4125 | #N/A | 144.7199 | 72.27235 | 106.009 | 83.09626 | 126.9296 | 90.38663 | #N/A | #N/A | 74.87583 | 72.18192 | 72.23892 | #N/A
[16 empty] | 111 | 0.3 | 10.37129 | 9.717968 | 9.638132 | #N/A | 11.4228 | 9.869475 | 11.76909 | 8.368598 | 12.12014 | 7.852924 | #N/A | #N/A | 2.437754 | 2.346213 | 2.242395 | #N/A | -0.8215% | 111 | 0.59 | 107.7488 | 99.21137 | 106.9801 | #N/A | 144.1994 | 71.85293 | 105.3698 | 82.88388 | 126.6231 | 90.25303 | #N/A | #N/A | 75.95332 | 73.17403 | 73.30872 | #N/A
[16 empty] | 112 | 0.32 | 10.58723 | 9.942388 | 9.914465 | #N/A | 11.67172 | 10.08363 | 12.05637 | 8.553521 | 12.4834 | 8.0615 | #N/A | #N/A | 2.649499 | 2.545061 | 2.440684 | #N/A | -0.2808% | 112 | 0.6 | 107.2334 | 98.83088 | 106.5554 | #N/A | 143.6857 | 71.47034 | 104.8024 | 82.67069 | 126.3082 | 90.03511 | #N/A | #N/A | 77.02566 | 74.16234 | 74.37427 | #N/A
[16 empty] | 113 | 0.34 | 10.80803 | 10.15409 | 10.17177 | #N/A | 11.91939 | 10.24157 | 12.31813 | 8.720804 | 12.79328 | 8.274432 | #N/A | #N/A | 2.865659 | 2.748143 | 2.644119 | #N/A | 0.174% | 113 | 0.61 | 106.6144 | 98.43452 | 106.1203 | #N/A | 143.0063 | 71.08621 | 104.2772 | 82.43359 | 125.9114 | 89.78194 | #N/A | #N/A | 78.0918 | 75.14669 | 75.43548 | #N/A
[16 empty] | 114 | 0.36 | 10.992 | 10.34065 | 10.37672 | #N/A | 12.07024 | 10.38289 | 12.57657 | 8.82034 | 12.93539 | 8.485615 | #N/A | #N/A | 3.085499 | 2.954956 | 2.851653 | #N/A | 0.3487% | 114 | 0.62 | 105.8649 | 98.02896 | 105.7073 | #N/A | 142.1464 | 70.71028 | 103.8033 | 82.16396 | 125.5005 | 89.54165 | #N/A | #N/A | 79.15045 | 76.12698 | 76.49255 | #N/A
[16 empty] | 115 | 0.38 | 11.14681 | 10.54466 | 10.45135 | #N/A | 12.25578 | 10.46095 | 12.83303 | 9.011522 | 12.55362 | 8.689419 | #N/A | #N/A | 3.308435 | 3.165849 | 3.06068 | #N/A | -0.885% | 115 | 0.63 | 105.0592 | 97.63711 | 105.3313 | #N/A | 141.125 | 70.32406 | 103.3778 | 81.8821 | 125.0851 | 89.32056 | #N/A | #N/A | 80.20104 | 77.10335 | 77.54586 | #N/A
[16 empty] | 116 | 0.4 | 11.31351 | 10.73332 | 10.6488 | #N/A | 12.43832 | 10.61391 | 13.06957 | 9.193021 | 12.69649 | 8.89276 | #N/A | #N/A | 3.534706 | 3.380516 | 3.273656 | #N/A | -0.7875% | 116 | 0.64 | 104.3127 | 97.23219 | 104.9822 | #N/A | 140.0541 | 69.94285 | 102.9381 | 81.60321 | 124.7049 | 89.09461 | #N/A | #N/A | 81.24417 | 78.07567 | 78.59569 | #N/A
[16 empty] | 117 | 0.42 | 11.36599 | 10.94442 | 10.84567 | #N/A | 12.6268 | 10.66759 | 13.19176 | 9.359519 | 12.86775 | 9.082149 | #N/A | #N/A | 3.762025 | 3.599404 | 3.49057 | #N/A | -0.9023% | 117 | 0.65 | 103.6957 | 96.83968 | 104.634 | #N/A | 138.9644 | 69.59023 | 102.5294 | 81.37773 | 124.3356 | 88.89849 | #N/A | #N/A | 82.28113 | 79.04407 | 79.64203 | #N/A
[16 empty] | 118 | 0.44 | 11.52665 | 11.12513 | 11.02016 | #N/A | 12.8052 | 10.75971 | 13.45213 | 9.525488 | 12.93802 | 9.292078 | #N/A | #N/A | 3.992558 | 3.821907 | 3.710973 | #N/A | -0.9435% | 118 | 0.66 | 103.1885 | 96.47931 | 104.2787 | #N/A | 137.9174 | 69.26149 | 102.1755 | 81.17512 | 123.997 | 88.74098 | #N/A | #N/A | 83.31301 | 80.00886 | 80.68481 | #N/A
[16 empty] | 119 | 0.46 | 11.64231 | 11.29782 | 11.20144 | #N/A | 12.95472 | 10.86933 | 13.65619 | 9.679251 | 13.03548 | 9.491212 | #N/A | #N/A | 4.225405 | 4.047863 | 3.935002 | #N/A | -0.8531% | 119 | 0.67 | 102.7266 | 96.14949 | 103.8829 | #N/A | 136.9899 | 68.97466 | 101.8354 | 80.97786 | 123.6692 | 88.59671 | #N/A | #N/A | 84.34028 | 80.97035 | 81.72364 | #N/A
[16 empty] | 120 | 0.48 | 11.70303 | 11.47398 | 11.38143 | #N/A | 12.7984 | 10.99205 | 13.87487 | 9.829346 | 13.09651 | 9.69759 | #N/A | #N/A | 4.459465 | 4.277343 | 4.162631 | #N/A | -0.8066% | 120 | 0.68 | 102.3808 | 95.84898 | 103.4648 | #N/A | 136.2468 | 68.7006 | 101.6236 | 80.76511 | 123.3135 | 88.41972 | #N/A | #N/A | 85.36409 | 81.92884 | 82.75829 | #N/A
[16 empty] | 121 | 0.5 | 11.32811 | 11.64293 | 11.54484 | #N/A | 11.97743 | 10.90368 | 14.08978 | 9.971987 | 13.13202 | 9.899097 | #N/A | #N/A | 4.686027 | 4.510201 | 4.393527 | #N/A | -0.8425% | 121 | 0.69 | 102.0534 | 95.56495 | 103.0334 | #N/A | 135.5601 | 68.43534 | 101.4524 | 80.56237 | 122.8911 | 88.28682 | #N/A | #N/A | 86.38462 | 82.88449 | 83.78862 | #N/A
[16 empty] | 122 | 0.52 | 11.3865 | 11.80793 | 11.6944 | #N/A | 12.1488 | 10.82292 | 14.31719 | 10.07569 | 13.1344 | 10.0992 | #N/A | #N/A | 4.913757 | 4.74636 | 4.627415 | #N/A | -0.9615% | 122 | 0.7 | 101.7385 | 95.27327 | 102.6307 | #N/A | 134.8811 | 68.17847 | 101.2479 | 80.32086 | 122.5019 | 88.23935 | #N/A | #N/A | 87.402 | 83.83723 | 84.81493 | #N/A
[16 empty] | 123 | 0.54 | 11.43346 | 11.95124 | 11.84999 | #N/A | 12.31993 | 10.77511 | 14.53806 | 10.18518 | 13.21978 | 10.29187 | #N/A | #N/A | 5.142427 | 4.985385 | 4.864415 | #N/A | -0.8472% | 123 | 0.71 | 101.6954 | 94.95889 | 102.1959 | #N/A | 134.1911 | 67.90586 | 101.0522 | 80.01423 | 122.0613 | 88.10738 | #N/A | #N/A | 88.41896 | 84.78681 | 85.83689 | #N/A
[16 empty] | 124 | 0.56 | 11.50065 | 12.09667 | 11.96739 | #N/A | 12.46 | 10.8059 | 14.73752 | 10.29394 | 13.20613 | 10.48295 | #N/A | #N/A | 5.37244 | 5.227318 | 5.103763 | #N/A | -1.069% | 124 | 0.72 | 101.2172 | 94.6443 | 101.7925 | #N/A | 133.511 | 67.62125 | 100.8291 | 79.67119 | 121.6803 | 87.87914 | #N/A | #N/A | 89.43113 | 85.73326 | 86.85481 | #N/A
[16 empty] | 125 | 0.58 | 11.56873 | 12.25149 | 11.93359 | #N/A | 12.58848 | 10.86987 | 14.91853 | 10.42111 | 13.35713 | 10.36567 | #N/A | #N/A | 5.603814 | 5.472348 | 5.342435 | #N/A | -2.595% | 125 | 0.73 | 100.6125 | 94.32635 | 101.4609 | #N/A | 132.8468 | 67.31446 | 100.5573 | 79.35943 | 121.2799 | 87.63167 | #N/A | #N/A | 90.43725 | 86.67652 | 87.86942 | #N/A
[16 empty] | 126 | 0.6 | 11.5674 | 12.36642 | 11.98789 | #N/A | 12.74058 | 10.94568 | 15.00254 | 10.52892 | 13.3843 | 10.38289 | #N/A | #N/A | 5.835162 | 5.719676 | 5.582193 | #N/A | -3.061% | 126 | 0.74 | 99.68937 | 94.00428 | 101.1351 | #N/A | 132.1518 | 66.99307 | 100.3106 | 79.04128 | 120.9196 | 87.38426 | #N/A | #N/A | 91.43415 | 87.61656 | 88.88077 | #N/A
[16 empty] | 127 | 0.62 | 11.53762 | 12.50093 | 11.96252 | #N/A | 12.87932 | 11.01528 | 15.15391 | 10.65559 | 13.38328 | 10.23057 | #N/A | #N/A | 6.065915 | 5.969695 | 5.821443 | #N/A | -4.307% | 127 | 0.75 | 98.54138 | 93.67968 | 100.7285 | #N/A | 131.3837 | 66.65374 | 100.0604 | 78.75917 | 120.5829 | 87.12545 | #N/A | #N/A | 92.41956 | 88.55336 | 89.88806 | #N/A
[16 empty] | 128 | 0.64 | 11.48707 | 12.59707 | 11.99257 | #N/A | 12.93934 | 10.81902 | 15.28324 | 10.7644 | 13.48154 | 10.33747 | #N/A | #N/A | 6.295656 | 6.221636 | 6.061294 | #N/A | -4.799% | 128 | 0.76 | 97.48816 | 93.39684 | 100.2941 | #N/A | 130.545 | 66.32883 | 99.8922 | 78.54672 | 120.2555 | 86.91238 | #N/A | #N/A | 93.39444 | 89.48733 | 90.891 | #N/A
[16 empty] | 129 | 0.66 | 11.426 | 12.52318 | 11.99087 | #N/A | 12.92527 | 10.5345 | 15.40149 | 10.88074 | 13.65688 | 10.45653 | #N/A | #N/A | 6.524176 | 6.4721 | 6.301112 | #N/A | -4.251% | 129 | 0.77 | 96.44655 | 93.16245 | 99.84542 | #N/A | 129.6562 | 66.04204 | 99.73564 | 78.42595 | 119.9239 | 86.73593 | #N/A | #N/A | 94.35891 | 90.41895 | 91.88945 | #N/A
[16 empty] | 130 | 0.68 | 11.42388 | 12.62411 | 12.08761 | #N/A | 12.85266 | 10.47045 | 15.52543 | 10.99278 | 13.8366 | 10.55047 | #N/A | #N/A | 6.752654 | 6.724582 | 6.542864 | #N/A | -4.25% | 130 | 0.78 | 95.27035 | 92.90255 | 99.42223 | #N/A | 128.7318 | 65.79769 | 99.56117 | 78.30243 | 119.5936 | 86.58119 | #N/A | #N/A | 95.31161 | 91.34798 | 92.88368 | #N/A
[16 empty] | 131 | 0.7 | 11.35485 | 12.71478 | 12.18007 | #N/A | 12.50199 | 10.36941 | 15.6145 | 11.08756 | 14.01207 | 10.61887 | #N/A | #N/A | 6.97975 | 6.978878 | 6.786466 | #N/A | -4.205% | 131 | 0.79 | 93.79893 | 92.59639 | 98.97797 | #N/A | 127.8069 | 65.58878 | 99.38595 | 78.13638 | 119.2402 | 86.30442 | #N/A | #N/A | 96.2496 | 92.27394 | 93.87346 | #N/A
[16 empty] | 132 | 0.72 | 11.30262 | 12.80414 | 12.29057 | #N/A | 12.18848 | 10.30755 | 15.69218 | 11.19127 | 14.16941 | 10.7045 | #N/A | #N/A | 7.205803 | 7.234961 | 7.032277 | #N/A | -4.011% | 132 | 0.8 | 92.3299 | 92.2778 | 98.56788 | #N/A | 126.9338 | 65.42193 | 99.2383 | 77.94065 | 118.9329 | 85.97752 | #N/A | #N/A | 97.1729 | 93.19672 | 94.85913 | #N/A
[16 empty] | 133 | 0.74 | 11.30567 | 12.85722 | 12.36014 | #N/A | 12.04805 | 10.26395 | 15.76161 | 11.30094 | 14.23376 | 10.77738 | #N/A | #N/A | 7.431916 | 7.492105 | 7.27948 | #N/A | -3.866% | 133 | 0.81 | 91.14603 | 92.00788 | 98.20272 | #N/A | 126.1551 | 65.23652 | 99.26267 | 77.77321 | 118.604 | 85.68832 | #N/A | #N/A | 98.08436 | 94.1168 | 95.84116 | #N/A
[16 empty] | 134 | 0.76 | 11.31428 | 12.8878 | 12.40178 | #N/A | 11.87849 | 10.30301 | 15.81148 | 11.40963 | 14.15903 | 10.83895 | #N/A | #N/A | 7.658202 | 7.749861 | 7.527515 | #N/A | -3.771% | 134 | 0.82 | 90.56816 | 91.69077 | 97.94231 | #N/A | 125.4592 | 65.01857 | 99.038 | 77.57122 | 118.2965 | 85.47936 | #N/A | #N/A | 98.99004 | 95.03371 | 96.82058 | #N/A
[16 empty] | 135 | 0.78 | 11.2768 | 12.90101 | 12.4272 | #N/A | 11.65997 | 10.33177 | 15.85205 | 11.49708 | 13.96503 | 10.9273 | #N/A | #N/A | 7.883738 | 8.007881 | 7.776059 | #N/A | -3.673% | 135 | 0.83 | 90.80134 | 91.33904 | 97.64615 | #N/A | 124.792 | 64.77573 | 98.50821 | 77.36262 | 118.0545 | 85.31913 | #N/A | #N/A | 99.89806 | 95.9471 | 97.79705 | #N/A
[16 empty] | 136 | 0.8 | 11.15222 | 12.93553 | 12.39139 | #N/A | 11.62013 | 10.37166 | 15.89097 | 11.59204 | 13.51824 | 11.01122 | #N/A | #N/A | 8.106782 | 8.266592 | 8.023887 | #N/A | -4.207% | 136 | 0.84 | 90.60017 | 91.01887 | 97.36724 | #N/A | 124.1355 | 64.51631 | 97.78009 | 77.21182 | 117.7936 | 85.23311 | #N/A | #N/A | 100.8041 | 96.85729 | 98.77072 | #N/A
[16 empty] | 137 | 0.82 | 11.057 | 12.91778 | 12.40817 | #N/A | 11.61515 | 10.42676 | 15.81144 | 11.65194 | 13.3077 | 11.08915 | #N/A | #N/A | 8.327922 | 8.524947 | 8.272051 | #N/A | -3.945% | 137 | 0.85 | 90.36203 | 90.74561 | 97.13234 | #N/A | 123.5152 | 64.27311 | 96.95016 | 77.1082 | 117.5047 | 85.17263 | #N/A | #N/A | 101.7077 | 97.76474 | 99.74204 | #N/A
[16 empty] | 138 | 0.84 | 11.06903 | 12.861 | 12.49748 | #N/A | 11.68942 | 10.45212 | 15.49431 | 11.71196 | 13.41588 | 11.17258 | #N/A | #N/A | 8.549303 | 8.782167 | 8.522 | #N/A | -2.827% | 138 | 0.86 | 90.0888 | 90.45774 | 96.90531 | #N/A | 122.9237 | 64.01688 | 96.10089 | 76.98113 | 117.1462 | 85.11732 | #N/A | #N/A | 102.6086 | 98.66932 | 100.7111 | #N/A
[16 empty] | 139 | 0.86 | 11.09692 | 12.88163 | 12.56549 | #N/A | 11.76126 | 10.51204 | 15.47637 | 11.77578 | 13.50121 | 11.24351 | #N/A | #N/A | 8.771241 | 9.0398 | 8.77331 | #N/A | -2.454% | 139 | 0.87 | 89.7971 | 90.17746 | 96.67613 | #N/A | 122.3736 | 63.70866 | 95.35614 | 76.85097 | 116.7297 | 85.04789 | #N/A | #N/A | 103.5065 | 99.57109 | 101.6779 | #N/A
[16 empty] | 140 | 0.88 | 11.13232 | 12.92735 | 12.57149 | #N/A | 11.79036 | 10.54085 | 15.54118 | 11.85053 | 13.44655 | 11.30159 | #N/A | #N/A | 8.993888 | 9.298347 | 9.02474 | #N/A | -2.753% | 140 | 0.88 | 89.48765 | 90.01039 | 96.44455 | #N/A | 121.8489 | 63.38057 | 95.14802 | 76.72215 | 116.3106 | 84.94854 | #N/A | #N/A | 104.4014 | 100.4712 | 102.6423 | #N/A
[16 empty] | 141 | 0.9 | 11.15617 | 12.95821 | 12.63037 | #N/A | 11.83723 | 10.55728 | 15.62645 | 11.9244 | 13.53952 | 11.32217 | #N/A | #N/A | 9.217011 | 9.557511 | 9.277347 | #N/A | -2.53% | 141 | 0.89 | 89.16834 | 89.75804 | 96.23363 | #N/A | 121.301 | 63.05496 | 94.93117 | 76.59293 | 115.9077 | 84.77703 | #N/A | #N/A | 105.2931 | 101.3688 | 103.6046 | #N/A
[16 empty] | 142 | 0.92 | 11.17438 | 12.97578 | 12.68472 | #N/A | 11.87534 | 10.60633 | 15.65187 | 11.97885 | 13.65288 | 11.38146 | #N/A | #N/A | 9.440499 | 9.817027 | 9.531042 | #N/A | -2.243% | 142 | 0.9 | 88.82657 | 89.47141 | 96.03996 | #N/A | 120.6726 | 62.74514 | 94.79714 | 76.42046 | 115.549 | 84.5613 | #N/A | #N/A | 106.1814 | 102.2635 | 104.565 | #N/A
[16 empty] | 143 | 0.94 | 11.19495 | 13.00968 | 12.73541 | #N/A | 11.911 | 10.63948 | 15.71171 | 12.03163 | 13.76032 | 11.4512 | #N/A | #N/A | 9.664398 | 10.07722 | 9.78575 | #N/A | -2.108% | 143 | 0.91 | 88.50159 | 89.05318 | 95.86621 | #N/A | 119.9967 | 62.51421 | 94.63212 | 76.27499 | 115.3379 | 84.34909 | #N/A | #N/A | 107.0664 | 103.154 | 105.5237 | #N/A
[16 empty] | 144 | 0.96 | 11.23152 | 13.04716 | 12.70945 | #N/A | 11.97126 | 10.6814 | 15.76717 | 12.07106 | 13.86043 | 11.52301 | #N/A | #N/A | 9.889028 | 10.33816 | 10.03994 | #N/A | -2.588% | 144 | 0.92 | 88.20097 | 88.72103 | 95.70603 | #N/A | 119.3359 | 62.34255 | 94.47934 | 76.18143 | 115.1335 | 84.16095 | #N/A | #N/A | 107.9484 | 104.0412 | 106.4808 | #N/A
[16 empty] | 145 | 0.98 | 11.21647 | 13.06174 | 12.71645 | #N/A | 12.03062 | 10.62708 | 15.77043 | 12.06042 | 13.9187 | 11.56721 | #N/A | #N/A | 10.11336 | 10.5994 | 10.29427 | #N/A | -2.644% | 145 | 0.93 | 87.89986 | 88.35973 | 95.55153 | #N/A | 118.6222 | 62.21082 | 94.31954 | 76.06674 | 114.9315 | 84.00971 | #N/A | #N/A | 108.8274 | 104.9248 | 107.4363 | #N/A
[16 empty] | 146 | 1 | 11.24788 | 13.09915 | 12.72139 | #N/A | 12.09598 | 10.61649 | 15.88948 | 12.01137 | 13.93332 | 11.63166 | #N/A | #N/A | 10.33832 | 10.86138 | 10.5487 | #N/A | -2.884% | 146 | 0.94 | 87.58188 | 88.11562 | 95.37232 | #N/A | 117.7998 | 62.06044 | 94.16755 | 75.9779 | 114.6815 | 83.82544 | #N/A | #N/A | 109.7032 | 105.806 | 108.39 | #N/A
[16 empty] | 147 | 1.05 | 11.28262 | 12.91524 | 12.71086 | #N/A | 12.176 | 10.61931 | 16.04918 | 11.65821 | 14.06901 | 11.75302 | #N/A | #N/A | 10.90245 | 11.50714 | 11.18424 | #N/A | -1.582% | 147 | 0.95 | 87.21009 | 87.90353 | 95.21619 | #N/A | 116.886 | 61.84521 | 94.02714 | 75.87346 | 114.4119 | 83.62301 | #N/A | #N/A | 110.5753 | 106.685 | 109.3422 | #N/A
[16 empty] | 148 | 1.1 | 11.32212 | 12.56469 | 12.34661 | #N/A | 12.16531 | 10.66704 | 16.10411 | 10.60777 | 14.11247 | 10.9114 | #N/A | #N/A | 11.46855 | 12.13538 | 11.80157 | #N/A | -1.736% | 148 | 0.96 | 86.73615 | 87.83512 | 95.0545 | #N/A | 115.9182 | 61.60077 | 93.85517 | 75.74498 | 114.0941 | 83.44833 | #N/A | #N/A | 111.4427 | 107.5634 | 110.2927 | #N/A
[16 empty] | 149 | 1.15 | 11.32145 | 12.51687 | 11.9738 | #N/A | 12.03322 | 10.7273 | 16.16378 | 10.33922 | 12.82872 | 10.55574 | #N/A | #N/A | 12.03462 | 12.76122 | 12.40026 | #N/A | -4.339% | 149 | 0.97 | 86.17563 | 87.63018 | 94.883 | #N/A | 114.9048 | 61.33453 | 93.7168 | 75.64904 | 113.7668 | 83.26289 | #N/A | #N/A | 112.3044 | 108.4397 | 111.2415 | #N/A
[16 empty] | 150 | 1.2 | 11.30682 | 12.39285 | 11.95316 | #N/A | 11.76187 | 10.81697 | 16.15481 | 10.33581 | 12.69713 | 10.45687 | #N/A | #N/A | 12.59997 | 13.38086 | 12.99792 | #N/A | -3.548% | 150 | 0.98 | 85.58706 | 87.34605 | 94.71927 | #N/A | 113.9294 | 61.11584 | 93.56085 | 75.47663 | 113.4424 | 83.06291 | #N/A | #N/A | 113.1603 | 109.3131 | 112.1887 | #N/A
[16 empty] | 151 | 1.25 | 11.35976 | 12.40091 | 11.99858 | #N/A | 11.81444 | 10.89913 | 16.12124 | 10.41806 | 12.76764 | 10.46316 | #N/A | #N/A | 13.16795 | 14.00091 | 13.59785 | #N/A | -3.244% | 151 | 0.99 | 85.03899 | 87.06153 | 94.54632 | #N/A | 113.0779 | 60.94803 | 93.40777 | 75.26879 | 113.1476 | 82.91284 | #N/A | #N/A | 114.0107 | 110.1838 | 113.1342 | #N/A
[16 empty] | 152 | 1.3 | 11.3823 | 12.39295 | 12.07517 | #N/A | 11.91195 | 10.98535 | 15.97149 | 10.55728 | 12.93391 | 10.52712 | #N/A | #N/A | 13.73707 | 14.62056 | 14.20161 | #N/A | -2.564% | 152 | 1 | 84.54652 | 86.82062 | 94.34939 | #N/A | 112.3844 | 60.8146 | 93.2878 | 75.01572 | 112.8303 | 82.78933 | #N/A | #N/A | 114.8562 | 111.052 | 114.0777 | #N/A
[16 empty] | 153 | 1.35 | 11.42047 | 12.40118 | 12.14946 | #N/A | 11.97133 | 11.05646 | 15.85913 | 10.62956 | 13.0798 | 10.51465 | #N/A | #N/A | 14.30809 | 15.24062 | 14.80908 | #N/A | -2.03% | 153 | 1.01 | 84.13619 | 86.661 | 94.13501 | #N/A | 111.8002 | 60.69541 | 93.14163 | 74.71003 | 112.5035 | 82.69872 | #N/A | #N/A | 115.6975 | 111.9186 | 115.019 | #N/A
[16 empty] | 154 | 1.4 | 11.42645 | 12.3381 | 12.24308 | #N/A | 12.01532 | 11.0535 | 15.39626 | 10.74567 | 13.20836 | 10.6094 | #N/A | #N/A | 14.87942 | 15.85752 | 15.42123 | #N/A | -0.7701% | 154 | 1.02 | 83.80569 | 86.49267 | 93.89524 | #N/A | 111.2163 | 60.58622 | 92.96011 | 74.42983 | 112.125 | 82.61577 | #N/A | #N/A | 116.5356 | 112.7835 | 115.958 | #N/A
[16 empty] | 155 | 1.45 | 11.43169 | 12.2473 | 12.25986 | #N/A | 12.09106 | 11.04486 | 14.90654 | 10.83594 | 13.30453 | 10.64351 | #N/A | #N/A | 15.451 | 16.46989 | 16.03422 | #N/A | 0.1026% | 155 | 1.03 | 83.56257 | 86.30203 | 93.67351 | #N/A | 110.6382 | 60.45703 | 92.74676 | 74.16307 | 111.7652 | 82.52131 | #N/A | #N/A | 117.3712 | 113.6465 | 116.8947 | #N/A
[16 empty] | 156 | 1.5 | 11.44468 | 12.17294 | 12.32432 | #N/A | 12.17133 | 10.9631 | 14.51452 | 10.90842 | 13.38126 | 10.73699 | #N/A | #N/A | 16.02323 | 17.07853 | 16.65044 | #N/A | 1.244% | 156 | 1.04 | 83.28886 | 86.1121 | 93.43278 | #N/A | 110.0859 | 60.29949 | 92.50481 | 73.97738 | 111.4032 | 82.37445 | #N/A | #N/A | 118.2041 | 114.5076 | 117.8291 | #N/A
[16 empty] | 157 | 1.55 | 11.46388 | 12.16139 | 12.37895 | #N/A | 12.24475 | 10.95725 | 14.39216 | 10.97799 | 13.41071 | 10.82563 | #N/A | #N/A | 16.59643 | 17.6866 | 17.26939 | #N/A | 1.789% | 157 | 1.05 | 83.00439 | 85.9301 | 93.19902 | #N/A | 109.5852 | 60.12707 | 92.223 | 73.92314 | 111.0369 | 82.16149 | #N/A | #N/A | 119.0341 | 115.3669 | 118.761 | #N/A
[16 empty] | 158 | 1.6 | 11.49885 | 12.00723 | 12.44832 | #N/A | 12.31723 | 10.98531 | 14.34826 | 10.68347 | 13.48666 | 10.90725 | #N/A | #N/A | 17.17137 | 18.28696 | 17.8918 | #N/A | 3.674% | 158 | 1.06 | 82.74078 | 85.72466 | 93.01191 | #N/A | 109.1419 | 59.97132 | 91.91361 | 73.88233 | 110.7091 | 81.96547 | #N/A | #N/A | 119.8615 | 116.2242 | 119.6912 | #N/A
[16 empty] | 159 | 1.65 | 11.50919 | 12.05054 | 12.45802 | #N/A | 12.39175 | 11.00955 | 14.30196 | 10.8177 | 13.56155 | 10.98427 | #N/A | #N/A | 17.74683 | 18.88949 | 18.51471 | #N/A | 3.381% | 159 | 1.07 | 82.48796 | 85.52556 | 92.8479 | #N/A | 108.7678 | 59.80921 | 91.63378 | 73.85499 | 110.4222 | 81.79192 | #N/A | #N/A | 120.6864 | 117.0794 | 120.6196 | #N/A
[16 empty] | 160 | 1.7 | 11.54674 | 12.07499 | 12.45623 | #N/A | 12.45438 | 11.01597 | 14.22094 | 10.92748 | 13.57173 | 11.05388 | #N/A | #N/A | 18.32417 | 19.49324 | 19.13752 | #N/A | 3.157% | 160 | 1.08 | 82.22635 | 85.30732 | 92.71431 | #N/A | 108.395 | 59.65367 | 91.38625 | 73.81228 | 110.1934 | 81.65534 | #N/A | #N/A | 121.5087 | 117.9325 | 121.5468 | #N/A
[16 empty] | 161 | 1.75 | 11.56812 | 12.08761 | 12.48139 | #N/A | 12.48457 | 11.02006 | 14.19058 | 10.97021 | 13.58616 | 11.10455 | #N/A | #N/A | 18.90257 | 20.09762 | 19.76159 | #N/A | 3.258% | 161 | 1.09 | 82.00013 | 85.0907 | 92.57332 | #N/A | 108.0312 | 59.50247 | 91.19048 | 73.73956 | 109.917 | 81.52567 | #N/A | #N/A | 122.3287 | 118.7834 | 122.4725 | #N/A
[16 empty] | 162 | 1.8 | 11.57728 | 12.09193 | 12.48944 | #N/A | 12.48717 | 11.00095 | 14.0803 | 11.03456 | 13.61049 | 11.13258 | #N/A | #N/A | 19.48144 | 20.70222 | 20.38606 | #N/A | 3.287% | 162 | 1.1 | 81.72708 | 84.86856 | 92.42048 | #N/A | 107.6598 | 59.33831 | 91.03265 | 73.64607 | 109.5864 | 81.4032 | #N/A | #N/A | 123.1459 | 119.6321 | 123.3967 | #N/A
[16 empty] | 163 | 1.85 | 11.57339 | 12.08718 | 12.51037 | #N/A | 12.49225 | 10.95646 | 14.04778 | 11.03353 | 13.62584 | 11.18564 | #N/A | #N/A | 20.06011 | 21.30658 | 21.01158 | #N/A | 3.501% | 163 | 1.11 | 81.36344 | 84.65066 | 92.2687 | #N/A | 107.2736 | 59.18223 | 90.9111 | 73.52399 | 109.2144 | 81.30236 | #N/A | #N/A | 123.9596 | 120.4786 | 124.3194 | #N/A
[16 empty] | 164 | 1.9 | 11.55883 | 12.09444 | 12.48625 | #N/A | 12.42158 | 10.94733 | 14.02739 | 11.04732 | 13.4946 | 11.21649 | #N/A | #N/A | 20.63805 | 21.9113 | 21.63589 | #N/A | 3.24% | 164 | 1.12 | 80.9252 | 84.43959 | 92.1069 | #N/A | 106.8671 | 59.03841 | 90.79281 | 73.41932 | 108.8426 | 81.18704 | #N/A | #N/A | 124.7688 | 121.323 | 125.2405 | #N/A
[16 empty] | 165 | 1.95 | 11.54948 | 12.09731 | 12.4311 | #N/A | 12.44913 | 10.93694 | 14.02941 | 11.06408 | 13.32146 | 11.25152 | #N/A | #N/A | 21.21552 | 22.51616 | 22.25744 | #N/A | 2.759% | 165 | 1.13 | 80.48001 | 84.23765 | 91.95541 | #N/A | 106.4699 | 58.89733 | 90.64005 | 73.33643 | 108.4968 | 81.04411 | #N/A | #N/A | 125.5736 | 122.1654 | 126.16 | #N/A
[16 empty] | 166 | 2 | 11.54428 | 12.10695 | 12.36868 | #N/A | 12.46895 | 10.93592 | 14.02438 | 11.08714 | 13.1286 | 11.2503 | #N/A | #N/A | 21.79274 | 23.12151 | 22.87588 | #N/A | 2.162% | 166 | 1.14 | 80.07912 | 84.04984 | 91.82476 | #N/A | 106.0761 | 58.76928 | 90.48599 | 73.26186 | 108.2243 | 80.91227 | #N/A | #N/A | 126.3744 | 123.0059 | 127.0783 | #N/A
[16 empty] | 167 | 2.05 | 11.5356 | 12.10584 | 12.29492 | #N/A | 12.501 | 10.88211 | 14.00238 | 11.09435 | 13.07427 | 11.26521 | #N/A | #N/A | 22.36952 | 23.7268 | 23.49062 | #N/A | 1.562% | 167 | 1.15 | 79.68982 | 83.88104 | 91.73154 | #N/A | 105.6918 | 58.62487 | 90.35899 | 73.16228 | 108.0769 | 80.81655 | #N/A | #N/A | 127.1713 | 123.8447 | 127.9956 | #N/A
[16 empty] | 168 | 2.1 | 11.50767 | 12.10844 | 12.21963 | #N/A | 12.52139 | 10.82312 | 14.02549 | 11.11316 | 13.07482 | 11.28365 | #N/A | #N/A | 22.9449 | 24.33223 | 24.10161 | #N/A | 0.9183% | 168 | 1.16 | 79.38643 | 83.72086 | 91.61543 | #N/A | 105.337 | 58.48497 | 90.23073 | 73.08283 | 107.8988 | 80.70626 | #N/A | #N/A | 127.9652 | 124.6819 | 128.9117 | #N/A
[16 empty] | 169 | 2.15 | 11.42557 | 12.03225 | 12.05218 | #N/A | 12.37237 | 10.76767 | 13.73404 | 11.12363 | 13.04759 | 11.2999 | #N/A | #N/A | 23.51618 | 24.93384 | 24.70422 | #N/A | 0.1656% | 169 | 1.17 | 79.17868 | 83.50829 | 91.43693 | #N/A | 105.005 | 58.34245 | 90.16676 | 72.99161 | 107.4511 | 80.55704 | #N/A | #N/A | 128.757 | 125.517 | 129.8261 | #N/A
[16 empty] | 170 | 2.2 | 11.38366 | 11.98147 | 12.04087 | #N/A | 12.24479 | 10.7311 | 13.60737 | 11.1274 | 13.03042 | 11.29715 | #N/A | #N/A | 24.08536 | 25.53291 | 25.30626 | #N/A | 0.4958% | 170 | 1.18 | 79.07085 | 83.26595 | 91.22981 | #N/A | 104.6654 | 58.1984 | 90.10639 | 72.87204 | 106.8722 | 80.41638 | #N/A | #N/A | 129.5477 | 126.3496 | 130.7384 | #N/A
[16 empty] | 171 | 2.25 | 11.32906 | 11.93673 | 11.98567 | #N/A | 12.18191 | 10.68209 | 13.58008 | 11.11262 | 13.02805 | 11.28425 | #N/A | #N/A | 24.65181 | 26.12975 | 25.90554 | #N/A | 0.41% | 171 | 1.19 | 78.91361 | 83.04705 | 91.00631 | #N/A | 104.3104 | 58.05436 | 90.17915 | 72.7251 | 106.1957 | 80.30569 | #N/A | #N/A | 130.3368 | 127.1801 | 131.6485 | #N/A
[16 empty] | 172 | 2.3 | 11.26513 | 11.67122 | 11.97945 | #N/A | 12.12167 | 10.57949 | 12.82922 | 11.10928 | 13.02234 | 11.3041 | #N/A | #N/A | 25.21507 | 26.71331 | 26.50452 | #N/A | 2.641% | 172 | 1.2 | 78.73914 | 82.82741 | 90.78903 | #N/A | 103.919 | 57.94518 | 90.11307 | 72.58017 | 105.5529 | 80.20005 | #N/A | #N/A | 131.1242 | 128.0084 | 132.5564 | #N/A
[16 empty] | 173 | 2.35 | 11.01105 | 11.56444 | 11.95832 | #N/A | 12.05433 | 9.979286 | 12.56286 | 11.11564 | 12.99424 | 11.29534 | #N/A | #N/A | 25.76562 | 27.29153 | 27.10243 | #N/A | 3.406% | 173 | 1.21 | 78.54802 | 82.57729 | 90.59564 | #N/A | 103.4422 | 57.84849 | 89.74568 | 72.48927 | 105.0161 | 80.09138 | #N/A | #N/A | 131.9097 | 128.8342 | 133.4623 | #N/A
[16 empty] | 174 | 2.4 | 10.96359 | 11.5345 | 11.93349 | #N/A | 11.99447 | 9.869894 | 12.56962 | 11.04308 | 12.98359 | 11.24458 | #N/A | #N/A | 26.3138 | 27.86826 | 27.69911 | #N/A | 3.459% | 174 | 1.22 | 78.34254 | 82.36482 | 90.44596 | #N/A | 102.8728 | 57.78706 | 89.17044 | 72.38246 | 104.6952 | 79.96373 | #N/A | #N/A | 132.6931 | 129.6578 | 134.3668 | #N/A
[16 empty] | 175 | 2.45 | 10.89522 | 11.51278 | 11.77924 | #N/A | 11.93701 | 9.700268 | 12.65236 | 10.96552 | 12.98138 | 10.66128 | #N/A | #N/A | 26.85856 | 28.4439 | 28.28807 | #N/A | 2.314% | 175 | 1.23 | 78.10801 | 82.18839 | 90.34568 | #N/A | 102.2573 | 57.64934 | 88.51359 | 72.27133 | 104.5406 | 79.83139 | #N/A | #N/A | 133.4742 | 130.4797 | 135.2702 | #N/A
[16 empty] | 176 | 2.5 | 10.81774 | 11.46765 | 11.72853 | #N/A | 11.86964 | 9.493934 | 12.69948 | 10.90493 | 12.9819 | 10.52252 | #N/A | #N/A | 27.39945 | 29.01728 | 28.87449 | #N/A |  | 176 | 1.24 | 77.84993 | 81.96846 | 90.2355 | #N/A | 101.6501 | 57.42749 | 87.82031 | 72.21181 | 104.4731 | 79.66966 | #N/A | #N/A | 134.2527 | 131.2994 | 136.1726 | #N/A
[16 empty] | 177 | 2.55 | 10.76017 | 11.4185 | 11.7065 | #N/A | 11.75773 | 9.435258 | 12.72556 | 10.85242 | 12.96205 | 10.51462 | #N/A | #N/A | 27.93746 | 29.5882 | 29.45982 | #N/A | -0.9347% | 177 | 1.25 | 77.58257 | 81.62973 | 90.07535 | #N/A | 101.1022 | 57.149 | 87.17228 | 72.1722 | 104.251 | 79.50559 | #N/A | #N/A | 135.0285 | 132.1157 | 137.0733 | #N/A
[16 empty] | 178 | 2.6 | 10.71838 | 11.36683 | 11.66213 | #N/A | 11.6956 | 9.400386 | 12.75428 | 10.77606 | 12.92706 | 10.48562 | #N/A | #N/A | 28.47338 | 30.15654 | 30.04293 | #N/A |  | 178 | 1.26 | 77.33932 | 81.28065 | 89.89342 | #N/A | 100.6569 | 56.87575 | 86.80393 | 72.13883 | 103.9503 | 79.35349 | #N/A | #N/A | 135.8019 | 132.9285 | 137.9723 | #N/A
[16 empty] | 179 | 2.65 | 10.68186 | 11.35033 | 11.61726 | #N/A | 11.64965 | 9.366524 | 12.76605 | 10.74054 | 12.87795 | 10.51497 | #N/A | #N/A | 29.00747 | 30.72406 | 30.62379 | #N/A |  | 179 | 1.27 | 77.13142 | 80.94264 | 89.69291 | #N/A | 100.3391 | 56.60879 | 86.62895 | 72.08818 | 103.6504 | 79.19478 | #N/A | #N/A | 136.5732 | 133.7379 | 138.8692 | #N/A
[16 empty] | 180 | 2.7 | 10.64154 | 11.34828 | 11.5611 | #N/A | 11.59281 | 9.308479 | 12.79133 | 10.71576 | 12.84006 | 10.50799 | #N/A | #N/A | 29.53955 | 31.29147 | 31.20184 | #N/A |  | 180 | 1.28 | 76.97098 | 80.61177 | 89.50833 | #N/A | 100.1283 | 56.40518 | 86.51867 | 72.03121 | 103.4029 | 79.02211 | #N/A | #N/A | 137.3429 | 134.544 | 139.7643 | #N/A
[16 empty] | 181 | 2.75 | 10.60959 | 11.34632 | 11.47979 | #N/A | 11.55426 | 9.272489 | 12.80073 | 10.69437 | 12.78159 | 10.53731 | #N/A | #N/A | 30.07003 | 31.85879 | 31.77583 | #N/A |  | 181 | 1.29 | 76.84865 | 80.22605 | 89.3398 | #N/A | 99.91449 | 56.30961 | 86.07391 | 71.98664 | 103.2184 | 78.84066 | #N/A | #N/A | 138.1114 | 135.3463 | 140.6577 | #N/A
[16 empty] | 182 | 2.8 | 10.56906 | 11.21508 | 11.20661 | #N/A | 11.51629 | 9.238155 | 12.8195 | 10.61602 | 12.66385 | 10.45848 | #N/A | #N/A | 30.59848 | 32.41955 | 32.33616 | #N/A |  | 182 | 1.3 | 76.73449 | 79.88433 | 89.18608 | #N/A | 99.66643 | 56.29191 | 85.56092 | 71.90735 | 103.0718 | 78.61891 | #N/A | #N/A | 138.8788 | 136.1451 | 141.5496 | #N/A
[16 empty] | 183 | 2.85 | 10.51937 | 11.08448 | 10.99774 | #N/A | 11.47344 | 9.203648 | 12.83069 | 10.17532 | 12.60358 | 9.903499 | #N/A | #N/A | 31.12445 | 32.97377 | 32.88605 | #N/A |  | 183 | 1.31 | 76.58883 | 79.62734 | 89.04291 | #N/A | 99.41285 | 56.27238 | 84.99173 | 71.84435 | 102.8697 | 78.40325 | #N/A | #N/A | 139.6447 | 136.9414 | 142.44 | #N/A
[16 empty] | 184 | 2.9 | 10.4847 | 11.00735 | 10.94781 | #N/A | 11.41735 | 9.185474 | 12.85017 | 9.877088 | 12.55131 | 9.877158 | #N/A | #N/A | 31.64868 | 33.52414 | 33.43344 | #N/A |  | 184 | 1.32 | 76.41936 | 79.39831 | 88.88369 | #N/A | 99.1581 | 56.22815 | 84.44676 | 71.83899 | 102.6514 | 78.18975 | #N/A | #N/A | 140.4089 | 137.7354 | 143.3288 | #N/A
[16 empty] | 185 | 2.95 | 10.39331 | 10.97577 | 10.87751 | #N/A | 11.28547 | 9.169145 | 12.87241 | 9.788133 | 12.48133 | 9.886934 | #N/A | #N/A | 32.16835 | 34.07292 | 33.97732 | #N/A |  | 185 | 1.33 | 76.22283 | 79.18476 | 88.71734 | #N/A | 98.9168 | 56.17366 | 83.99879 | 71.85569 | 102.3905 | 78.02653 | #N/A | #N/A | 141.1711 | 138.5272 | 144.216 | #N/A
[16 empty] | 186 | 3 | 10.32324 | 10.94246 | 10.77573 | #N/A | 11.17151 | 9.150437 | 12.87399 | 9.746017 | 12.42903 | 9.668936 | #N/A | #N/A | 32.68451 | 34.62005 | 34.5161 | #N/A |  | 186 | 1.34 | 76.00114 | 79.0008 | 88.55586 | #N/A | 98.67856 | 56.09346 | 83.75448 | 71.84228 | 102.123 | 77.86703 | #N/A | #N/A | 141.9311 | 139.3172 | 145.1016 | #N/A
[16 empty] | 187 | 3.05 | 10.28478 | 10.8887 | 10.66434 | #N/A | 11.09731 | 9.131053 | 12.8528 | 9.639936 | 12.38955 | 9.417518 | #N/A | #N/A | 33.19875 | 35.16448 | 35.04932 | #N/A |  | 187 | 1.35 | 75.77537 | 78.8571 | 88.39032 | #N/A | 98.44886 | 55.99752 | 83.72507 | 71.81767 | 101.8783 | 77.72981 | #N/A | #N/A | 142.6888 | 140.1058 | 145.9855 | #N/A
[16 empty] | 188 | 3.1 | 10.24425 | 10.7945 | 10.56363 | #N/A | 11.01088 | 9.105842 | 12.8272 | 9.382467 | 12.33216 | 9.181696 | #N/A | #N/A | 33.71096 | 35.70421 | 35.5775 | #N/A |  | 188 | 1.36 | 75.57101 | 78.6586 | 88.23875 | #N/A | 98.22712 | 55.88704 | 83.57774 | 71.78013 | 101.6444 | 77.59843 | #N/A | #N/A | 143.4446 | 140.8924 | 146.8678 | #N/A
[16 empty] | 189 | 3.15 | 10.19844 | 10.72325 | 10.48743 | #N/A | 10.94794 | 9.088266 | 12.73184 | 9.277019 | 12.29456 | 9.014823 | #N/A | #N/A | 34.22088 | 36.24037 | 36.10187 | #N/A |  | 189 | 1.37 | 75.40086 | 78.43415 | 88.10198 | #N/A | 98.00682 | 55.7788 | 83.45583 | 71.73567 | 101.4547 | 77.48945 | #N/A | #N/A | 144.1986 | 141.6767 | 147.7489 | #N/A
[16 empty] | 190 | 3.2 | 10.1407 | 10.61021 | 10.41124 | #N/A | 10.90623 | 9.067358 | 12.70415 | 9.236025 | 12.21476 | 8.850584 | #N/A | #N/A | 34.72792 | 36.77088 | 36.62244 | #N/A |  | 190 | 1.38 | 75.25166 | 78.2212 | 87.98676 | #N/A | 97.77053 | 55.65124 | 83.39009 | 71.67931 | 101.2799 | 77.39353 | #N/A | #N/A | 144.9511 | 142.459 | 148.6287 | #N/A
[16 empty] | 191 | 3.25 | 10.09804 | 10.60274 | 10.37523 | #N/A | 10.85678 | 9.03729 | 12.67537 | 9.267052 | 12.18382 | 8.805949 | #N/A | #N/A | 35.23282 | 37.30102 | 37.1412 | #N/A |  | 191 | 1.39 | 75.11846 | 78.0147 | 87.86802 | #N/A | 97.56521 | 55.55151 | 83.33561 | 71.62864 | 101.0216 | 77.3452 | #N/A | #N/A | 145.7023 | 143.2391 | 149.5074 | #N/A
[16 empty] | 192 | 3.3 | 10.0613 | 10.59233 | 10.35423 | #N/A | 10.80821 | 9.006877 | 12.65478 | 9.320415 | 12.14916 | 8.826826 | #N/A | #N/A | 35.73589 | 37.83063 | 37.65891 | #N/A |  | 192 | 1.4 | 75.0019 | 77.80831 | 87.78127 | #N/A | 97.35687 | 55.45092 | 83.26026 | 71.55374 | 100.7695 | 77.2723 | #N/A | #N/A | 146.4523 | 144.0172 | 150.3852 | #N/A
[16 empty] | 193 | 3.35 | 10.01136 | 10.5636 | 10.33332 | #N/A | 10.77026 | 8.963489 | 12.65856 | 9.378505 | 12.11504 | 8.889513 | #N/A | #N/A | 36.23645 | 38.35881 | 38.17558 | #N/A |  | 193 | 1.41 | 74.88284 | 77.63416 | 87.71982 | #N/A | 97.167 | 55.35226 | 83.16536 | 71.49139 | 100.473 | 77.22609 | #N/A | #N/A | 147.2011 | 144.7935 | 151.2624 | #N/A
[16 empty] | 194 | 3.4 | 9.962299 | 10.53867 | 10.29386 | #N/A | 10.69982 | 8.946862 | 12.64169 | 9.410874 | 12.10009 | 8.850383 | #N/A | #N/A | 36.73457 | 38.88575 | 38.69027 | #N/A |  | 194 | 1.42 | 74.75541 | 77.50737 | 87.50583 | #N/A | 96.96118 | 55.2441 | 83.09512 | 71.41329 | 100.1885 | 77.11673 | #N/A | #N/A | 147.9487 | 145.5686 | 152.1375 | #N/A
[16 empty] | 195 | 3.45 | 9.934953 | 10.52522 | 10.23783 | #N/A | 10.6475 | 8.934916 | 12.62084 | 9.447557 | 12.07176 | 8.800118 | #N/A | #N/A | 37.23132 | 39.41201 | 39.20216 | #N/A |  | 195 | 1.43 | 74.71451 | 77.33394 | 87.18534 | #N/A | 96.74973 | 55.14987 | 82.98082 | 71.3403 | 99.90566 | 77.0018 | #N/A | #N/A | 148.6958 | 146.3419 | 153.0093 | #N/A
[16 empty] | 196 | 3.5 | 9.893724 | 10.50879 | 10.04372 | #N/A | 10.59505 | 8.885737 | 12.59458 | 9.485041 | 11.70083 | 8.654946 | #N/A | #N/A | 37.726 | 39.93745 | 39.70435 | #N/A |  | 196 | 1.44 | 74.52707 | 77.11304 | 86.77581 | #N/A | 96.53555 | 55.05574 | 82.82729 | 71.27612 | 99.64355 | 76.82971 | #N/A | #N/A | 149.4411 | 147.1131 | 153.8771 | #N/A
[16 empty] | 197 | 3.55 | 9.869818 | 10.48958 | 9.969406 | #N/A | 10.53194 | 8.860858 | 12.58022 | 9.509626 | 11.70744 | 8.656884 | #N/A | #N/A | 38.21949 | 40.46193 | 40.20282 | #N/A |  | 197 | 1.45 | 74.26219 | 76.8651 | 86.39668 | #N/A | 96.3325 | 54.96681 | 82.72438 | 71.22779 | 99.44189 | 76.65814 | #N/A | #N/A | 150.1837 | 147.8817 | 154.7411 | #N/A
[16 empty] | 198 | 3.6 | 9.806699 | 10.38161 | 9.945579 | #N/A | 10.44452 | 8.838264 | 12.55913 | 9.492903 | 11.69682 | 8.634048 | #N/A | #N/A | 38.70983 | 40.98101 | 40.7001 | #N/A |  | 198 | 1.46 | 73.9274 | 76.6021 | 85.99861 | #N/A | 96.10652 | 54.91135 | 82.59969 | 71.15665 | 99.28586 | 76.53044 | #N/A | #N/A | 150.923 | 148.6477 | 155.601 | #N/A
[16 empty] | 199 | 3.65 | 9.770602 | 10.36289 | 9.853283 | #N/A | 10.38066 | 8.824372 | 12.53206 | 9.498665 | 11.6417 | 8.481237 | #N/A | #N/A | 39.19836 | 41.49915 | 41.19276 | #N/A |  | 199 | 1.47 | 73.611 | 76.32298 | 85.63896 | #N/A | 95.88232 | 54.8627 | 82.47329 | 71.06959 | 99.06914 | 76.44502 | #N/A | #N/A | 151.6591 | 149.411 | 156.4574 | #N/A
[16 empty] | 200 | 3.7 | 9.737245 | 10.32888 | 9.788038 | #N/A | 10.33429 | 8.814857 | 12.48808 | 9.477038 | 11.59295 | 8.312678 | #N/A | #N/A | 39.68522 | 42.0156 | 41.68216 | #N/A |  | 200 | 1.48 | 73.27575 | 76.03961 | 85.37014 | #N/A | 95.63823 | 54.80203 | 82.3956 | 70.92607 | 98.85982 | 76.39354 | #N/A | #N/A | 152.3918 | 150.1714 | 157.3111 | #N/A
[16 empty] | 201 | 3.75 | 9.687249 | 10.29648 | 9.723602 | #N/A | 10.28326 | 8.786851 | 12.42337 | 9.46595 | 11.51777 | 8.176939 | #N/A | #N/A | 40.16958 | 42.53042 | 42.16834 | #N/A |  | 201 | 1.49 | 72.96657 | 75.83419 | 85.24755 | #N/A | 95.39156 | 54.74667 | 82.3498 | 70.7944 | 98.62633 | 76.36946 | #N/A | #N/A | 153.1215 | 150.9297 | 158.1636 | #N/A
[16 empty] | 202 | 3.8 | 9.644635 | 10.25772 | 9.572966 | #N/A | 10.25591 | 8.77593 | 12.32639 | 9.442247 | 11.44123 | 7.967305 | #N/A | #N/A | 40.65182 | 43.04331 | 42.64699 | #N/A |  | 202 | 1.5 | 72.7196 | 75.7112 | 85.20858 | #N/A | 95.1328 | 54.67969 | 82.35101 | 70.68879 | 98.4318 | 76.30062 | #N/A | #N/A | 153.8487 | 151.6868 | 159.0157 | #N/A
[16 empty] | 203 | 3.85 | 9.595385 | 10.17927 | 9.454646 | #N/A | 10.19302 | 8.749542 | 12.10763 | 9.372997 | 11.39236 | 7.650336 | #N/A | #N/A | 41.13159 | 43.55227 | 43.11972 | #N/A |  | 203 | 1.51 | 72.57284 | 75.62787 | 85.12411 | #N/A | 94.89328 | 54.61973 | 82.29622 | 70.60289 | 98.28615 | 76.23853 | #N/A | #N/A | 154.5744 | 152.4431 | 159.8669 | #N/A
[16 empty] | 204 | 3.9 | 9.558917 | 10.04256 | 9.358893 | #N/A | 10.15948 | 8.730653 | 11.71693 | 9.238203 | 11.3345 | 7.432445 | #N/A | #N/A | 41.60953 | 44.0544 | 43.58767 | #N/A |  | 204 | 1.52 | 72.52238 | 75.53189 | 85.0098 | #N/A | 94.68332 | 54.54845 | 82.25331 | 70.4822 | 98.11081 | 76.12907 | #N/A | #N/A | 155.2997 | 153.1984 | 160.717 | #N/A
[16 empty] | 205 | 3.95 | 9.520571 | 9.972906 | 8.913105 | #N/A | 10.11614 | 8.705365 | 11.54813 | 9.190554 | 11.27777 | 5.78632 | #N/A | #N/A | 42.08556 | 44.55304 | 44.03332 | #N/A |  | 205 | 1.53 | 72.37568 | 75.42038 | 84.89193 | #N/A | 94.48978 | 54.48479 | 82.20714 | 70.33533 | 97.94543 | 76.02237 | #N/A | #N/A | 156.0234 | 153.9526 | 161.566 | #N/A
[35 empty] | 206 | 1.54 | 72.22958 | 75.25543 | 84.77812 | #N/A | 94.25642 | 54.43027 | 82.09793 | 70.1531 | 97.81512 | 75.93481 | #N/A | #N/A | 156.7457 | 154.7052 | 162.4137 | #N/A
[35 empty] | 207 | 1.55 | 72.09037 | 75.02137 | 84.6265 | #N/A | 94.01105 | 54.35897 | 81.97076 | 69.92146 | 97.62345 | 75.79583 | #N/A | #N/A | 157.4666 | 155.4554 | 163.26 | #N/A
[35 empty] | 208 | 1.56 | 71.95514 | 74.7551 | 84.4751 | #N/A | 93.75697 | 54.27574 | 81.86262 | 69.67125 | 97.45351 | 75.6534 | #N/A | #N/A | 158.1862 | 156.2029 | 164.1048 | #N/A
[35 empty] | 209 | 1.57 | 71.82011 | 74.53928 | 84.33567 | #N/A | 93.47815 | 54.18612 | 81.88317 | 69.2088 | 97.26962 | 75.50544 | #N/A | #N/A | 158.9044 | 156.9483 | 164.9481 | #N/A
[35 empty] | 210 | 1.58 | 71.67861 | 74.31449 | 84.21749 | #N/A | 93.16434 | 54.09701 | 81.78326 | 68.5969 | 97.09675 | 75.35877 | #N/A | #N/A | 159.6212 | 157.6915 | 165.7903 | #N/A
[35 empty] | 211 | 1.59 | 71.56602 | 74.07794 | 84.12287 | #N/A | 92.89185 | 54.02709 | 81.46369 | 68.09989 | 96.94135 | 75.20278 | #N/A | #N/A | 160.3368 | 158.4323 | 166.6315 | #N/A
[35 empty] | 212 | 1.6 | 71.47039 | 73.85256 | 84.01326 | #N/A | 92.66782 | 53.96441 | 81.02234 | 67.75313 | 96.74607 | 75.07082 | #N/A | #N/A | 161.0515 | 159.1708 | 167.4716 | #N/A
[35 empty] | 213 | 1.61 | 71.38941 | 73.64615 | 83.8809 | #N/A | 92.46859 | 53.92707 | 80.54909 | 67.56184 | 96.55942 | 74.93557 | #N/A | #N/A | 161.7654 | 159.9072 | 168.3105 | #N/A
[35 empty] | 214 | 1.62 | 71.30204 | 73.48247 | 83.73771 | #N/A | 92.26992 | 53.8823 | 80.07076 | 67.43812 | 96.37576 | 74.822 | #N/A | #N/A | 162.4784 | 160.6421 | 169.1478 | #N/A
[35 empty] | 215 | 1.63 | 71.20809 | 73.32293 | 83.58416 | #N/A | 92.06219 | 53.84048 | 79.64469 | 67.27549 | 96.20104 | 74.67282 | #N/A | #N/A | 163.1905 | 161.3753 | 169.9837 | #N/A
[35 empty] | 216 | 1.64 | 71.10353 | 73.06096 | 83.43789 | #N/A | 91.84177 | 53.78966 | 79.30302 | 67.08362 | 96.024 | 74.51815 | #N/A | #N/A | 163.9016 | 162.1059 | 170.8181 | #N/A
[35 empty] | 217 | 1.65 | 70.98068 | 72.75386 | 83.29846 | #N/A | 91.59068 | 53.72384 | 79.17862 | 66.91287 | 95.87768 | 74.36772 | #N/A | #N/A | 164.6114 | 162.8334 | 171.651 | #N/A
[35 empty] | 218 | 1.66 | 70.85317 | 72.38972 | 83.16353 | #N/A | 91.30718 | 53.65516 | 79.1467 | 66.74715 | 95.72851 | 74.25398 | #N/A | #N/A | 165.3199 | 163.5573 | 172.4827 | #N/A
[35 empty] | 219 | 1.67 | 70.73206 | 72.03065 | 83.04556 | #N/A | 91.03092 | 53.58886 | 79.05595 | 66.62602 | 95.58234 | 74.12559 | #N/A | #N/A | 166.0272 | 164.2777 | 173.3131 | #N/A
[35 empty] | 220 | 1.68 | 70.6169 | 71.70013 | 82.91766 | #N/A | 90.75753 | 53.52101 | 79.12113 | 66.53769 | 95.4597 | 74.03743 | #N/A | #N/A | 166.7334 | 164.9947 | 174.1423 | #N/A
[35 empty] | 221 | 1.69 | 70.50287 | 71.33119 | 82.77639 | #N/A | 90.47289 | 53.45035 | 78.97413 | 66.49419 | 95.30374 | 73.93098 | #N/A | #N/A | 167.4384 | 165.708 | 174.9701 | #N/A
[35 empty] | 222 | 1.7 | 70.38428 | 71.00069 | 82.66158 | #N/A | 90.19953 | 53.36508 | 78.67378 | 66.43722 | 95.19125 | 73.84915 | #N/A | #N/A | 168.1423 | 166.418 | 175.7967 | #N/A
[35 empty] | 223 | 1.71 | 70.26222 | 70.72945 | 82.55997 | #N/A | 89.91449 | 53.29038 | 78.22999 | 66.34124 | 95.05107 | 73.74574 | #N/A | #N/A | 168.8449 | 167.1253 | 176.6223 | #N/A
[35 empty] | 224 | 1.72 | 70.12401 | 70.55792 | 82.4615 | #N/A | 89.5905 | 53.22063 | 77.70338 | 66.20744 | 94.90255 | 73.61463 | #N/A | #N/A | 169.5461 | 167.8308 | 177.4469 | #N/A
[35 empty] | 225 | 1.73 | 69.96442 | 70.34876 | 82.32958 | #N/A | 89.21951 | 53.14812 | 77.19529 | 66.06005 | 94.75729 | 73.38016 | #N/A | #N/A | 170.2458 | 168.5343 | 178.2702 | #N/A
[35 empty] | 226 | 1.74 | 69.80671 | 70.1383 | 82.1789 | #N/A | 88.81376 | 53.08328 | 76.77132 | 65.89919 | 94.58045 | 73.14403 | #N/A | #N/A | 170.9438 | 169.2357 | 179.092 | #N/A
[35 empty] | 227 | 1.75 | 69.64915 | 69.97582 | 82.02664 | #N/A | 88.38219 | 53.02531 | 76.52803 | 65.73331 | 94.42381 | 72.87317 | #N/A | #N/A | 171.6403 | 169.9355 | 179.9123 | #N/A
[35 empty] | 228 | 1.76 | 69.48997 | 69.89206 | 81.84081 | #N/A | 87.92893 | 52.9576 | 76.60152 | 65.59046 | 94.24814 | 72.54965 | #N/A | #N/A | 172.3352 | 170.6344 | 180.7307 | #N/A
[35 empty] | 229 | 1.77 | 69.32985 | 69.80843 | 81.64304 | #N/A | 87.46991 | 52.88417 | 76.6255 | 65.45521 | 94.02966 | 72.23808 | #N/A | #N/A | 173.0285 | 171.3325 | 181.5471 | #N/A
[35 empty] | 230 | 1.78 | 69.17689 | 69.7096 | 81.44827 | #N/A | 87.04399 | 52.79535 | 76.61786 | 65.34161 | 93.8318 | 71.92258 | #N/A | #N/A | 173.7203 | 172.0296 | 182.3616 | #N/A
[35 empty] | 231 | 1.79 | 69.03889 | 69.62457 | 81.23799 | #N/A | 86.66486 | 52.70025 | 76.61093 | 65.22915 | 93.61937 | 71.54196 | #N/A | #N/A | 174.4107 | 172.7258 | 183.174 | #N/A
[35 empty] | 232 | 1.8 | 68.89253 | 69.53398 | 80.9904 | #N/A | 86.30336 | 52.59433 | 76.55714 | 65.11725 | 93.37037 | 71.09129 | #N/A | #N/A | 175.0996 | 173.4212 | 183.9839 | #N/A
[35 empty] | 233 | 1.81 | 68.72449 | 69.46064 | 80.73961 | #N/A | 85.9281 | 52.48268 | 76.51317 | 65.03974 | 93.12341 | 70.60591 | #N/A | #N/A | 175.7868 | 174.1158 | 184.7913 | #N/A
[35 empty] | 234 | 1.82 | 68.55052 | 69.3832 | 80.52833 | #N/A | 85.5462 | 52.36352 | 76.48137 | 64.93731 | 92.89001 | 70.20504 | #N/A | #N/A | 176.4723 | 174.8096 | 185.5965 | #N/A
[35 empty] | 235 | 1.83 | 68.37368 | 69.28937 | 80.3848 | #N/A | 85.16588 | 52.23155 | 76.43404 | 64.80449 | 92.72531 | 69.94214 | #N/A | #N/A | 177.1561 | 175.5025 | 186.4004 | #N/A
[35 empty] | 236 | 1.84 | 68.19684 | 69.189 | 80.25155 | #N/A | 84.80251 | 52.07753 | 76.4305 | 64.68084 | 92.51348 | 69.78494 | #N/A | #N/A | 177.8381 | 176.1944 | 187.2029 | #N/A
[35 empty] | 237 | 1.85 | 68.01803 | 69.07265 | 80.12842 | #N/A | 84.43674 | 51.90987 | 76.38808 | 64.52323 | 92.26028 | 69.75278 | #N/A | #N/A | 178.5182 | 176.8851 | 188.0042 | #N/A
[35 empty] | 238 | 1.86 | 67.85811 | 68.95726 | 80.0332 | #N/A | 84.09135 | 51.73151 | 76.38751 | 64.36283 | 92.0318 | 69.75082 | #N/A | #N/A | 179.1968 | 177.5747 | 188.8045 | #N/A
[35 empty] | 239 | 1.87 | 67.71881 | 68.84565 | 79.92698 | #N/A | 83.77168 | 51.56489 | 76.36591 | 64.20085 | 91.84883 | 69.61837 | #N/A | #N/A | 179.874 | 178.2631 | 189.6038 | #N/A
[35 empty] | 240 | 1.88 | 67.58837 | 68.74624 | 79.77911 | #N/A | 83.49292 | 51.41581 | 76.34328 | 64.0369 | 91.69064 | 69.3981 | #N/A | #N/A | 180.5499 | 178.9506 | 190.4016 | #N/A
[35 empty] | 241 | 1.89 | 67.46152 | 68.66213 | 79.64639 | #N/A | 83.23544 | 51.27187 | 76.34809 | 63.88568 | 91.52577 | 69.20366 | #N/A | #N/A | 181.2245 | 179.6372 | 191.198 | #N/A
[35 empty] | 242 | 1.9 | 67.33791 | 68.57843 | 79.49689 | #N/A | 82.9824 | 51.15095 | 76.35671 | 63.71532 | 91.37244 | 69.08778 | #N/A | #N/A | 181.8979 | 180.323 | 191.993 | #N/A
[35 empty] | 243 | 1.91 | 67.21229 | 68.49898 | 79.3278 | #N/A | 82.73214 | 51.01332 | 76.34481 | 63.57883 | 91.21747 | 69.00601 | #N/A | #N/A | 182.57 | 181.008 | 192.7863 | #N/A
[35 empty] | 244 | 1.92 | 67.08093 | 68.41756 | 79.10839 | #N/A | 82.48549 | 50.86139 | 76.33774 | 63.48057 | 91.04376 | 68.80342 | #N/A | #N/A | 183.2408 | 181.6922 | 193.5774 | #N/A
[35 empty] | 245 | 1.93 | 66.94178 | 68.33243 | 78.89533 | #N/A | 82.23401 | 50.69492 | 76.25153 | 63.35301 | 90.83631 | 68.5785 | #N/A | #N/A | 183.9102 | 182.3755 | 194.3663 | #N/A
[35 empty] | 246 | 1.94 | 66.80577 | 68.24314 | 78.71946 | #N/A | 82.03733 | 50.52379 | 76.1336 | 63.22919 | 90.60623 | 68.34745 | #N/A | #N/A | 184.5783 | 183.0579 | 195.1535 | #N/A
[35 empty] | 247 | 1.95 | 66.66557 | 68.1557 | 78.60522 | #N/A | 81.98216 | 50.37445 | 75.9789 | 63.13278 | 90.40867 | 68.16487 | #N/A | #N/A | 185.2449 | 183.7395 | 195.9396 | #N/A
[35 empty] | 248 | 1.96 | 66.5376 | 68.04857 | 78.50245 | #N/A | 81.92655 | 50.23872 | 75.82933 | 62.98933 | 90.25964 | 67.94025 | #N/A | #N/A | 185.9103 | 184.42 | 196.7246 | #N/A
[35 empty] | 249 | 1.97 | 66.40228 | 67.91749 | 78.4849 | #N/A | 81.85181 | 50.12872 | 75.69256 | 62.80341 | 90.05919 | 67.75609 | #N/A | #N/A | 186.5743 | 185.0991 | 197.5094 | #N/A
[35 empty] | 250 | 1.98 | 66.22985 | 67.78016 | 78.34066 | #N/A | 81.77242 | 50.03748 | 75.60958 | 62.59652 | 89.86024 | 67.66471 | #N/A | #N/A | 187.2366 | 185.7769 | 198.2929 | #N/A
[35 empty] | 251 | 1.99 | 66.01976 | 67.63266 | 78.1084 | #N/A | 81.69602 | 49.94884 | 75.57464 | 62.39736 | 89.66347 | 67.60749 | #N/A | #N/A | 187.8968 | 186.4533 | 199.0739 | #N/A
[35 empty] | 252 | 2 | 65.79214 | 67.50007 | 77.75467 | #N/A | 81.61974 | 49.86859 | 75.58432 | 62.20717 | 89.49387 | 67.48048 | #N/A | #N/A | 188.5548 | 187.1283 | 199.8515 | #N/A
[35 empty] | 253 | 2.01 | 65.57043 | 67.39141 | 77.37291 | #N/A | 81.53613 | 49.7888 | 75.5607 | 62.00998 | 89.28862 | 67.45073 | #N/A | #N/A | 189.2105 | 187.8022 | 200.6252 | #N/A
[35 empty] | 254 | 2.02 | 65.36792 | 67.30702 | 76.94623 | #N/A | 81.47911 | 49.71169 | 75.52405 | 61.8913 | 89.06345 | 67.50302 | #N/A | #N/A | 189.8641 | 188.4753 | 201.3947 | #N/A
[35 empty] | 255 | 2.03 | 65.17973 | 67.23585 | 76.51079 | #N/A | 81.41032 | 49.61414 | 75.43269 | 61.79974 | 88.85657 | 67.54857 | #N/A | #N/A | 190.5159 | 189.1476 | 202.1598 | #N/A
[35 empty] | 256 | 2.04 | 65.01195 | 67.14269 | 76.10325 | #N/A | 81.3131 | 49.49946 | 75.24047 | 61.72067 | 88.6831 | 67.47813 | #N/A | #N/A | 191.1661 | 189.819 | 202.9208 | #N/A
[35 empty] | 257 | 2.05 | 64.851 | 67.06241 | 75.71941 | #N/A | 81.18873 | 49.37854 | 75.07218 | 61.63702 | 88.5046 | 67.33184 | #N/A | #N/A | 191.8146 | 190.4897 | 203.678 | #N/A
[35 empty] | 258 | 2.06 | 64.69874 | 67.00698 | 75.43286 | #N/A | 81.17211 | 49.23505 | 75.03428 | 61.55137 | 88.32154 | 67.13262 | #N/A | #N/A | 192.4616 | 191.1597 | 204.4323 | #N/A
[35 empty] | 259 | 2.07 | 64.53145 | 66.91487 | 75.24801 | #N/A | 81.12717 | 49.10862 | 74.86557 | 61.49396 | 88.16026 | 66.8352 | #N/A | #N/A | 193.1069 | 191.8289 | 205.1848 | #N/A
[35 empty] | 260 | 2.08 | 64.28633 | 66.78045 | 75.14328 | #N/A | 80.78307 | 48.99024 | 74.51627 | 61.43856 | 88.00085 | 66.53508 | #N/A | #N/A | 193.7497 | 192.4967 | 205.9362 | #N/A
[35 empty] | 261 | 2.09 | 64.01212 | 66.627 | 74.96691 | #N/A | 80.22785 | 48.90767 | 74.05006 | 61.39779 | 87.77449 | 66.20575 | #N/A | #N/A | 194.3899 | 193.163 | 206.6859 | #N/A
[35 empty] | 262 | 2.1 | 63.71854 | 66.47259 | 74.78188 | #N/A | 79.56656 | 48.82861 | 73.53579 | 61.3869 | 87.56938 | 65.84724 | #N/A | #N/A | 195.027 | 193.8277 | 207.4337 | #N/A
[35 empty] | 263 | 2.11 | 63.42879 | 66.33614 | 74.62467 | #N/A | 78.94747 | 48.6183 | 73.13865 | 61.33913 | 87.37573 | 65.53313 | #N/A | #N/A | 195.6613 | 194.491 | 208.18 | #N/A
[35 empty] | 264 | 2.12 | 63.13984 | 66.19563 | 74.49471 | #N/A | 78.32093 | 48.35379 | 72.70744 | 61.28177 | 87.22989 | 65.29257 | #N/A | #N/A | 196.2927 | 195.153 | 208.9249 | #N/A
[35 empty] | 265 | 2.13 | 62.89316 | 66.0453 | 74.36243 | #N/A | 77.88667 | 48.06605 | 72.23012 | 61.24109 | 87.10964 | 65.11685 | #N/A | #N/A | 196.9217 | 195.8135 | 209.6686 | #N/A
[35 empty] | 266 | 2.14 | 62.70892 | 65.90511 | 74.22451 | #N/A | 77.69485 | 47.77915 | 71.85305 | 61.19566 | 86.95797 | 64.99383 | #N/A | #N/A | 197.5487 | 196.4725 | 210.4108 | #N/A
[35 empty] | 267 | 2.15 | 62.62458 | 65.76981 | 74.08788 | #N/A | 77.88993 | 47.50032 | 71.5446 | 61.12908 | 86.80911 | 64.89756 | #N/A | #N/A | 198.175 | 197.1302 | 211.1517 | #N/A
[35 empty] | 268 | 2.16 | 62.49519 | 65.59098 | 73.94429 | #N/A | 77.9021 | 47.23214 | 71.07177 | 61.0564 | 86.65411 | 64.85573 | #N/A | #N/A | 198.7999 | 197.7861 | 211.8911 | #N/A
[35 empty] | 269 | 2.17 | 62.39209 | 65.41456 | 73.79138 | #N/A | 77.89615 | 47.03709 | 70.62135 | 60.97244 | 86.46923 | 64.74853 | #N/A | #N/A | 199.4239 | 198.4403 | 212.629 | #N/A
[35 empty] | 270 | 2.18 | 62.28342 | 65.4051 | 73.65247 | #N/A | 77.89176 | 46.86509 | 70.3066 | 60.85381 | 86.2936 | 64.6277 | #N/A | #N/A | 200.0467 | 199.0943 | 213.3656 | #N/A
[35 empty] | 271 | 2.19 | 62.12448 | 65.4058 | 73.51735 | #N/A | 77.87401 | 46.57734 | 70.24902 | 60.73669 | 86.12339 | 64.55701 | #N/A | #N/A | 200.6679 | 199.7484 | 214.1007 | #N/A
[35 empty] | 272 | 2.2 | 61.94904 | 65.21926 | 73.37362 | #N/A | 77.87359 | 46.2166 | 70.2929 | 60.63197 | 85.93467 | 64.42759 | #N/A | #N/A | 201.2874 | 200.4006 | 214.8345 | #N/A
[35 empty] | 273 | 2.21 | 61.7463 | 64.88124 | 73.18906 | #N/A | 77.87436 | 45.76573 | 70.31043 | 60.52661 | 85.74964 | 64.18255 | #N/A | #N/A | 201.9049 | 201.0494 | 215.5664 | #N/A
[35 empty] | 274 | 2.22 | 61.52646 | 64.30962 | 72.97495 | #N/A | 77.86382 | 45.25254 | 70.3137 | 60.43702 | 85.49332 | 63.92531 | #N/A | #N/A | 202.5202 | 201.6925 | 216.2961 | #N/A
[35 empty] | 275 | 2.23 | 61.30491 | 63.8214 | 72.75553 | #N/A | 77.85479 | 44.70646 | 70.27514 | 59.26974 | 85.23476 | 63.7118 | #N/A | #N/A | 203.1332 | 202.3307 | 217.0237 | #N/A
[35 empty] | 276 | 2.24 | 61.08292 | 63.34072 | 72.53158 | #N/A | 77.83206 | 44.17203 | 70.19211 | 57.59297 | 84.983 | 63.53979 | #N/A | #N/A | 203.744 | 202.9641 | 217.749 | #N/A
[35 empty] | 277 | 2.25 | 60.89634 | 62.93754 | 72.34162 | #N/A | 77.81589 | 43.74481 | 70.10536 | 56.22139 | 84.77939 | 63.42578 | #N/A | #N/A | 204.353 | 203.5935 | 218.4724 | #N/A
[35 empty] | 278 | 2.26 | 60.74712 | 62.45159 | 72.16578 | #N/A | 77.79705 | 43.44696 | 70.01838 | 54.53778 | 84.60365 | 63.39741 | #N/A | #N/A | 204.9605 | 204.218 | 219.1941 | #N/A
[35 empty] | 279 | 2.27 | 60.58157 | 62.27438 | 72.00288 | #N/A | 77.75129 | 43.15003 | 69.93253 | 54.11476 | 84.45449 | 63.08645 | #N/A | #N/A | 205.5663 | 204.8407 | 219.9141 | #N/A
[35 empty] | 280 | 2.28 | 60.43101 | 62.57168 | 71.8332 | #N/A | 77.67515 | 42.91987 | 69.88767 | 55.48309 | 84.30803 | 62.62876 | #N/A | #N/A | 206.1706 | 205.4664 | 220.6324 | #N/A
[35 empty] | 281 | 2.29 | 60.29075 | 62.29706 | 71.71067 | #N/A | 77.57628 | 42.74708 | 69.87422 | 54.56715 | 84.20348 | 62.32641 | #N/A | #N/A | 206.7735 | 206.0894 | 221.3495 | #N/A
[35 empty] | 282 | 2.3 | 60.15933 | 61.99297 | 71.56949 | #N/A | 77.48309 | 42.589 | 69.87141 | 53.53038 | 84.07461 | 62.05363 | #N/A | #N/A | 207.3751 | 206.7093 | 222.0652 | #N/A
[35 empty] | 283 | 2.31 | 60.02986 | 61.70974 | 71.37999 | #N/A | 77.37487 | 42.43143 | 69.82233 | 52.59737 | 83.95203 | 61.76009 | #N/A | #N/A | 207.9754 | 207.3264 | 222.779 | #N/A
[35 empty] | 284 | 2.32 | 59.89614 | 61.40247 | 71.18136 | #N/A | 77.27113 | 42.27856 | 69.74484 | 51.6278 | 83.83279 | 61.49383 | #N/A | #N/A | 208.5744 | 207.9405 | 223.4908 | #N/A
[35 empty] | 285 | 2.33 | 59.77275 | 61.20305 | 70.98064 | #N/A | 77.17997 | 42.16695 | 69.6558 | 51.10049 | 83.68428 | 61.19723 | #N/A | #N/A | 209.1721 | 208.5525 | 224.2006 | #N/A
[35 empty] | 286 | 2.34 | 59.65922 | 61.13495 | 70.7377 | #N/A | 77.10573 | 42.04435 | 69.56996 | 51.09011 | 83.47733 | 60.8389 | #N/A | #N/A | 209.7687 | 209.1638 | 224.908 | #N/A
[35 empty] | 287 | 2.35 | 59.5403 | 61.12104 | 70.50432 | #N/A | 77.03993 | 41.91948 | 69.48809 | 51.31655 | 83.24981 | 60.48749 | #N/A | #N/A | 210.3641 | 209.7751 | 225.6131 | #N/A
[35 empty] | 288 | 2.36 | 59.41933 | 61.05335 | 70.25675 | #N/A | 76.95501 | 41.79049 | 69.46092 | 51.26114 | 83.00942 | 60.19107 | #N/A | #N/A | 210.9583 | 210.3856 | 226.3156 | #N/A
[35 empty] | 289 | 2.37 | 59.30267 | 60.94465 | 70.03576 | #N/A | 76.88531 | 41.68542 | 69.45926 | 51.16062 | 82.7655 | 60.03462 | #N/A | #N/A | 211.5513 | 210.995 | 227.016 | #N/A
[35 empty] | 290 | 2.38 | 59.18338 | 60.8292 | 69.79223 | #N/A | 76.79461 | 41.57523 | 69.44995 | 51.12613 | 82.56373 | 59.7927 | #N/A | #N/A | 212.1431 | 211.6033 | 227.7139 | #N/A
[35 empty] | 291 | 2.39 | 59.0516 | 60.71471 | 69.50757 | #N/A | 76.65759 | 41.45935 | 69.40031 | 51.11524 | 82.32921 | 59.4729 | #N/A | #N/A | 212.7337 | 212.2105 | 228.409 | #N/A
[35 empty] | 292 | 2.4 | 58.89687 | 60.5356 | 69.22559 | #N/A | 76.49217 | 41.34318 | 69.29826 | 50.87252 | 82.12954 | 59.03696 | #N/A | #N/A | 213.3226 | 212.8158 | 229.1012 | #N/A
[35 empty] | 293 | 2.41 | 58.73697 | 60.31416 | 68.98302 | #N/A | 76.33128 | 41.23599 | 69.1508 | 50.44758 | 81.93793 | 58.60965 | #N/A | #N/A | 213.91 | 213.419 | 229.7911 | #N/A
[35 empty] | 294 | 2.42 | 58.5805 | 60.11779 | 68.79133 | #N/A | 76.18026 | 41.11727 | 69.02692 | 49.9142 | 81.77213 | 58.27256 | #N/A | #N/A | 214.4958 | 214.0202 | 230.479 | #N/A
[35 empty] | 295 | 2.43 | 58.42139 | 59.93918 | 68.66891 | #N/A | 76.04355 | 40.99561 | 68.88684 | 49.39558 | 81.59697 | 58.1179 | #N/A | #N/A | 215.08 | 214.6195 | 231.1657 | #N/A
[35 empty] | 296 | 2.44 | 58.28234 | 59.76612 | 68.55977 | #N/A | 75.9434 | 40.88834 | 68.78068 | 48.82972 | 81.44927 | 58.03343 | #N/A | #N/A | 215.6628 | 215.2172 | 231.8513 | #N/A
[35 empty] | 297 | 2.45 | 58.16553 | 59.58318 | 68.44258 | #N/A | 75.88666 | 40.80064 | 68.68808 | 48.29228 | 81.28851 | 57.96585 | #N/A | #N/A | 216.2445 | 215.813 | 232.5357 | #N/A
[35 empty] | 298 | 2.46 | 58.07046 | 59.42221 | 68.32766 | #N/A | 75.84323 | 40.71688 | 68.5921 | 47.90267 | 81.15594 | 57.83987 | #N/A | #N/A | 216.8252 | 216.4073 | 233.219 | #N/A
[35 empty] | 299 | 2.47 | 58.02381 | 59.2914 | 68.16136 | #N/A | 75.97271 | 40.62699 | 68.4579 | 47.69057 | 80.9825 | 57.5192 | #N/A | #N/A | 217.4054 | 217.0002 | 233.9006 | #N/A
[35 empty] | 300 | 2.48 | 57.91195 | 59.15419 | 68.00229 | #N/A | 75.86818 | 40.54311 | 68.30994 | 47.43292 | 80.87133 | 57.24629 | #N/A | #N/A | 217.9846 | 217.5917 | 234.5806 | #N/A
[35 empty] | 301 | 2.49 | 57.72866 | 59.04253 | 67.84766 | #N/A | 75.48058 | 40.44468 | 68.20093 | 47.27646 | 80.72084 | 57.00003 | #N/A | #N/A | 218.5618 | 218.1821 | 235.2591 | #N/A
[35 empty] | 302 | 2.5 | 57.49906 | 58.96325 | 67.69838 | #N/A | 74.87844 | 40.34591 | 68.09667 | 47.21486 | 80.5446 | 56.79778 | #N/A | #N/A | 219.1368 | 218.7718 | 235.9361 | #N/A
[35 empty] | 303 | 2.51 | 57.24721 | 58.91495 | 67.55027 | #N/A | 74.21875 | 40.23645 | 68.00198 | 47.2726 | 80.3277 | 56.6569 | #N/A | #N/A | 219.7093 | 219.3609 | 236.6116 | #N/A
[35 empty] | 304 | 2.52 | 56.98323 | 58.86138 | 67.41106 | #N/A | 73.51471 | 40.1194 | 67.94247 | 47.27498 | 80.06508 | 56.50233 | #N/A | #N/A | 220.2791 | 219.9495 | 237.2857 | #N/A
[35 empty] | 305 | 2.53 | 56.7349 | 58.81593 | 67.24657 | #N/A | 72.86999 | 40.01008 | 67.87554 | 47.29148 | 79.79822 | 56.37908 | #N/A | #N/A | 220.8465 | 220.5377 | 237.9581 | #N/A
[35 empty] | 306 | 2.54 | 56.55151 | 58.79798 | 67.04631 | #N/A | 72.44358 | 39.91048 | 67.91964 | 47.29619 | 79.54357 | 56.2174 | #N/A | #N/A | 221.412 | 221.1257 | 238.6286 | #N/A
[35 empty] | 307 | 2.55 | 56.47855 | 58.73105 | 66.82552 | #N/A | 72.33419 | 39.80417 | 67.73663 | 47.28784 | 79.34554 | 56.01254 | #N/A | #N/A | 221.9768 | 221.713 | 239.2969 | #N/A
[35 empty] | 308 | 2.56 | 56.37081 | 58.59873 | 66.60872 | #N/A | 72.48244 | 39.71646 | 67.28215 | 47.25514 | 79.23294 | 55.73553 | #N/A | #N/A | 222.5405 | 222.299 | 239.963 | #N/A
[35 empty] | 309 | 2.57 | 56.17265 | 58.40262 | 66.43117 | #N/A | 72.48657 | 39.62172 | 66.67387 | 47.21248 | 79.15757 | 55.4762 | #N/A | #N/A | 223.1022 | 222.883 | 240.6273 | #N/A
[35 empty] | 310 | 2.58 | 55.94376 | 58.16978 | 66.24262 | #N/A | 72.50422 | 39.53113 | 65.94336 | 47.16958 | 79.05337 | 55.18645 | #N/A | #N/A | 223.6617 | 223.4647 | 241.2897 | #N/A
[35 empty] | 311 | 2.59 | 55.74466 | 57.9374 | 66.06966 | #N/A | 72.53604 | 39.43522 | 65.2721 | 47.09885 | 78.92166 | 54.96303 | #N/A | #N/A | 224.2191 | 224.0441 | 241.9504 | #N/A
[35 empty] | 312 | 2.6 | 55.51674 | 57.70472 | 65.95208 | #N/A | 72.53564 | 39.33661 | 64.66446 | 47.02126 | 78.77494 | 54.79924 | #N/A | #N/A | 224.7743 | 224.6211 | 242.6099 | #N/A
[35 empty] | 313 | 2.61 | 55.31902 | 57.51594 | 65.8717 | #N/A | 72.50762 | 39.19558 | 64.25271 | 46.94904 | 78.61923 | 54.57186 | #N/A | #N/A | 225.3275 | 225.1963 | 243.2686 | #N/A
[35 empty] | 314 | 2.62 | 55.153 | 57.39565 | 65.73342 | #N/A | 72.44769 | 39.0149 | 64.08988 | 46.86664 | 78.4568 | 54.36505 | #N/A | #N/A | 225.879 | 225.7702 | 243.926 | #N/A
[35 empty] | 315 | 2.63 | 55.09016 | 57.35643 | 65.51045 | #N/A | 72.39851 | 38.813 | 64.19979 | 46.79051 | 78.3122 | 54.02056 | #N/A | #N/A | 226.4299 | 226.3438 | 244.5811 | #N/A
[35 empty] | 316 | 2.64 | 55.04465 | 57.24369 | 65.23202 | #N/A | 72.33686 | 38.87931 | 64.03434 | 46.66456 | 78.16335 | 53.51999 | #N/A | #N/A | 226.9803 | 226.9162 | 245.2334 | #N/A
[35 empty] | 317 | 2.65 | 54.91417 | 57.1312 | 64.9313 | #N/A | 72.28523 | 38.64826 | 63.82485 | 46.56471 | 78.04785 | 52.95662 | #N/A | #N/A | 227.5295 | 227.4875 | 245.8827 | #N/A
[35 empty] | 318 | 2.66 | 54.72534 | 57.04046 | 64.62165 | #N/A | 72.2503 | 38.14185 | 63.60619 | 46.50732 | 77.90516 | 52.35313 | #N/A | #N/A | 228.0767 | 228.058 | 246.5289 | #N/A
[35 empty] | 319 | 2.67 | 54.49108 | 56.95591 | 64.32098 | #N/A | 72.20776 | 37.45959 | 63.41959 | 46.45321 | 77.77361 | 51.73538 | #N/A | #N/A | 228.6216 | 228.6275 | 247.1721 | #N/A
[35 empty] | 320 | 2.68 | 54.25053 | 56.85923 | 64.05107 | #N/A | 72.13396 | 36.76797 | 63.26495 | 46.34066 | 77.6536 | 51.20641 | #N/A | #N/A | 229.1642 | 229.1961 | 247.8126 | #N/A
[35 empty] | 321 | 2.69 | 54.01981 | 56.80212 | 63.81669 | #N/A | 72.04585 | 36.17077 | 63.27203 | 46.24014 | 77.52548 | 50.70426 | #N/A | #N/A | 229.7043 | 229.7641 | 248.4508 | #N/A
[35 empty] | 322 | 2.7 | 53.76633 | 56.71846 | 63.6669 | #N/A | 71.97017 | 35.49616 | 63.13774 | 46.167 | 77.35413 | 50.35542 | #N/A | #N/A | 230.242 | 230.3313 | 249.0875 | #N/A
[35 empty] | 323 | 2.71 | 53.60237 | 56.58537 | 63.50691 | #N/A | 71.9103 | 35.1046 | 62.82972 | 46.09617 | 77.18083 | 50.08168 | #N/A | #N/A | 230.778 | 230.8972 | 249.7225 | #N/A
[35 empty] | 324 | 2.72 | 53.51482 | 56.41613 | 63.34359 | #N/A | 71.84596 | 35.02535 | 62.38488 | 46.01711 | 76.96537 | 49.81088 | #N/A | #N/A | 231.3132 | 231.4613 | 250.356 | #N/A
[35 empty] | 325 | 2.73 | 53.48573 | 56.23917 | 63.22458 | #N/A | 71.80407 | 35.31767 | 61.92197 | 45.96486 | 76.78155 | 49.64714 | #N/A | #N/A | 231.848 | 232.0237 | 250.9882 | #N/A
[35 empty] | 326 | 2.74 | 53.32834 | 56.07119 | 63.12113 | #N/A | 71.75988 | 35.2185 | 61.46026 | 45.92128 | 76.56932 | 49.48035 | #N/A | #N/A | 232.3813 | 232.5844 | 251.6194 | #N/A
[35 empty] | 327 | 2.75 | 53.1576 | 55.91836 | 63.04606 | #N/A | 71.72952 | 35.1411 | 61.09617 | 45.86099 | 76.3833 | 49.36127 | #N/A | #N/A | 232.9129 | 233.1436 | 252.2499 | #N/A
[35 empty] | 328 | 2.76 | 52.98343 | 55.78799 | 62.95423 | #N/A | 71.70188 | 35.07435 | 60.89192 | 45.75483 | 76.23321 | 49.21508 | #N/A | #N/A | 233.4427 | 233.7015 | 252.8794 | #N/A
[35 empty] | 329 | 2.77 | 52.81277 | 55.72967 | 62.90339 | #N/A | 71.69318 | 35.00866 | 60.92328 | 45.68878 | 76.1341 | 49.13032 | #N/A | #N/A | 233.9709 | 234.2588 | 253.5085 | #N/A
[35 empty] | 330 | 2.78 | 52.67409 | 55.67156 | 62.85583 | #N/A | 71.71881 | 34.92568 | 60.91812 | 45.64115 | 76.03018 | 49.0319 | #N/A | #N/A | 234.4976 | 234.8155 | 254.137 | #N/A
[35 empty] | 331 | 2.79 | 52.56384 | 55.60661 | 62.75493 | #N/A | 71.72341 | 34.84151 | 60.84296 | 45.62931 | 75.91946 | 48.86171 | #N/A | #N/A | 235.0232 | 235.3716 | 254.7646 | #N/A
[35 empty] | 332 | 2.8 | 52.48594 | 55.53597 | 62.64644 | #N/A | 71.68989 | 34.76858 | 60.76073 | 45.60343 | 75.79378 | 48.72106 | #N/A | #N/A | 235.5481 | 235.9269 | 255.391 | #N/A
[35 empty] | 333 | 2.81 | 52.3984 | 55.47474 | 62.52572 | #N/A | 71.67548 | 34.67999 | 60.67458 | 45.58907 | 75.63869 | 48.56329 | #N/A | #N/A | 236.0721 | 236.4817 | 256.0163 | #N/A
[35 empty] | 334 | 2.82 | 52.3036 | 55.43831 | 62.3942 | #N/A | 71.60975 | 34.59972 | 60.62322 | 45.56161 | 75.44772 | 48.39528 | #N/A | #N/A | 236.5951 | 237.0361 | 256.6402 | #N/A
[35 empty] | 335 | 2.83 | 52.20975 | 55.43873 | 62.27638 | #N/A | 71.54439 | 34.50579 | 60.60306 | 45.49262 | 75.26363 | 48.25382 | #N/A | #N/A | 237.1172 | 237.5904 | 257.263 | #N/A
[35 empty] | 336 | 2.84 | 52.12488 | 55.36121 | 62.15066 | #N/A | 71.4799 | 34.41092 | 60.72649 | 45.43101 | 75.11121 | 48.04308 | #N/A | #N/A | 237.6385 | 238.1441 | 257.8845 | #N/A
[35 empty] | 337 | 2.85 | 52.04016 | 55.12124 | 62.03414 | #N/A | 71.43043 | 34.28336 | 60.57007 | 45.32937 | 74.99039 | 47.84289 | #N/A | #N/A | 238.1589 | 238.6953 | 258.5048 | #N/A
[35 empty] | 338 | 2.86 | 51.96775 | 54.75269 | 61.93122 | #N/A | 71.40719 | 34.15378 | 60.17412 | 45.22081 | 74.90181 | 47.6302 | #N/A | #N/A | 238.6785 | 239.2428 | 259.1242 | #N/A
[35 empty] | 339 | 2.87 | 51.89373 | 54.39151 | 61.80028 | #N/A | 71.38707 | 34.03831 | 59.61178 | 45.2643 | 74.81864 | 47.43057 | #N/A | #N/A | 239.1975 | 239.7867 | 259.7422 | #N/A
[35 empty] | 340 | 2.88 | 51.82236 | 53.96567 | 61.63743 | #N/A | 71.35312 | 33.9428 | 59.0561 | 45.15016 | 74.77285 | 47.2349 | #N/A | #N/A | 239.7157 | 240.3264 | 260.3585 | #N/A
[35 empty] | 341 | 2.89 | 51.76892 | 53.51021 | 61.46502 | #N/A | 71.36807 | 33.86709 | 58.46309 | 44.82548 | 74.65408 | 47.06967 | #N/A | #N/A | 240.2334 | 240.8615 | 260.9732 | #N/A
[35 empty] | 342 | 2.9 | 51.70778 | 53.12402 | 61.30357 | #N/A | 71.35211 | 33.82304 | 57.9902 | 44.33919 | 74.51085 | 46.96196 | #N/A | #N/A | 240.7505 | 241.3927 | 261.5862 | #N/A
[35 empty] | 343 | 2.91 | 51.63944 | 52.8872 | 61.16349 | #N/A | 71.30547 | 33.79538 | 57.73486 | 43.80621 | 74.368 | 46.85995 | #N/A | #N/A | 241.2669 | 241.9216 | 262.1979 | #N/A
[35 empty] | 344 | 2.92 | 51.57003 | 52.80513 | 61.03309 | #N/A | 71.26479 | 33.77801 | 57.77476 | 43.2668 | 74.25358 | 46.72527 | #N/A | #N/A | 241.7826 | 242.4496 | 262.8082 | #N/A
[35 empty] | 345 | 2.93 | 51.49206 | 52.64172 | 60.91772 | #N/A | 71.23133 | 33.7446 | 57.79947 | 42.75919 | 74.13182 | 46.607 | #N/A | #N/A | 242.2975 | 242.9761 | 263.4174 | #N/A
[35 empty] | 346 | 2.94 | 51.41132 | 52.49628 | 60.82319 | #N/A | 71.21733 | 33.6842 | 57.72934 | 42.3936 | 74.00065 | 46.49877 | #N/A | #N/A | 242.8116 | 243.501 | 264.0256 | #N/A
[35 empty] | 347 | 2.95 | 51.33122 | 52.39172 | 60.70621 | #N/A | 71.22341 | 33.62578 | 57.6471 | 42.23064 | 73.86221 | 46.34852 | #N/A | #N/A | 243.3249 | 244.0249 | 264.6327 | #N/A
[35 empty] | 348 | 2.96 | 51.25583 | 52.38647 | 60.59555 | #N/A | 71.22126 | 33.56226 | 57.64955 | 42.36461 | 73.9162 | 46.17883 | #N/A | #N/A | 243.8375 | 244.5488 | 265.2386 | #N/A
[35 empty] | 349 | 2.97 | 51.19405 | 52.29356 | 60.4113 | #N/A | 71.23248 | 33.51023 | 57.47914 | 42.2927 | 73.61913 | 46.00932 | #N/A | #N/A | 244.3494 | 245.0717 | 265.8427 | #N/A
[35 empty] | 350 | 2.98 | 51.11227 | 52.15111 | 60.17117 | #N/A | 71.20261 | 33.46059 | 57.1655 | 42.16331 | 73.07504 | 45.83122 | #N/A | #N/A | 244.8605 | 245.5932 | 266.4444 | #N/A
[35 empty] | 351 | 2.99 | 51.02709 | 51.99757 | 59.92633 | #N/A | 71.14289 | 33.41856 | 56.79723 | 42.04155 | 72.44481 | 45.66112 | #N/A | #N/A | 245.3708 | 246.1132 | 267.0437 | #N/A
[35 empty] | 352 | 3 | 50.94335 | 51.84898 | 59.70649 | #N/A | 71.08601 | 33.38225 | 56.42934 | 41.90576 | 71.86195 | 45.49561 | #N/A | #N/A | 245.8802 | 246.6317 | 267.6408 | #N/A
[35 empty] | 353 | 3.01 | 50.85964 | 51.69902 | 59.5197 | #N/A | 71.02636 | 33.34678 | 56.10317 | 41.75185 | 71.3554 | 45.37501 | #N/A | #N/A | 246.3888 | 247.1487 | 268.236 | #N/A
[35 empty] | 354 | 3.02 | 50.76819 | 51.57805 | 59.36747 | #N/A | 70.96707 | 33.2768 | 55.86211 | 41.63635 | 70.95511 | 45.28191 | #N/A | #N/A | 246.8965 | 247.6645 | 268.8296 | #N/A
[35 empty] | 355 | 3.03 | 50.68479 | 51.47967 | 59.26617 | #N/A | 70.93646 | 33.2152 | 55.75091 | 41.50826 | 70.77427 | 45.17842 | #N/A | #N/A | 247.4034 | 248.1793 | 269.4223 | #N/A
[35 empty] | 356 | 3.04 | 50.60943 | 51.44033 | 59.23293 | #N/A | 70.92092 | 33.15866 | 55.83616 | 41.4306 | 70.78839 | 45.10017 | #N/A | #N/A | 247.9095 | 248.6937 | 270.0146 | #N/A
[35 empty] | 357 | 3.05 | 50.53842 | 51.41782 | 59.21366 | #N/A | 70.9149 | 33.10713 | 55.82415 | 41.33997 | 70.85442 | 45.02391 | #N/A | #N/A | 248.4148 | 249.2079 | 270.6068 | #N/A
[35 empty] | 358 | 3.06 | 50.46293 | 51.40514 | 59.11421 | #N/A | 70.89652 | 33.05875 | 55.78497 | 41.2545 | 70.70847 | 44.95603 | #N/A | #N/A | 248.9195 | 249.7219 | 271.1979 | #N/A
[35 empty] | 359 | 3.07 | 50.39544 | 51.23364 | 59.02802 | #N/A | 70.88965 | 33.01474 | 55.7595 | 41.20348 | 70.69827 | 44.88796 | #N/A | #N/A | 249.4234 | 250.2342 | 271.7882 | #N/A
[35 empty] | 360 | 3.08 | 50.3315 | 50.99067 | 58.96659 | #N/A | 70.8761 | 32.96865 | 55.73211 | 41.17821 | 70.77367 | 44.77545 | #N/A | #N/A | 249.9267 | 250.7442 | 272.3779 | #N/A
[35 empty] | 361 | 3.09 | 50.2559 | 50.69427 | 58.8484 | #N/A | 70.81025 | 32.92755 | 55.82042 | 41.12006 | 70.61949 | 44.68339 | #N/A | #N/A | 250.4293 | 251.2511 | 272.9663 | #N/A
[35 empty] | 362 | 3.1 | 50.20772 | 50.4293 | 58.68648 | #N/A | 70.72059 | 32.8607 | 55.71463 | 41.0628 | 70.31737 | 44.56441 | #N/A | #N/A | 250.9314 | 251.7554 | 273.5532 | #N/A
[35 empty] | 363 | 3.11 | 50.14474 | 50.08627 | 58.48351 | #N/A | 70.63993 | 32.79029 | 55.46342 | 40.95478 | 69.9138 | 44.45736 | #N/A | #N/A | 251.4328 | 252.2563 | 274.138 | #N/A
[35 empty] | 364 | 3.12 | 49.99842 | 49.73539 | 58.27757 | #N/A | 70.5682 | 32.724 | 55.09283 | 40.83794 | 69.56297 | 44.32455 | #N/A | #N/A | 251.9328 | 252.7536 | 274.7208 | #N/A
[35 empty] | 365 | 3.13 | 49.7771 | 49.50757 | 58.07127 | #N/A | 70.50772 | 32.64254 | 54.7025 | 40.69262 | 69.31806 | 44.20393 | #N/A | #N/A | 252.4306 | 253.2487 | 275.3015 | #N/A
[35 empty] | 366 | 3.14 | 49.51288 | 49.45683 | 57.90759 | #N/A | 70.46487 | 32.55868 | 54.3095 | 40.57712 | 69.07163 | 44.15085 | #N/A | #N/A | 252.9257 | 253.7432 | 275.8806 | #N/A
[35 empty] | 367 | 3.15 | 49.25629 | 49.42832 | 57.81631 | #N/A | 70.41642 | 32.48583 | 54.00869 | 40.51248 | 68.96086 | 44.08147 | #N/A | #N/A | 253.4183 | 254.2375 | 276.4588 | #N/A
[35 empty] | 368 | 3.16 | 48.96919 | 49.34547 | 57.79742 | #N/A | 70.34747 | 32.40447 | 53.83907 | 40.45557 | 68.94532 | 43.99529 | #N/A | #N/A | 253.908 | 254.731 | 277.0367 | #N/A
[35 empty] | 369 | 3.17 | 48.74299 | 49.31143 | 57.6804 | #N/A | 70.34992 | 32.32564 | 53.90992 | 40.35265 | 68.87269 | 43.91297 | #N/A | #N/A | 254.3954 | 255.2241 | 277.6135 | #N/A
[35 empty] | 370 | 3.18 | 48.57839 | 49.27052 | 57.4609 | #N/A | 70.3378 | 32.25277 | 53.91997 | 40.25141 | 68.84976 | 43.8019 | #N/A | #N/A | 254.8812 | 255.7168 | 278.1882 | #N/A
[35 empty] | 371 | 3.19 | 48.44498 | 49.21768 | 57.17888 | #N/A | 70.01155 | 32.18302 | 53.8876 | 40.1563 | 68.81188 | 43.69859 | #N/A | #N/A | 255.3656 | 256.209 | 278.7599 | #N/A
[35 empty] | 372 | 3.2 | 48.24418 | 49.1705 | 56.93037 | #N/A | 69.47526 | 32.13342 | 53.85078 | 40.09301 | 68.79612 | 43.55996 | #N/A | #N/A | 255.8481 | 256.7007 | 279.3292 | #N/A
[35 empty] | 373 | 3.21 | 47.9945 | 49.13116 | 56.65694 | #N/A | 68.83263 | 32.08121 | 53.79244 | 40.06603 | 68.77667 | 43.43529 | #N/A | #N/A | 256.328 | 257.192 | 279.8958 | #N/A
[35 empty] | 374 | 3.22 | 47.744 | 49.0868 | 56.45343 | #N/A | 68.23194 | 32.02237 | 53.76909 | 40.03398 | 68.79384 | 43.37645 | #N/A | #N/A | 256.8055 | 257.6829 | 280.4604 | #N/A
[35 empty] | 375 | 3.23 | 47.483 | 49.0354 | 56.30148 | #N/A | 67.62478 | 31.94669 | 53.76204 | 40.0452 | 68.77883 | 43.25598 | #N/A | #N/A | 257.2803 | 258.1732 | 281.0234 | #N/A
[35 empty] | 376 | 3.24 | 47.26518 | 49.00203 | 56.28604 | #N/A | 67.19219 | 31.85166 | 53.77573 | 40.0596 | 68.74681 | 43.13834 | #N/A | #N/A | 257.7529 | 258.6632 | 281.5862 | #N/A
[35 empty] | 377 | 3.25 | 47.12427 | 48.93626 | 56.22188 | #N/A | 67.01527 | 31.76383 | 53.76743 | 40.03223 | 68.70405 | 42.98063 | #N/A | #N/A | 258.2242 | 259.1526 | 282.1484 | #N/A
[35 empty] | 378 | 3.26 | 47.10304 | 48.83894 | 56.11856 | #N/A | 67.25118 | 31.68847 | 53.73182 | 39.98601 | 68.63838 | 42.82319 | #N/A | #N/A | 258.6952 | 259.641 | 282.7096 | #N/A
[35 empty] | 379 | 3.27 | 47.04178 | 48.71264 | 56.0191 | #N/A | 67.28409 | 31.63519 | 53.66266 | 39.94991 | 68.56554 | 42.65575 | #N/A | #N/A | 259.1656 | 260.1281 | 283.2698 | #N/A
[35 empty] | 380 | 3.28 | 46.98078 | 48.58117 | 55.93062 | #N/A | 67.27907 | 31.61334 | 53.60652 | 39.91657 | 68.47376 | 42.55122 | #N/A | #N/A | 259.6354 | 260.6139 | 283.8291 | #N/A
[35 empty] | 381 | 3.29 | 46.91627 | 48.44547 | 55.86416 | #N/A | 67.25419 | 31.60075 | 53.56425 | 39.85527 | 68.43504 | 42.46445 | #N/A | #N/A | 260.1046 | 261.0984 | 284.3878 | #N/A
[35 empty] | 382 | 3.3 | 46.84779 | 48.28734 | 55.80108 | #N/A | 67.21006 | 31.57781 | 53.54267 | 39.76357 | 68.41726 | 42.45086 | #N/A | #N/A | 260.5731 | 261.5813 | 284.9458 | #N/A
[35 empty] | 383 | 3.31 | 46.77942 | 48.11845 | 55.71912 | #N/A | 67.16033 | 31.54538 | 53.51629 | 39.67691 | 68.40416 | 42.4011 | #N/A | #N/A | 261.0409 | 262.0624 | 285.503 | #N/A
[35 empty] | 384 | 3.32 | 46.71307 | 47.98594 | 55.61306 | #N/A | 67.11218 | 31.51498 | 53.47722 | 39.5993 | 68.36985 | 42.34846 | #N/A | #N/A | 261.508 | 262.5423 | 286.0591 | #N/A
[35 empty] | 385 | 3.33 | 46.65001 | 47.90836 | 55.50522 | #N/A | 67.08027 | 31.47457 | 53.42691 | 39.53409 | 68.32548 | 42.29511 | #N/A | #N/A | 261.9745 | 263.0214 | 286.6142 | #N/A
[35 empty] | 386 | 3.34 | 46.59708 | 47.75066 | 55.3927 | #N/A | 67.04961 | 31.44341 | 53.37748 | 39.45767 | 68.23181 | 42.22512 | #N/A | #N/A | 262.4405 | 263.4989 | 287.1681 | #N/A
[35 empty] | 387 | 3.35 | 46.55025 | 47.56846 | 55.27155 | #N/A | 67.02608 | 31.41521 | 53.34191 | 39.40198 | 68.11663 | 42.18088 | #N/A | #N/A | 262.906 | 263.9746 | 287.7208 | #N/A
[35 empty] | 388 | 3.36 | 46.48965 | 47.30227 | 55.17627 | #N/A | 66.95801 | 31.38859 | 53.33321 | 39.29636 | 68.00562 | 42.16935 | #N/A | #N/A | 263.3709 | 264.4476 | 288.2726 | #N/A
[35 empty] | 389 | 3.37 | 46.40884 | 47.02399 | 55.07904 | #N/A | 66.82021 | 31.362 | 53.33868 | 39.19393 | 67.89226 | 42.13229 | #N/A | #N/A | 263.835 | 264.9178 | 288.8234 | #N/A
[35 empty] | 390 | 3.38 | 46.32535 | 46.7109 | 54.98648 | #N/A | 66.64351 | 31.34591 | 53.44779 | 39.10364 | 67.82168 | 42.06455 | #N/A | #N/A | 264.2982 | 265.3849 | 289.3732 | #N/A
[35 empty] | 391 | 3.39 | 46.24344 | 46.38209 | 54.93434 | #N/A | 66.4844 | 31.32786 | 53.49895 | 39.00098 | 67.79198 | 41.95955 | #N/A | #N/A | 264.7607 | 265.8488 | 289.9226 | #N/A
[35 empty] | 392 | 3.4 | 46.1668 | 46.02236 | 54.82044 | #N/A | 66.35363 | 31.31852 | 53.32043 | 38.96211 | 67.73533 | 41.84129 | #N/A | #N/A | 265.2223 | 266.309 | 290.4708 | #N/A
[35 empty] | 393 | 3.41 | 46.10072 | 45.664 | 54.67056 | #N/A | 66.28582 | 31.29266 | 52.99109 | 38.91565 | 67.69831 | 41.74446 | #N/A | #N/A | 265.6833 | 266.7656 | 291.0175 | #N/A
[35 empty] | 394 | 3.42 | 46.04785 | 45.37737 | 54.46511 | #N/A | 66.2574 | 31.25036 | 52.57375 | 38.87892 | 67.62264 | 41.64894 | #N/A | #N/A | 266.1438 | 267.2194 | 291.5621 | #N/A
[35 empty] | 395 | 3.43 | 46.01019 | 45.10929 | 54.23088 | #N/A | 66.27821 | 31.19465 | 52.16086 | 38.82791 | 67.52167 | 41.56571 | #N/A | #N/A | 266.6039 | 267.6705 | 292.1044 | #N/A
[35 empty] | 396 | 3.44 | 45.96568 | 44.9268 | 54.01733 | #N/A | 66.24971 | 31.14487 | 51.842 | 38.76013 | 67.46474 | 41.5019 | #N/A | #N/A | 267.0636 | 268.1198 | 292.6446 | #N/A
[35 empty] | 397 | 3.45 | 45.91868 | 44.79084 | 53.79851 | #N/A | 66.18573 | 31.10477 | 51.61059 | 38.70774 | 67.34732 | 41.42412 | #N/A | #N/A | 267.5228 | 268.5677 | 293.1826 | #N/A
[35 empty] | 398 | 3.46 | 45.8601 | 44.67317 | 53.64771 | #N/A | 66.09685 | 31.06601 | 51.38696 | 38.60081 | 67.28358 | 41.34597 | #N/A | #N/A | 267.9814 | 269.0144 | 293.7191 | #N/A
[35 empty] | 399 | 3.47 | 45.80074 | 44.57835 | 53.57003 | #N/A | 66.0155 | 31.03903 | 51.22086 | 38.49944 | 67.2249 | 41.27814 | #N/A | #N/A | 268.4394 | 269.4602 | 294.2548 | #N/A
[35 empty] | 400 | 3.48 | 45.75076 | 44.4513 | 53.55241 | #N/A | 65.96058 | 31.01656 | 50.90251 | 38.44488 | 67.13435 | 41.21226 | #N/A | #N/A | 268.8969 | 269.9047 | 294.7903 | #N/A
[35 empty] | 401 | 3.49 | 45.68904 | 44.31681 | 53.45627 | #N/A | 65.91428 | 30.99035 | 50.57029 | 38.38564 | 67.05396 | 41.14809 | #N/A | #N/A | 269.3538 | 270.3479 | 295.3249 | #N/A
[35 empty] | 402 | 3.5 | 45.62523 | 44.18626 | 53.33225 | #N/A | 65.88135 | 30.95434 | 50.25265 | 38.33802 | 66.99474 | 41.08474 | #N/A | #N/A | 269.81 | 270.7897 | 295.8582 | #N/A
[35 empty] | 403 | 3.51 | 45.58016 | 44.09442 | 53.16203 | #N/A | 65.89826 | 30.92921 | 50.03136 | 38.32015 | 66.88379 | 41.03574 | #N/A | #N/A | 270.2658 | 271.2307 | 296.3898 | #N/A
[35 empty] | 404 | 3.52 | 45.531 | 44.058 | 53.00811 | #N/A | 65.88161 | 30.91552 | 49.97167 | 38.344 | 66.78362 | 40.99989 | #N/A | #N/A | 270.7211 | 271.6713 | 296.9199 | #N/A
[35 empty] | 405 | 3.53 | 45.48058 | 44.06799 | 52.85697 | #N/A | 65.8423 | 30.89821 | 50.03777 | 38.34682 | 66.66775 | 40.95657 | #N/A | #N/A | 271.1759 | 272.1119 | 297.4484 | #N/A
[35 empty] | 406 | 3.54 | 45.41499 | 44.03729 | 52.74792 | #N/A | 65.76132 | 30.87512 | 50.00265 | 38.26639 | 66.62621 | 40.89343 | #N/A | #N/A | 271.6301 | 272.5523 | 297.9759 | #N/A
[35 empty] | 407 | 3.55 | 45.34184 | 44.00644 | 52.65489 | #N/A | 65.6328 | 30.85915 | 49.96949 | 38.22133 | 66.56633 | 40.84535 | #N/A | #N/A | 272.0835 | 272.9924 | 298.5025 | #N/A
[35 empty] | 408 | 3.56 | 45.26179 | 43.97091 | 52.60228 | #N/A | 65.49885 | 30.81639 | 49.96878 | 38.17708 | 66.52604 | 40.74493 | #N/A | #N/A | 272.5361 | 273.4321 | 299.0285 | #N/A
[35 empty] | 409 | 3.57 | 45.17891 | 43.91971 | 52.47911 | #N/A | 65.36259 | 30.77702 | 49.96142 | 38.10156 | 66.48122 | 40.57585 | #N/A | #N/A | 272.9879 | 273.8713 | 299.5533 | #N/A
[35 empty] | 410 | 3.58 | 45.11202 | 43.86854 | 52.34683 | #N/A | 65.25513 | 30.74971 | 49.96603 | 38.04352 | 66.42752 | 40.41639 | #N/A | #N/A | 273.439 | 274.31 | 300.0768 | #N/A
[35 empty] | 411 | 3.59 | 45.06076 | 43.82474 | 52.16839 | #N/A | 65.19549 | 30.71989 | 49.96006 | 38.00868 | 66.34832 | 40.29409 | #N/A | #N/A | 273.8896 | 274.7482 | 300.5984 | #N/A
[35 empty] | 412 | 3.6 | 45.01272 | 43.78386 | 51.97737 | #N/A | 65.12725 | 30.68762 | 49.95499 | 37.97463 | 66.27735 | 40.18143 | #N/A | #N/A | 274.3398 | 275.1861 | 301.1182 | #N/A
[35 empty] | 413 | 3.61 | 45.10423 | 43.73816 | 51.772 | #N/A | 65.07738 | 30.6546 | 49.93342 | 37.91831 | 66.20248 | 40.10691 | #N/A | #N/A | 274.7908 | 275.6234 | 301.6359 | #N/A
[35 empty] | 414 | 3.62 | 45.01069 | 43.68265 | 51.58914 | #N/A | 65.01609 | 30.62428 | 49.89641 | 37.84897 | 66.15485 | 40.0151 | #N/A | #N/A | 275.2409 | 276.0603 | 302.1518 | #N/A
[35 empty] | 415 | 3.63 | 44.79612 | 43.61094 | 51.40031 | #N/A | 64.89133 | 30.60248 | 49.8388 | 37.77369 | 66.0721 | 39.91709 | #N/A | #N/A | 275.6889 | 276.4964 | 302.6658 | #N/A
[35 empty] | 416 | 3.64 | 44.46648 | 43.53766 | 51.24526 | #N/A | 64.73499 | 30.57763 | 49.77972 | 37.70704 | 66.00629 | 39.7883 | #N/A | #N/A | 276.1335 | 276.9317 | 303.1783 | #N/A
[35 empty] | 417 | 3.65 | 44.08673 | 43.45179 | 51.11242 | #N/A | 64.54371 | 30.10144 | 49.68582 | 37.61367 | 65.91317 | 39.67457 | #N/A | #N/A | 276.5744 | 277.3663 | 303.6894 | #N/A
[35 empty] | 418 | 3.66 | 43.79231 | 43.3832 | 51.01106 | #N/A | 64.34614 | 29.19009 | 49.61796 | 37.55264 | 65.77763 | 39.60496 | #N/A | #N/A | 277.0123 | 277.8001 | 304.1995 | #N/A
[35 empty] | 419 | 3.67 | 43.5906 | 43.33564 | 50.96308 | #N/A | 64.17361 | 28.63482 | 49.54932 | 37.51321 | 65.68614 | 39.58823 | #N/A | #N/A | 277.4482 | 278.2335 | 304.7091 | #N/A
[35 empty] | 420 | 3.68 | 43.22186 | 43.30791 | 50.92086 | #N/A | 64.00679 | 27.4137 | 49.51547 | 37.47405 | 65.60297 | 39.59413 | #N/A | #N/A | 277.8804 | 278.6665 | 305.2184 | #N/A
[35 empty] | 421 | 3.69 | 43.10674 | 43.27188 | 50.90859 | #N/A | 63.89763 | 27.16768 | 49.47694 | 37.42554 | 65.67893 | 39.59156 | #N/A | #N/A | 278.3115 | 279.0993 | 305.7274 | #N/A
[35 empty] | 422 | 3.7 | 43.27413 | 43.23801 | 50.96153 | #N/A | 63.82053 | 28.0225 | 49.46598 | 37.35473 | 66.04387 | 39.56615 | #N/A | #N/A | 278.7443 | 279.5316 | 306.2371 | #N/A
[35 empty] | 423 | 3.71 | 43.25497 | 43.20979 | 50.78271 | #N/A | 63.76371 | 28.10073 | 49.47291 | 37.27434 | 65.54105 | 39.48558 | #N/A | #N/A | 279.1768 | 279.9637 | 306.7449 | #N/A
[35 empty] | 424 | 3.72 | 43.20901 | 43.26904 | 50.48912 | #N/A | 63.7018 | 28.07796 | 49.5106 | 37.52395 | 64.63 | 39.3899 | #N/A | #N/A | 279.6089 | 280.3964 | 307.2498 | #N/A
[35 empty] | 425 | 3.73 | 43.1703 | 43.28528 | 50.05161 | #N/A | 63.63235 | 28.08424 | 49.51791 | 37.67039 | 63.20427 | 39.3122 | #N/A | #N/A | 280.0406 | 280.8293 | 307.7503 | #N/A
[35 empty] | 426 | 3.74 | 43.14871 | 43.1186 | 49.68389 | #N/A | 63.59666 | 28.11102 | 49.52013 | 37.0712 | 62.03036 | 39.2504 | #N/A | #N/A | 280.4721 | 281.2605 | 308.2471 | #N/A
[35 empty] | 427 | 3.75 | 43.11968 | 42.83435 | 49.39401 | #N/A | 63.58635 | 28.10128 | 49.50853 | 36.01932 | 61.01661 | 39.23243 | #N/A | #N/A | 280.9033 | 281.6888 | 308.7411 | #N/A
[35 empty] | 428 | 3.76 | 43.07815 | 42.38871 | 49.03774 | #N/A | 63.55495 | 28.08265 | 49.49299 | 34.32669 | 59.65643 | 39.21115 | #N/A | #N/A | 281.3341 | 282.1127 | 309.2314 | #N/A
[35 empty] | 429 | 3.77 | 43.03296 | 42.08189 | 48.85267 | #N/A | 63.51441 | 28.07076 | 49.44933 | 33.21706 | 59.08182 | 39.13585 | #N/A | #N/A | 281.7644 | 282.5335 | 309.72 | #N/A
[35 empty] | 430 | 3.78 | 42.98744 | 41.7807 | 48.83478 | #N/A | 63.45814 | 28.05967 | 49.42241 | 32.0939 | 59.18502 | 39.06443 | #N/A | #N/A | 282.1943 | 282.9513 | 310.2083 | #N/A
[35 empty] | 431 | 3.79 | 42.93792 | 41.47185 | 48.98678 | #N/A | 63.37292 | 28.06127 | 49.38731 | 30.96319 | 60.04899 | 38.95178 | #N/A | #N/A | 282.6236 | 283.366 | 310.6982 | #N/A
[35 empty] | 432 | 3.8 | 42.88322 | 41.30578 | 48.9215 | #N/A | 63.26414 | 28.06565 | 49.35147 | 30.39878 | 60.09951 | 38.79796 | #N/A | #N/A | 283.0525 | 283.7791 | 311.1874 | #N/A
[35 empty] | 433 | 3.81 | 42.83075 | 41.35879 | 48.83061 | #N/A | 63.15264 | 28.0667 | 49.30075 | 30.72084 | 60.07185 | 38.66716 | #N/A | #N/A | 283.4808 | 284.1927 | 311.6757 | #N/A
[35 empty] | 434 | 3.82 | 42.78971 | 41.71419 | 48.74562 | #N/A | 63.0556 | 28.09213 | 49.26737 | 32.23037 | 60.05695 | 38.56478 | #N/A | #N/A | 283.9087 | 284.6098 | 312.1632 | #N/A
[35 empty] | 435 | 3.83 | 42.73392 | 41.72745 | 48.676 | #N/A | 62.9675 | 28.06811 | 49.24717 | 32.35348 | 60.04747 | 38.50751 | #N/A | #N/A | 284.336 | 285.0271 | 312.6499 | #N/A
[35 empty] | 436 | 3.84 | 42.67955 | 41.74789 | 48.61255 | #N/A | 62.90037 | 28.01837 | 49.23473 | 32.49278 | 60.0369 | 38.45205 | #N/A | #N/A | 284.7628 | 285.4446 | 313.1361 | #N/A
[35 empty] | 437 | 3.85 | 42.62479 | 41.75748 | 48.54025 | #N/A | 62.83362 | 27.96139 | 49.21695 | 32.58933 | 60.02729 | 38.39308 | #N/A | #N/A | 285.1891 | 285.8622 | 313.6215 | #N/A
[35 empty] | 438 | 3.86 | 42.57282 | 41.74979 | 48.48659 | #N/A | 62.7727 | 27.88605 | 49.19722 | 32.61397 | 60.06946 | 38.36293 | #N/A | #N/A | 285.6148 | 286.2796 | 314.1063 | #N/A
[35 empty] | 439 | 3.87 | 42.51653 | 41.7207 | 48.41173 | #N/A | 62.69962 | 27.80141 | 49.14219 | 32.58359 | 60.08138 | 38.3085 | #N/A | #N/A | 286.04 | 286.6969 | 314.5904 | #N/A
[35 empty] | 440 | 3.88 | 42.46049 | 41.67678 | 48.34859 | #N/A | 62.64474 | 27.715 | 49.09142 | 32.48491 | 60.09332 | 38.30347 | #N/A | #N/A | 286.4646 | 287.1136 | 315.0739 | #N/A
[35 empty] | 441 | 3.89 | 42.41172 | 41.63656 | 48.29288 | #N/A | 62.5841 | 27.64513 | 49.06752 | 32.36945 | 60.12098 | 38.32511 | #N/A | #N/A | 286.8887 | 287.53 | 315.5569 | #N/A
[35 empty] | 442 | 3.9 | 42.39872 | 41.58231 | 48.2152 | #N/A | 62.52647 | 27.59838 | 49.01898 | 32.21774 | 60.14563 | 38.34361 | #N/A | #N/A | 287.3127 | 287.9458 | 316.039 | #N/A
[35 empty] | 443 | 3.91 | 42.3535 | 41.52631 | 48.13814 | #N/A | 62.47286 | 27.55027 | 48.95487 | 32.06989 | 60.16492 | 38.35423 | #N/A | #N/A | 287.7362 | 288.3611 | 316.5204 | #N/A
[35 empty] | 444 | 3.92 | 42.25256 | 41.48148 | 48.06528 | #N/A | 62.4385 | 27.49859 | 48.935 | 31.91779 | 60.21888 | 38.31627 | #N/A | #N/A | 288.1587 | 288.7759 | 317.001 | #N/A
[35 empty] | 445 | 3.93 | 42.09853 | 41.43008 | 47.96366 | #N/A | 62.38813 | 27.45906 | 48.89232 | 31.75745 | 60.21087 | 38.23794 | #N/A | #N/A | 288.5797 | 289.1902 | 317.4807 | #N/A
[35 empty] | 446 | 3.94 | 41.93002 | 41.3739 | 47.84798 | #N/A | 62.3353 | 27.42534 | 48.83404 | 31.58888 | 60.15489 | 38.16361 | #N/A | #N/A | 288.999 | 289.6039 | 317.9592 | #N/A
[35 empty] | 447 | 3.95 | 41.76919 | 41.32024 | 47.73082 | #N/A | 62.32382 | 27.36357 | 48.78937 | 31.41207 | 60.09988 | 38.09962 | #N/A | #N/A | 289.4167 | 290.0171 | 318.4365 | #N/A
[35 empty] | 448 | 3.96 | 41.6215 | 41.26711 | 47.62163 | #N/A | 62.32213 | 27.30359 | 48.75033 | 31.22702 | 60.06246 | 38.05499 | #N/A | #N/A | 289.8329 | 290.4298 | 318.9127 | #N/A
[35 empty] | 449 | 3.97 | 41.51418 | 41.22025 | 47.49589 | #N/A | 62.28862 | 27.25201 | 48.73988 | 31.03374 | 60.01733 | 37.98479 | #N/A | #N/A | 290.2481 | 290.842 | 319.3876 | #N/A
[35 empty] | 450 | 3.98 | 41.46637 | 41.16384 | 47.36924 | #N/A | 62.24037 | 27.19902 | 48.69472 | 30.83222 | 59.99452 | 37.93936 | #N/A | #N/A | 290.6627 | 291.2536 | 319.8613 | #N/A
[35 empty] | 451 | 3.99 | 41.48412 | 41.10888 | 47.2536 | #N/A | 62.19065 | 27.14765 | 48.65889 | 30.62247 | 59.98569 | 37.89908 | #N/A | #N/A | 291.0776 | 291.6647 | 320.3339 | #N/A
[35 empty] | 452 | 4 | 41.44911 | 41.05538 | 47.1338 | #N/A | 62.14101 | 27.09724 | 48.6324 | 30.40448 | 59.98601 | 37.81235 | #N/A | #N/A | 291.4921 | 292.0753 | 320.8052 | #N/A
N
S
E
N
S
E
0
35
70

## smmry
01 | 00 | N | 28 | 73.53259 | 76.6967 | 71.7893 | 76.78506 | 68.85928 | 00_N_28 | 1 | 0 | 0 | 1 | 0 | 0 | 0 | 0 | 0 | 0 | 0 | 0 | 0 | 0 | 0 | 0 | 0 | [15 empty] | 5.265519 | [15 empty] | 0 | 0 | 0
02 | 35 | N | 28 | 75.48383 | 73.26928 | 78.51973 | 78.18205 | 71.96427 | 35_N_28 | 2 | 0 | 0 | 0 | 1 | 0 | 0 | 0 | 0 | 0 | 0 | 0 | 0 | 0 | 0 | 0 | 0 | 46.68618 | 45.89116 | 46.12132 | 49.88074 | 44.85151 | 33.6162 | 34.78114 | 37.07588 | 32.41095 | 30.19683 | 18.82764 | 18.46899 | 27.07572 | 18.05017 | 11.71567 | 5.358261 | 39.24595 | 26.54851 | 20.92075 | 81.55681 | 115.3332 | 138.045 | 7.76147 | 8.259359 | 6.277771 | 81.55681 | 115.3332 | 138.045 | 3.473184 | 13328.65 | 19082.33 | 18.3894 | 177432892.2 | 363895746.1
03 | 70 | N | 28 | 77.85803 | 80.41476 | 79.65567 | 75.90053 | 75.46114 | 70_N_28 | 3 | 0 | 0 | 0 | 0 | 0 | 0 | 0 | 0 | 0 | 0 | 0 | 0 | 0 | 0 | 0 | 0 | 94.34939 | 112.8303 | 82.78933 | 84.36913 | 97.40883 | 77.75467 | 89.49387 | 67.48048 | 78.94698 | 75.09735 | 47.1338 | 51.17374 | 39.56309 | 59.98601 | 37.81235 | 5.470036 | 85.20858 | 67.69838 | 53.33225 | 159.0157 | 235.9361 | 295.8582 | 12.32432 | 11.72853 | 10.04372 | 159.0157 | 235.9361 | 295.8582 | 13.17023 | 55735 | 87608.26 | 0.7155665 | 3105082451.1 | 7673447304.2
04 | 00 | S | 28 | 63.72036 | 62.75748 | 63.78632 | 69.1289 | 59.20875 | 00_S_28 | 4 | 1 | 0 | 1 | 0 | 0 | 0 | 0 | 0 | 0 | 0 | 0 | 0 | 0 | 0 | 0 | 0 | [15 empty] | 4.786008 | [15 empty] | 0 | 0 | 0
05 | 35 | S | 28 | 68.00499 | 73.13351 | 67.07169 | 62.884 | 68.93075 | 35_S_28 | 5 | 1 | 0 | 0 | 0 | 0 | 0 | 0 | 0 | 0 | 0 | 0 | 0 | 0 | 0 | 0 | 0 | 60.41717 | 49.69843 | 89.41794 | 54.99057 | 47.56173 | 42.14961 | 21.52005 | 70.47054 | 42.5875 | 34.02036 | 25.56361 | 8.92631 | 50.71646 | 21.53325 | 21.07843 | 4.998217 | 48.19404 | 37.73231 | 27.33974 | 100.5403 | 142.775 | 176 | 8.133999 | 8.497141 | 6.784467 | 100.5403 | 142.775 | 176 | 5.272279 | 20422.96 | 31011.42 | 8.189442 | 416750301.1 | 961287508.6
06 | 70 | S | 28 | 74.69455 | 74.6199 | 74.41452 | 79.67808 | 70.0657 | 70_S_28 | 6 | 0 | 0 | 0 | 1 | 0 | 0 | 0 | 0 | 0 | 0 | 0 | 0 | 0 | 0 | 0 | 0 | 86.82062 | 93.2878 | 75.01572 | 88.69278 | 90.28616 | 67.50007 | 75.58432 | 66.24453 | 65.96425 | 62.20717 | 41.05538 | 48.6324 | 39.56434 | 30.40448 | 45.62029 | 5.320844 | 75.7112 | 58.96325 | 44.18626 | 151.6868 | 218.7718 | 270.7897 | 12.17294 | 11.46765 | 10.50879 | 151.6868 | 218.7718 | 270.7897 | 11.98325 | 47921.32 | 73390.42 | 0.03598207 | 2295353474.5 | 5384611931.0
07 | 00 | E | 28 | 67.95747 | 70.43263 | 68.04416 | 69.32538 | 64.02772 | 00_E_28 | 7 | 1 | 0 | 1 | 1 | 0 | 0 | 0 | 0 | 0 | 0 | 0 | 0 | 0 | 0 | 0 | 0 | [15 empty] | 4.995888 | [15 empty] | 0 | 0 | 0
08 | 35 | E | 28 | 68.65187 | 68.37727 | 66.87537 | 73.43173 | 65.92312 | 35_E_28 | 8 | 0 | 0 | 0 | 1 | 0 | 0 | 0 | 0 | 0 | 0 | 0 | 0 | 0 | 0 | 0 | 0 | 44.51585 | 42.19522 | 40.5641 | 28.3641 | 66.94 | 30.83461 | 28.39051 | 26.87449 | 18.55271 | 49.52074 | 17.18335 | 15.85625 | 19.54658 | 14.4239 | 18.90666 | 5.029863 | 36.40613 | 21.53309 | 18.06497 | 80.85728 | 110.2719 | 129.2982 | 7.986866 | 8.029471 | 6.442153 | 80.85728 | 110.2719 | 129.2982 | 3.412733 | 12181.75 | 16740.46 | 20.9227 | 148199356.2 | 280027232.1
09 | 70 | E | 28 | 77.67804 | 74.9841 | 77.94101 | 80.94535 | 76.84169 | 70_E_28 | 9 | 0 | 0 | 0 | 0 | 0 | 0 | 0 | 0 | 0 | 0 | 0 | 0 | 0 | 0 | 0 | 0 | 84.54652 | 112.3844 | 68.42316 | 60.8146 | 96.5639 | 65.79214 | 80.05126 | 51.62895 | 49.86859 | 81.61974 | 41.44911 | 46.85385 | 29.70432 | 27.09724 | 62.14101 | 5.461603 | 72.7196 | 57.49906 | 45.62523 | 153.8487 | 219.1368 | 269.81 | 11.44468 | 10.81774 | 9.893724 | 153.8487 | 219.1368 | 269.81 | 12.32458 | 48079.72 | 72862.08 | 0.7742304 | 2310619162.5 | 5307441631.9
10 | 00 | N | 7 | 66.92567 | 70.96146 | 70.74722 | 62.26851 | 63.72551 | 00_N_7 | 10 | 1 | 0 | 0 | 0 | 0 | 0 | 0 | 0 | 0 | 0 | 0 | 0 | 0 | 0 | 0 | 0 | [15 empty] | 4.945191 | [15 empty] | 0 | 0 | 0
11 | 35 | N | 7 | 67.48499 | 68.05261 | 57.80231 | 69.16785 | 65.23452 | 35_N_7 | 11 | 0 | 0 | 0 | 0 | 0 | 0 | 0 | 0 | 0 | 0 | 0 | 0 | 0 | 0 | 0 | 0 | 52.6222 | 23.17 | 47.28684 | 67.32778 | 72.70416 | 38.36012 | 15.40002 | 30.13357 | 50.19143 | 57.71546 | 24.47778 | 9.628854 | 18.76951 | 29.97377 | 39.539 | 4.972705 | 42.63325 | 34.7266 | 28.31179 | 90.9236 | 129.3394 | 160.519 | 8.059107 | 7.181165 | 6.648198 | 90.9236 | 129.3394 | 160.519 | 4.313596 | 16763.86 | 25801.38 | 14.02885 | 280786199.4 | 665368238.4
12 | 70 | N | 7 | 69.77957 | 65.67785 | 70.47423 | 67.77143 | 75.19476 | 70_N_7 | 12 | 0 | 0 | 0 | 1 | 0 | 0 | 0 | 0 | 0 | 0 | 0 | 0 | 0 | 0 | 0 | 0 | 84.66913 | 68.92591 | 118.1818 | 83.85941 | 67.70944 | 62.22127 | 56.42732 | 94.41958 | 50.50042 | 47.53777 | 39.55077 | 30.78986 | 64.49775 | 29.49021 | 33.42527 | 5.084795 | 72.5203 | 56.60624 | 43.50665 | 147.0734 | 210.3466 | 260.6289 | 9.899836 | 9.175155 | 8.25371 | 147.0734 | 210.3466 | 260.6289 | 11.26612 | 44303.48 | 67988.66 | 1.866719 | 1961985667.7 | 4621335415.3
13 | 00 | S | 7 | 56.50569 | 62.06279 | 50.11325 | 55.91589 | 57.93083 | 00_S_7 | 13 | 0 | 0 | 1 | 1 | 0 | 0 | 1 | 1 | 0 | 0 | 0 | 0 | 0 | 0 | 0 | 0 | [15 empty] | 4.417562 | [15 empty] | 0 | 0 | 0
14 | 35 | S | 7 | 67.09493 | 63.44427 | 71.25402 | 66.72027 | 66.96114 | 35_S_7 | 14 | 1 | 0 | 1 | 0 | 1 | 0 | 0 | 0 | 0 | 0 | 0 | 0 | 0 | 0 | 0 | 0 | 62.39957 | 104.1831 | 29.02035 | 62.78582 | 53.60899 | 41.4926 | 72.5042 | 10.85821 | 43.97608 | 38.6319 | 26.55355 | 51.08321 | 7.125621 | 21.12137 | 26.884 | 4.953525 | 54.56883 | 36.15888 | 29.26217 | 106.8688 | 151.4187 | 184.2168 | 8.623634 | 8.842239 | 7.82312 | 106.8688 | 151.4187 | 184.2168 | 5.956951 | 22964.38 | 33973.97 | 7.111199 | 526956701.6 | 1153699078.2
15 | 70 | S | 7 | 69.45712 | 66.22601 | 69.03853 | 73.26631 | 69.29763 | 70_S_7 | 15 | 0 | 0 | 1 | 0 | 0 | 0 | 0 | 0 | 0 | 0 | 0 | 0 | 0 | 0 | 0 | 0 | 96.12658 | 86.5729 | 116.6017 | 86.63103 | 94.70068 | 67.17402 | 66.79723 | 81.12021 | 60.54755 | 60.2311 | 37.53311 | 39.72228 | 37.44263 | 43.64087 | 29.32667 | 5.069118 | 79.75682 | 54.77111 | 41.43035 | 168.4047 | 235.412 | 283.1363 | 13.63875 | 13.06918 | 12.02498 | 168.4047 | 235.412 | 283.1363 | 14.7632 | 55475.06 | 80228.55 | 1.264392 | 3076032774.7 | 6434691289.2
16 | 00 | E | 7 | 57.53292 | 60.62323 | 56.93792 | 58.6204 | 53.95015 | 00_E_7 | 16 | 0 | 0 | 0 | 0 | 0 | 0 | 1 | 0 | 0 | 0 | 0 | 0 | 0 | 0 | 0 | 0 | [15 empty] | 4.47094 | [15 empty] | 0 | 0 | 0
17 | 35 | E | 7 | 66.33925 | 65.13521 | 67.13082 | 66.24905 | 66.84193 | 35_E_7 | 17 | 0 | 0 | 1 | 1 | 0 | 0 | 0 | 0 | 0 | 0 | 0 | 0 | 0 | 0 | 0 | 0 | 42.95637 | 60.2911 | 36.09817 | 43.47352 | 31.9627 | 26.88734 | 53.33734 | 19.18695 | 19.11771 | 15.90738 | 15.46029 | 30.31217 | 6.734465 | 13.48102 | 11.3135 | 4.916261 | 32.89576 | 23.20132 | 17.95968 | 75.64889 | 102.8493 | 123.3827 | 9.366832 | 9.529088 | 7.44489
18 | 70 | E | 7 | 72.08254 | 71.53315 | 67.78552 | 78.52316 | 70.48831 | 70_E_7 | 18 | 0 | 0 | 0 | 0 | 0 | 0 | 0 | 0 | 0 | 0 | 0 | 0 | 0 | 0 | 0 | 0 | 98.05439 | 117.1046 | 111.2802 | 97.67063 | 66.16214 | 69.85187 | 91.57335 | 82.06875 | 57.34105 | 48.42434 | 41.28451 | 52.61676 | 47.4098 | 34.87183 | 30.23966 | 5.196066 | 85.79027 | 58.6024 | 46.28162 | 166.1674 | 237.6868 | 289.9299 | 12.49653 | 12.26578 | 11.29156 | 166.1674 | 237.6868 | 289.9299 | 14.37776 | 56555.1 | 84127.59 | 3.539015 | 3197091711.8 | 7075551641.4
19 | 00 | N | 1 | 33.96144 | 33.66729 | 33.04019 | 34.5696 | 34.56868 | 00_N_1 | 19 | 1 | 0 | 1 | 0 | 0 | 0 | 0 | 0 | 0 | 0 | 0 | 0 | 0 | 0 | 0 | 0 | [15 empty] | 3.146144 | [15 empty] | 0 | 0 | 0
20 | 35 | N | 1 | 40.74893 | 39.88905 | 41.06345 | 41.63784 | 40.40536 | 35_N_1 | 20 | 0 | 1 | 0 | 0 | 0 | 0 | 0 | 0 | 0 | 0 | 0 | 0 | 0 | 0 | 0 | 1 | 50.48524 | 56.185 | 56.65531 | 38.61542 |  | 34.97008 | 47.27923 | 34.35003 | 23.28098 |  | 24.48807 | 40.26731 | 18.6811 | 14.51581 |  | 3.552483 | 42.64596 | 30.07035 | 26.3685 | 84.80997 | 120.2645 | 148.7622 | 7.086892 | 5.987681 | 5.383228 | 84.80997 | 120.2645 | 148.7622 | 3.755896 | 14494.01 | 22162.33 | 11.09553 | 209902736.8 | 490930220.7
21 | 70 | N | 1 | 43.41141 | 43.61861 | 43.28544 | 43.23028 | 43.5113 | 70_N_1 | 21 | 0 | 1 | 0 | 0 | 0 | 0 | 0 | 0 | 0 | 0 | 0 | 0 | 0 | 0 | 0 | 0 | 69.50334 | 76.42488 | 74.50819 | 47.40271 | 79.6776 | 49.08532 | 53.2613 | 54.06365 | 31.33311 | 57.68321 | 31.30662 | 36.96755 | 32.96342 | 16.94004 | 38.35549 | 3.705588 | 56.18558 | 43.24365 | 35.06847 | 115.2339 | 164.3181 | 203.393 | 8.312349 | 7.67336 | 7.140601 | 115.2339 | 164.3181 | 203.393 | 6.922238 | 27044.39 | 41414.6 | 1.932409 | 730983982.4 | 1714577932.9
22 | 00 | S | 1 | 57.19453 | 57.18248 | 61.80076 | 55.57508 | 54.21979 | 00_S_1 | 22 | 0 | 0 | 0 | 1 | 0 | 0 | 0 | 0 | 0 | 0 | 0 | 0 | 0 | 0 | 0 | 0 | [15 empty] | 4.453392 | [15 empty] | 0 | 0 | 0
23 | 35 | S | 1 | 66.0636 | 64.47816 | 65.90579 | 68.5919 | 65.27854 | 35_S_1 | 23 | 0 | 1 | 0 | 0 | 0 | 1 | 0 | 0 | 0 | 0 | 0 | 0 | 0 | 0 | 0 | 0 | 47.83095 | 64.39906 | 39.9716 | 58.30688 | 28.64625 | 36.16248 | 41.13086 | 32.28177 | 47.51455 | 23.72273 | 25.5855 | 30.3784 | 28.57673 | 30.29253 | 13.09433 | 4.902633 | 39.93826 | 32.53797 | 25.06647 | 83.51893 | 119.808 | 148.0597 | 10.1501 | 9.677558 | 8.489687
24 | 70 | S | 1 | 59.50562 | 58.13026 | 58.252 | 57.93686 | 63.70339 | 70_S_1 | 24 | 0 | 0 | 0 | 0 | 0 | 0 | 0 | 0 | 0 | 0 | 0 | 0 | 0 | 0 | 0 | 0 | 93.4377 | 102.5627 | 80.08898 | 103.9015 | 87.19763 | 69.2357 | 75.02302 | 68.78142 | 81.69703 | 51.44133 | 41.91605 | 52.8007 | 31.26306 | 52.62271 | 30.97773 | 4.572566 | 78.22259 | 62.33865 | 50.11922 | 154.4722 | 223.9487 | 279.2481 | 12.58375 | 11.79836 | 10.74418 | 154.4722 | 223.9487 | 279.2481 | 12.42723 | 50216.7 | 78049.99 | 0.02449815 | 2520532537.4 | 6090123298.1
25 | 00 | E | 1 | 57.28036 | 57.87297 | 54.75643 | 63.87064 | 51.87384 | 00_E_1 | 25 | 0 | 1 | 1 | 0 | 0 | 0 | 0 | 0 | 0 | 0 | 0 | 0 | 0 | 0 | 0 | 0 | [15 empty] | 4.457846 | [15 empty] | 0 | 0 | 0
26 | 35 | E | 1 | 61.5749 | 58.35061 | 63.44657 | 68.43292 | 56.06949 | 35_E_1 | 26 | 0 | 0 | 0 | 1 | 0 | 0 | 0 | 0 | 0 | 0 | 0 | 0 | 0 | 0 | 0 | 0 | 73.86273 | 77.29239 | 89.00999 | 56.83389 | 72.31465 | 49.04072 | 46.62979 | 56.75184 | 39.43406 | 53.3472 | 25.77078 | 18.90516 | 20.08143 | 29.70421 | 34.39231 | 4.677966 | 61.77448 | 38.58542 | 28.52211 | 123.9272 | 172.5801 | 206.0077 | 9.307934 | 9.367463 | 6.844472 | 123.9272 | 172.5801 | 206.0077 | 8.004405 | 29823.28 | 42478.8 | 1.699188 | 888869133.9 | 1803867014.1
27 | 70 | E | 1 | 70.94906 | 73.27629 | 70.49833 | 73.05999 | 66.96164 | 70_E_1 | 27 | 0 | 1 | 0 | 0 | 0 | 0 | 0 | 0 | 0 | 0 | 0 | 0 | 0 | 0 | 0 | 0 | 98.44747 | 98.52176 | 105.8514 | 98.36626 | 91.0505 | 67.00718 | 72.64315 | 73.99932 | 60.95173 | 60.43449 | 43.06254 | 48.82019 | 51.04799 | 37.78814 | 34.59383 | 5.141451 | 83.6314 | 58.09302 | 47.56142 | 167.0593 | 235.6683 | 288.1564 | 12.23276 | 11.53211 | 10.73554 | 167.0593 | 235.6683 | 288.1564 | 14.53092 | 55599.12 | 83103.38 | 5.281532 | 3089979943.3 | 6904388310.0
_ |  |  |  | C | c_1B | c_2A | c_3B | c_4A |  |  | flag El |  |  |  | flag Pl |  |  |  | flag El |  |  |  | flag Pl |  |  |  | DPNre1 | DPre1_1 | DNre1_2 | DNre1_3 | DNre1_4 | DPNre2 | DPre2_1 | DPre2_2 | DPre2_3 | DPre2_4 | DPNre4 | DPre4_1 | DPre4_2 | DPre4_3 | DPre4_4 | f_splt_FIB | DPNre15 | DPNre25 | DPNre35 | Den_15 | Den_25 | Den_35 | FLXre15 | FLXre25 | FLXre35 | GC_15 | GC_25 | GC_35 | GC_15 | GC_25 | GC_35
[11 empty] | FLX flags | [7 empty] | Dpn flags | [7 empty] | Dpn residual | [14 empty] | predicted flexural | Dpn residual | [5 empty] | FLX residual |  |  | linear correlation |  |  | Galeote correlation
[49 empty] | Edu's values |  |  | a | b | R2 | a | b | c | R2
[49 empty] | 0.176 | -0.000329 | 15 | 0 | 1 | 0.9070668 | 1 | 1 | 1926.405 | 0.9284894 | 96.87066
[49 empty] | 0.145 | 4.7e-06 | 25 | 0 | 1 | 0.8251091 | 1 | 1.000026 | 1 | 0.8474292 | 24936559026.6
[49 empty] | 0.152 | 1.46e-05 | 35 | 0 | 1 | 0.8550224 | 1 | 1.000261 | 1 | 0.8760255 | 56925243792.2
[50 empty] | 10.08793 | 9.716612 | 8.487488 | 128.2779 | 182.7005 | 223.9875 | 9.122161 | 35681.8 | 53751.51
[47 empty] | a only | 0.8799 | 0.6864 | 0.7381
[47 empty] | b only | 0.9071 | 0.8251 | 0.855 | linear
[47 empty] | b only | 0.9958 | 0.9911 | 0.9929 | square
Note on AS28: Domenico Cecini: doesn't correlate
Note on BF29: Domenico Cecini: Edu's paper

## SmmryV
|  |  | 01 | 02 | 03 | 04 | 05 | 06 | 07 | 08 | 09 | 10 | 11 | 12 | 13 | 14 | 15 | 16 | 17 | 18 | 19 | 20 | 21 | 22 | 23 | 24 | 25 | 26 | 27
|  |  | 00_N_28 | 35_N_28 | 70_N_28 | 00_S_28 | 35_S_28 | 70_S_28 | 00_E_28 | 35_E_28 | 70_E_28 | 00_N_7 | 35_N_7 | 70_N_7 | 00_S_7 | 35_S_7 | 70_S_7 | 00_E_7 | 35_E_7 | 70_E_7 | 00_N_1 | 35_N_1 | 70_N_1 | 00_S_1 | 35_S_1 | 70_S_1 | 00_E_1 | 35_E_1 | 70_E_1
|  |  | 1 | 2 | 3 | 4 | 5 | 6 | 7 | 8 | 9 | 10 | 11 | 12 | 13 | 14 | 15 | 16 | 17 | 18 | 19 | 20 | 21 | 22 | 23 | 24 | 25 | 26 | 27
1 |  | Comp | 73.53259 | 75.48383 | 77.85803 | 63.72036 | 68.00499 | 74.69455 | 67.95747 | 68.65187 | 77.67804 | 66.92567 | 67.48499 | 69.77957 | 56.50569 | 67.09493 | 69.45712 | 57.53292 | 66.33925 | 72.08254 | 33.96144 | 40.74893 | 43.41141 | 57.19453 | 66.0636 | 59.50562 | 57.28036 | 61.5749 | 70.94906
2 |  | c_1B | 76.6967 | 73.26928 | 80.41476 | 62.75748 | 73.13351 | 74.6199 | 70.43263 | 68.37727 | 74.9841 | 70.96146 | 68.05261 | 65.67785 | 62.06279 | 63.44427 | 66.22601 | 60.62323 | 65.13521 | 71.53315 | 33.66729 | 39.88905 | 43.61861 | 57.18248 | 64.47816 | 58.13026 | 57.87297 | 58.35061 | 73.27629
3 |  | c_2A | 71.7893 | 78.51973 | 79.65567 | 63.78632 | 67.07169 | 74.41452 | 68.04416 | 66.87537 | 77.94101 | 70.74722 | 57.80231 | 70.47423 | 50.11325 | 71.25402 | 69.03853 | 56.93792 | 67.13082 | 67.78552 | 33.04019 | 41.06345 | 43.28544 | 61.80076 | 65.90579 | 58.252 | 54.75643 | 63.44657 | 70.49833
4 |  | c_3B | 76.78506 | 78.18205 | 75.90053 | 69.1289 | 62.884 | 79.67808 | 69.32538 | 73.43173 | 80.94535 | 62.26851 | 69.16785 | 67.77143 | 55.91589 | 66.72027 | 73.26631 | 58.6204 | 66.24905 | 78.52316 | 34.5696 | 41.63784 | 43.23028 | 55.57508 | 68.5919 | 57.93686 | 63.87064 | 68.43292 | 73.05999
5 |  | c_4A | 68.85928 | 71.96427 | 75.46114 | 59.20875 | 68.93075 | 70.0657 | 64.02772 | 65.92312 | 76.84169 | 63.72551 | 65.23452 | 75.19476 | 57.93083 | 66.96114 | 69.29763 | 53.95015 | 66.84193 | 70.48831 | 34.56868 | 40.40536 | 43.5113 | 54.21979 | 65.27854 | 63.70339 | 51.87384 | 56.06949 | 66.96164
6 |  | DpnMxAvg |  | 212.2304 | 195.3816 |  | 199.6646 | 203.0378 |  | 175.4331 | 195.8467 |  | 166.2118 | 184.7272 |  | 184.1631 | 187.2068 |  | 184.3886 | 175.8618 |  | 120.7321 | 131.7584 |  | 194.5608 | 174.2378 |  | 167.5575 | 179.6855
7 |  | DpnMx1 |  | 208.8785 | 197.8815 |  | 201.4613 | 196.3861 |  | 172.4414 | 195.314 |  | 164.6901 | 180.5984 |  | 187.3505 | 182.0169 |  | 187.1127 | 172.8759 |  | 119.3484 | 125.7085 |  | 196.9273 | 177.7886 |  | 183.751 | 171.8817
8 |  | DpnMx2 |  | 209.5729 | 202.3627 |  | 194.4434 | 209.2099 |  | 181.7169 | 191.3238 |  | 157.3491 | 184.1563 |  | 179.1003 | 185.7132 |  | 185.7337 | 188.4813 |  | 123.1405 | 131.4811 |  | 191.4181 | 173.2538 |  | 155.1236 | 180.1795
9 |  | DpnMx3 |  | 207.3012 | 186.9844 |  | 199.6703 | 197.461 |  | 166.7264 | 196.4055 |  | 171.9679 | 184.5634 |  | 185.2093 | 196.6115 |  | 181.7904 | 158.9146 |  | 119.7075 | 138.9096 |  | 193.8972 | 177.8483 |  | 155.7219 | 187.8256
10 |  | DpnMx4 |  | 224.001 | 194.2978 |  | 203.0833 | 209.0942 |  | 180.8477 | 200.3434 |  | 170.84 | 189.5908 |  | 184.9925 | 184.4857 |  | 182.9177 | 183.1755 |  |  | 130.9343 |  | 196.0003 | 168.0606 |  | 175.6333 | 178.8551
11 |  | FlxMxAvg | 5.33747 | 8.33131 | 13.25135 | 6.072557 | 8.653266 | 13.30378 | 5.787229 | 9.056429 | 12.29455 | 4.032632 | 8.853716 | 10.85922 | 6.451783 | 9.881099 | 14.40609 | 6.406716 | 9.905215 | 13.72797 | 3.589309 | 7.794482 | 9.514304 | 5.408638 | 11.05491 | 13.39235 | 5.469477 | 10.09213 | 12.66803
12 |  | Mflx1 | 5.640019 | 9.334526 | 12.80817 | 5.916275 | 8.719534 | 12.30969 | 5.500808 | 10.57879 | 11.59913 | 4.186065 | 8.929133 | 10.31551 | 6.527601 | 12.4002 | 15.55024 | 6.158915 | 10.84008 | 13.90629 | 3.528216 | 8.170836 | 9.671756 | 5.61616 | 10.926 | 14.03997 | 5.202965 | 8.778393 | 13.93415
13 |  | Mflx2 | 5.211927 | 7.537502 | 12.582 | 5.764052 | 8.523616 | 12.18607 | 5.904953 | 6.480258 | 12.95472 | 3.960938 | 9.090759 | 11.86533 | 6.375964 | 9.343503 | 13.36573 | 6.454368 | 12.55208 | 14.06082 | 3.658111 | 7.735455 | 9.305622 | 5.666997 | 9.648044 | 14.65835 | 5.373098 | 10.98291 | 14.25281
14 |  | Mflx3 | 5.215382 | 9.385712 | 13.38148 | 6.56091 | 9.359007 | 12.55559 | 5.965599 | 8.07737 | 11.685 | 4.06796 | 8.649929 | 9.223237 |  | 9.428772 | 15.61729 | 6.70792 | 7.132423 | 12.18354 | 3.791951 | 6.946341 | 9.764505 | 5.112461 | 10.99485 | 11.70651 | 5.820414 | 8.087726 | 11.66266
15 |  | Mflx4 | 5.282554 | 7.067498 | 14.23376 | 6.048991 | 8.010905 | 16.16378 | 5.777555 | 11.08929 | 12.93934 | 3.915566 | 8.745043 | 12.03281 |  | 8.351919 | 13.09111 | 6.305661 | 9.096278 | 14.76122 | 3.378957 | 8.325295 | 9.315334 | 5.238934 | 12.65073 | 13.16459 | 5.48143 | 12.51947 | 10.82251
16 |  | Mflx1_% | 105.7% | 112% | 96.66% | 97.43% | 100.8% | 92.53% | 95.05% | 116.8% | 94.34% | 103.8% | 100.9% | 94.99% | 101.2% | 125.5% | 107.9% | 96.13% | 109.4% | 101.3% | 98.3% | 104.8% | 101.7% | 103.8% | 98.83% | 104.8% | 95.13% | 86.98% | 110%
17 |  | Mflx2_% | 97.65% | 90.47% | 94.95% | 94.92% | 98.5% | 91.6% | 102% | 71.55% | 105.4% | 98.22% | 102.7% | 109.3% | 98.82% | 94.56% | 92.78% | 100.7% | 126.7% | 102.4% | 101.9% | 99.24% | 97.81% | 104.8% | 87.27% | 109.5% | 98.24% | 108.8% | 112.5%
18 |  | Mflx3_% | 97.71% | 112.7% | 101% | 108% | 108.2% | 94.38% | 103.1% | 89.19% | 95.04% | 100.9% | 97.7% | 84.93% |  | 95.42% | 108.4% | 104.7% | 72.01% | 88.75% | 105.6% | 89.12% | 102.6% | 94.52% | 99.46% | 87.41% | 106.4% | 80.14% | 92.06%
19 |  | Mflx4_% | 98.97% | 84.83% | 107.4% | 99.61% | 92.58% | 121.5% | 99.83% | 122.4% | 105.2% | 97.1% | 98.77% | 110.8% |  | 84.52% | 90.87% | 98.42% | 91.83% | 107.5% | 94.14% | 106.8% | 97.91% | 96.86% | 114.4% | 98.3% | 100.2% | 124.1% | 85.43%
20 |  | eta_xC |  | 0.6666261 | 0.6536581 |  | 0.6594705 | 0.6907139 |  | 0.700946 | 0.6756479 |  |  | 0.6817354 |  |  | 0.7022356 |  | 0.6824384 | 0.6793153 |  | 0.6868651 | 0.6667598 |  | 0.7065218 | 0.7064108 |  | 0.6868507 | 0.685265
21 |  | eta_xC_1 |  | 0.6636385 |  |  | 0.6778855 | 0.7195231 |  | 0.7132806 | 0.6764882 |  |  | 0.7203408 |  |  | 0.7360548 |  | 0.6623188 | 0.6658589 |  | 0.6882262 | 0.679573 |  | 0.7041045 | 0.7282655 |  | 0.6923077 | 0.674704
22 |  | eta_xC_2 |  | 0.6364883 | 0.5987376 |  | 0.6141765 | 0.662661 |  | 0.6811471 | 0.6751106 |  |  | 0.6646702 |  |  | 0.6723473 |  | 0.6855729 | 0.6743637 |  | 0.6874049 | 0.6622133 |  | 0.7012152 | 0.7002932 |  | 0.6894801 | 0.6968808
23 |  | eta_xC_3 |  | 0.6696336 | 0.6668235 |  | 0.6845279 | 0.6674434 |  | 0.6905861 | 0.671321 |  |  | 0.6637181 |  |  | 0.7054905 |  | 0.7083643 | 0.6731403 |  | 0.6671167 | 0.6578185 |  | 0.7044972 | 0.6917673 |  | 0.6793118 | 0.6696133
24 |  | eta_xC_4 |  | 0.6967439 | 0.6954132 |  | 0.6612922 | 0.7132283 |  | 0.7187702 | 0.6796717 |  |  | 0.6782127 |  |  | 0.6950498 |  | 0.6734974 | 0.7038983 |  | 0.7047126 | 0.6674344 |  | 0.7162701 | 0.7053174 |  | 0.6863033 | 0.6998621
25 | 0.3783621 | R^2 |  | 0.02448166 | 0.9387463 |  | 0.1978898 | 0.2441555 |  | 0.9912502 | 0.300713 |  |  | 0.01446379 |  |  | 0.5898545 |  | 0.2985149 | 0.3129307 |  | 0.8753712 | 0.007824386 |  | 0.9089933 | 0.2735063 |  | 0.06877111 | 0.006326723
26 | 0.4149582 | R |  | -0.1564662 | 0.9688892 |  | 0.4448481 | 0.4941209 |  | 0.9956155 | 0.548373 |  |  | -0.1202655 |  |  | 0.7680199 |  | -0.5463651 | 0.5594021 |  | 0.9356127 | 0.08845556 |  | 0.9534114 | 0.5229783 |  | 0.2622425 | -0.0795407
27 |  | FlxAvgMx | 5.285851 | 8.271676 | 12.73541 | 6.051051 | 8.569916 | 13.09915 | 5.708521 | 8.464007 | 11.70303 | 4.000096 | 8.33387 | 10.60645 | 6.421202 | 8.870732 | 14.01106 | 6.30147 | 9.529088 | 13.46467 | 3.558343 | 7.632123 | 9.100642 | 5.395039 | 10.85981 | 13.01338 | 5.406907 | 9.549672 | 12.34151
28 |  | Mflx1 | 5.640019 | 9.334526 | 12.80817 | 5.916275 | 8.719534 | 12.30969 | 5.500808 | 10.57879 | 11.59913 | 4.186065 | 8.929133 | 10.31551 | 6.527601 | 12.4002 | 15.55024 | 6.158915 | 10.84008 | 13.90629 | 3.528216 | 8.170836 | 9.671756 | 5.61616 | 10.926 | 14.03997 | 5.202965 | 8.778393 | 13.93415
29 |  | Mflx2 | 5.211927 | 7.537502 | 12.582 | 5.764052 | 8.523616 | 12.18607 | 5.904953 | 6.480258 | 12.95472 | 3.960938 | 9.090759 | 11.86533 | 6.375964 | 9.343503 | 13.36573 | 6.454368 | 12.55208 | 14.06082 | 3.658111 | 7.735455 | 9.305622 | 5.666997 | 9.648044 | 14.65835 | 5.373098 | 10.98291 | 14.25281
30 |  | Mflx3 | 5.215382 | 9.385712 | 13.38148 | 6.56091 | 9.359007 | 12.55559 | 5.965599 | 8.07737 | 11.685 | 4.06796 | 8.649929 | 9.223237 |  | 9.428772 | 15.61729 | 6.70792 | 7.132423 | 12.18354 | 3.791951 | 6.946341 | 9.764505 | 5.112461 | 10.99485 | 11.70651 | 5.820414 | 8.087726 | 11.66266
31 |  | Mflx4 | 5.282554 | 7.067498 | 14.23376 | 6.048991 | 8.010905 | 16.16378 | 5.777555 | 11.08929 | 12.93934 | 3.915566 | 8.745043 | 12.03281 |  | 8.351919 | 13.09111 | 6.305661 | 9.096278 | 14.76122 | 3.378957 | 8.325295 | 9.315334 | 5.238934 | 12.65073 | 13.16459 | 5.48143 | 12.51947 | 10.82251
32 |  | FLXre05 |  | 5.343575 | 11.54484 |  | 5.887952 | 11.64293 |  | 6.127257 | 11.32811 |  | 6.380244 | 9.651656 |  | 6.139401 | 12.85269 |  | 6.6757 | 11.60347 |  | 6.324293 | 8.533617 |  | 9.066358 | 12.19183 |  | 7.469157 | 11.57314
33 |  | FLXre05_1 |  | 5.643972 | 10.61359 |  | 5.70954 | 11.44499 |  | 8.001265 | 11.12085 |  | 6.88527 | 9.389693 |  | 0 | 15.02625 |  | 7.650984 | 12.4916 |  | 7.790122 | 8.751384 |  | 9.468962 | 11.95156 |  | 7.233974 | 12.10403
34 |  | FLXre05_2 |  | 5.531567 | 9.899097 |  | 5.578568 | 9.971987 |  | 4.336651 | 11.31049 |  | 5.812347 | 11.52436 |  | 6.508504 | 11.79099 |  | 7.927606 | 12.08373 |  | 6.548972 | 8.074436 |  | 8.549737 | 13.41442 |  | 8.981822 | 13.83514
35 |  | FLXre05_3 |  | 5.804899 | 13.13202 |  | 6.380925 | 11.06498 |  | 5.150281 | 10.90368 |  | 6.171396 | 7.792817 |  | 6.090268 | 12.29932 |  | 4.898669 | 10.26627 |  | 4.809539 | 8.086635 |  | 8.042803 | 10.81824 |  | 5.728128 | 10.81035
36 |  | FLXre05_4 |  | 4.39386 | 12.53467 |  | 5.882774 | 14.08978 |  | 7.020832 | 11.97743 |  | 6.651961 | 9.899754 |  | 5.819433 | 12.2942 |  | 6.225539 | 11.57228 |  | 6.148541 | 9.222015 |  | 9.68731 | 12.58311 |  | 7.932704 | 9.543061
37 |  | FLXre1 |  | 8.138119 | 12.36868 |  | 8.491543 | 12.10695 |  | 8.446195 | 11.54428 |  | 7.650243 | 9.770098 |  | 8.722684 | 13.67038 |  | 9.273383 | 12.73475 |  | 6.525807 | 7.963797 |  | 9.928681 | 12.24406 |  | 9.529743 | 11.97438
38 |  | FLXre1_1 |  | 9.030417 | 12.80394 |  | 8.678455 | 11.86098 |  | 8.436422 | 10.93592 |  | 7.215268 | 9.714097 |  | 0 | 14.6862 |  | 9.181702 | 12.37733 |  | 7.159318 | 7.793511 |  | 8.810732 | 13.15145 |  | 8.333259 | 12.73555
39 |  | FLXre1_2 |  | 7.392566 | 11.2503 |  | 8.283416 | 11.45529 |  | 6.269124 | 11.39442 |  | 8.883809 | 10.92732 |  | 8.914795 | 13.06047 |  | 12.08276 | 13.2411 |  | 7.689366 | 7.885821 |  | 7.953728 | 11.90835 |  | 9.706872 | 13.39605
40 |  | FLXre1_3 |  | 9.283871 | 12.2919 |  | 9.113427 | 11.08714 |  | 8.027736 | 11.37782 |  | 7.277898 | 8.95739 |  | 9.189743 | 14.28573 |  | 6.912314 | 11.82743 |  | 4.898475 | 8.107368 |  | 10.86404 | 11.20674 |  | 7.904418 | 11.14402
41 |  | FLXre1_4 |  | 6.845624 | 13.1286 |  | 7.890875 | 14.02438 |  | 11.0515 | 12.46895 |  | 7.223998 | 9.481587 |  | 8.063515 | 12.64911 |  | 8.916754 | 13.49316 |  | 6.356068 | 8.068487 |  | 10.11127 | 12.70971 |  | 12.17442 | 10.62188
42 |  | FLXre15 |  | 7.76147 | 12.32432 |  | 8.133999 | 12.17294 |  | 7.986866 | 11.44468 |  | 8.059107 | 9.899836 |  | 8.623634 | 13.63875 |  | 9.366832 | 12.49653 |  | 7.086892 | 8.312349 |  | 10.1501 | 12.58375 |  | 9.307934 | 12.23276
43 |  | FLXre15_1 |  | 8.402077 | 12.49875 |  | 8.25267 | 11.91154 |  | 7.686403 | 10.9631 |  | 7.485161 | 9.932942 |  | 0 | 14.54605 |  | 10.73595 | 12.01628 |  | 7.503096 | 8.062704 |  | 10.35232 | 14.03011 |  | 8.389913 | 13.06394
44 |  | FLXre15_2 |  | 7.481315 | 10.73699 |  | 7.87402 | 10.90842 |  | 5.991902 | 11.33561 |  | 8.755975 | 10.87559 |  | 9.343503 | 13.09188 |  | 11.41412 | 12.67084 |  | 7.457096 | 8.630111 |  | 8.827774 | 12.0464 |  | 9.730919 | 13.57182
45 |  | FLXre15_3 |  | 8.739204 | 12.68027 |  | 8.754452 | 11.35729 |  | 7.726542 | 11.30869 |  | 8.520983 | 8.955064 |  | 8.656572 | 13.88655 |  | 6.586132 | 12.14261 |  | 5.249827 | 8.308561 |  | 10.57855 | 11.19037 |  | 7.550912 | 11.49494
46 |  | FLXre15_4 |  | 6.423284 | 13.38126 |  | 7.654855 | 14.51452 |  | 10.54262 | 12.17133 |  | 7.47431 | 9.835747 |  | 7.870826 | 13.03054 |  | 8.731125 | 13.15638 |  | 8.137547 | 8.248022 |  | 9.519422 | 13.06811 |  | 11.55999 | 10.80032
47 |  | FLXre2 |  | 7.69974 | 10.77573 |  | 7.361776 | 10.94246 |  | 7.150825 | 10.32324 |  | 6.963181 | 8.623163 |  | 8.433922 | 12.57046 |  | 8.939002 | 11.99682 |  | 5.675846 | 7.437271 |  | 9.188412 | 11.14788 |  | 8.425658 | 11.26858
48 |  | FLXre2_1 |  | 8.982712 | 10.84516 |  | 5.957989 | 10.52407 |  | 8.878485 | 9.150437 |  | 6.503557 | 8.844826 |  | 0 | 13.67121 |  | 9.38257 | 11.47211 |  | 6.932146 | 7.463562 |  | 8.382161 | 12.12347 |  | 7.499625 | 12.26617
49 |  | FLXre2_2 |  | 6.476758 | 10.15981 |  | 7.736864 | 9.746017 |  | 6.446015 | 10.16008 |  | 8.094309 | 9.832934 |  | 7.890422 | 11.58945 |  | 10.75146 | 13.40484 |  | 5.492741 | 7.2474 |  | 6.991019 | 9.834669 |  | 7.411719 | 12.18838
50 |  | FLXre2_3 |  | 8.700887 | 9.668936 |  | 8.544442 | 10.62576 |  | 6.498234 | 10.81094 |  | 6.468628 | 7.477821 |  | 9.309982 | 13.61031 |  | 7.122751 | 9.910789 |  | 4.398642 | 7.745036 |  | 9.889524 | 11.0911 |  | 6.812671 | 10.99587
51 |  | FLXre2_4 |  | 6.638603 | 12.42903 |  | 7.207808 | 12.87399 |  | 6.780568 | 11.17151 |  | 6.786232 | 8.337072 |  | 8.101361 | 11.41085 |  | 8.499222 | 13.19953 |  | 5.879853 | 7.293085 |  | 9.293552 | 11.54228 |  | 11.97862 | 9.623912
52 |  | FLXre25 |  | 8.259359 | 11.72853 |  | 8.497141 | 11.46765 |  | 8.029471 | 10.81774 |  | 7.181165 | 9.175155 |  | 8.842239 | 13.06918 |  | 9.529088 | 12.26578 |  | 5.987681 | 7.67336 |  | 9.677558 | 11.79836 |  | 9.367463 | 11.53211
53 |  | FLXre25_1 |  | 9.300424 | 11.90917 |  | 8.619879 | 10.90493 |  | 8.914465 | 9.493934 |  | 6.973969 | 9.358876 |  | 0 | 14.29921 |  | 9.473977 | 11.93174 |  | 7.139501 | 7.612848 |  | 8.512965 | 12.52251 |  | 8.47391 | 12.50706
54 |  | FLXre25_2 |  | 7.537502 | 10.52252 |  | 8.472027 | 11.19521 |  | 6.441143 | 10.85448 |  | 8.352019 | 10.53734 |  | 8.796729 | 12.01784 |  | 12.52664 | 13.2822 |  | 5.831549 | 7.318091 |  | 7.32227 | 11.55862 |  | 8.426333 | 12.66498
55 |  | FLXre25_3 |  | 9.143182 | 11.50055 |  | 9.32741 | 11.071 |  | 7.033842 | 11.05289 |  | 6.501778 | 7.78398 |  | 9.380005 | 14.14633 |  | 7.025642 | 10.18797 |  | 4.712015 | 8.042573 |  | 10.99397 | 11.07026 |  | 8.087726 | 11.04167
56 |  | FLXre25_4 |  | 7.056329 | 12.9819 |  | 7.56925 | 12.69948 |  | 9.728432 | 11.86964 |  | 6.896895 | 9.020423 |  | 8.349983 | 11.81332 |  | 9.090093 | 13.6612 |  | 6.267658 | 7.719929 |  | 9.52574 | 12.04203 |  | 12.48188 | 9.914715
57 |  | FLXre35 |  | 6.277771 | 10.04372 |  | 6.784467 | 10.50879 |  | 6.442153 | 9.893724 |  | 6.648198 | 8.25371 |  | 7.82312 | 12.02498 |  | 7.44489 | 11.29156 |  | 5.383228 | 7.140601 |  | 8.489687 | 10.74418 |  | 6.844472 | 10.73554
58 |  | FLXre35_1 |  | 6.830733 | 9.846565 |  | 5.649191 | 9.900181 |  | 7.792628 | 8.885737 |  | 6.132826 | 8.485663 |  | 0 | 13.2509 |  | 8.646598 | 10.66723 |  | 6.693781 | 7.254301 |  | 8.152754 | 11.83702 |  | 6.607548 | 11.74264
59 |  | FLXre35_2 |  | 5.506526 | 9.972519 |  | 7.135687 | 9.485041 |  | 6.054728 | 9.627516 |  | 7.752274 | 9.451491 |  | 6.933425 | 11.27796 |  | 7.07084 | 12.8048 |  | 5.189523 | 7.067741 |  | 6.734174 | 9.298129 |  | 6.58855 | 11.31294
60 |  | FLXre35_3 |  | 6.111382 | 8.654946 |  | 8.15647 | 10.05536 |  | 5.403412 | 10.46659 |  | 6.328352 | 7.257269 |  | 8.816054 | 12.61885 |  | 6.432668 | 9.490294 |  | 4.243687 | 7.351115 |  | 8.600406 | 10.84632 |  | 5.338122 | 10.62303
61 |  | FLXre35_4 |  | 6.662443 | 11.70083 |  | 6.196519 | 12.59458 |  | 6.517844 | 10.59505 |  | 6.379341 | 7.820416 |  | 7.719882 | 10.95219 |  | 7.629455 | 12.20392 |  | 5.405922 | 6.889246 |  | 8.715902 | 10.99523 |  | 8.843669 | 9.263538
62 |  | FLXre4 |  | 4.977962 | 8.913105 |  | 6.129552 | 9.972906 |  | 5.704214 | 9.520571 |  | 6.177249 | 7.954077 |  | 7.121331 | 11.5019 |  | 6.797549 | 10.43895 |  | 5.039522 | 6.861896 |  | 7.946428 | 9.926406 |  | 6.158415 | 10.35608
63 |  | FLXre4_1 |  | 5.137283 | 8.804159 |  | 4.788755 | 9.190554 |  | 6.273484 | 8.705365 |  | 5.933621 | 8.183954 |  | 0 | 12.75376 |  | 8.197045 | 10.30902 |  | 6.434151 | 7.096885 |  | 7.55085 | 11.54688 |  | 5.648152 | 11.09751
64 |  | FLXre4_2 |  | 2.669492 | 9.784168 |  | 6.056355 | 9.645325 |  | 5.857468 | 9.235239 |  | 6.461511 | 9.194757 |  | 5.978146 | 11.00219 |  | 6.187095 | 11.76723 |  | 4.986516 | 6.810185 |  | 6.086848 | 8.68922 |  | 6.227748 | 10.94006
65 |  | FLXre4_3 |  | 6.0429 | 5.78632 |  | 7.775974 | 9.507619 |  | 4.94504 | 10.11614 |  | 6.136409 | 6.986018 |  | 8.360386 | 11.66029 |  | 5.973156 | 9.126022 |  | 4.030957 | 6.976324 |  | 7.82106 | 9.471236 |  | 4.962343 | 10.39746
66 |  | FLXre4_4 |  | 6.062172 | 11.27777 |  | 5.897124 | 11.54813 |  | 5.740862 | 10.02554 |  | 6.177454 | 7.451578 |  | 7.02546 | 10.59136 |  | 6.832901 | 10.55353 |  | 4.706463 | 6.564188 |  | 8.467373 | 9.998283 |  | 7.795415 | 8.989295
67 |  | FLXen01 | 1.280806 | 1.477929 | 1.767089 | 1.367605 | 1.573923 | 1.923442 | 1.226802 | 1.516401 | 1.906544 | 0.8261648 | 1.534754 | 1.747387 | 1.589641 | 1.662914 | 2.12249 | 1.265493 | 1.691965 | 2.002852 | 0.8073112 | 1.322548 | 1.470817 | 1.182881 | 1.81715 | 1.946132 | 1.196271 | 1.598091 | 1.862719
68 |  | FLXen01_1 | 1.319097 | 1.447949 | 1.759862 | 1.359067 | 1.525503 | 1.816274 | 1.138141 | 1.674264 | 1.877154 | 0.8809451 | 1.513675 | 1.74668 | 1.44369 | 2.009449 | 2.332012 | 1.251394 | 1.863995 | 2.129771 | 0.773305 | 1.463243 | 1.612388 | 1.209362 | 1.889837 | 2.064999 | 1.159526 | 1.584856 | 1.994229
69 |  | FLXen01_2 | 1.215126 | 1.425795 | 1.657458 | 1.217297 | 1.508141 | 1.820287 | 1.250884 | 1.380764 | 1.945591 | 0.757755 | 1.475216 | 1.832745 | 1.735592 | 1.669353 | 2.078856 | 1.33545 | 1.717361 | 1.99656 | 0.8330481 | 1.395202 | 1.423023 | 1.168552 | 0.6733865 | 2.019433 | 1.238035 | 1.629211 | 1.961086
70 |  | FLXen01_3 | 1.291828 | 1.56407 | 1.955279 | 1.425297 | 1.648521 | 1.901292 | 1.329432 | 1.419643 | 1.936643 | 0.8346021 | 1.502204 | 1.60762 | 0 | 1.573211 | 2.056961 | 1.638872 | 1.478336 | 1.858475 | 0.845 | 1.135506 | 1.345845 | 1.134431 | 1.748692 | 1.711588 | 1.224764 | 1.449306 | 1.804414
71 |  | FLXen01_4 | 1.300006 | 1.47053 | 1.695757 | 1.470895 | 1.618931 | 2.157809 | 1.195181 | 1.59107 | 1.866785 | 0.8240046 | 1.647921 | 1.80049 | 0 | 1.744667 | 2.021182 | 1.213856 | 1.703201 | 2.026602 | 0.773246 | 1.295449 | 1.503778 | 1.217311 | 1.812923 | 1.988506 | 1.160304 | 1.729404 | 1.690042
72 |  | FLXen05 | 1.566896 | 7.360682 | 13.72977 | 1.641296 | 8.146589 | 14.09438 | 1.461568 | 8.187022 | 14.64384 | 0.9714647 | 8.329789 | 12.0211 | 2.203986 | 8.349245 | 16.16822 | 1.476288 | 8.945226 | 14.71898 | 0.9605212 | 8.443809 | 10.9919 | 1.407596 | 11.43691 | 15.19225 | 1.429466 | 9.647022 | 14.17737
73 |  | FLXen05_1 | 1.605027 | 7.553398 | 12.53951 | 1.653289 | 7.716021 | 13.82316 | 1.370834 | 10.35912 | 14.11351 | 1.055945 | 8.70865 | 12.00216 | 1.946799 | 2.009449 | 19.25372 | 1.467722 | 10.1559 | 16.78761 | 0.911081 | 10.12848 | 12.42309 | 1.422107 | 11.87702 | 16.40562 | 1.391202 | 9.468292 | 15.3449
74 |  | FLXen05_2 | 1.467243 | 7.252423 | 11.66924 | 1.444997 | 7.733058 | 12.36483 | 1.490428 | 6.250203 | 15.82356 | 0.8840471 | 7.628154 | 13.96256 | 2.461174 | 8.773087 | 14.87969 | 1.554717 | 10.09827 | 14.79534 | 0.9985794 | 9.228667 | 10.47827 | 1.407562 | 9.011855 | 15.88517 | 1.485072 | 10.9851 | 16.4298
75 |  | FLXen05_3 | 1.615224 | 7.931166 | 16.46767 | 1.689238 | 8.870133 | 13.37394 | 1.584539 | 7.126728 | 14.44371 | 0.9775257 | 8.199366 | 9.727952 | 0 | 8.077377 | 15.27252 | 2.264561 | 7.017097 | 13.13347 | 1.004233 | 6.4166 | 9.736273 | 1.333857 | 10.46194 | 13.11391 | 1.465011 | 7.758415 | 13.19914
76 |  | FLXen05_4 | 1.582922 | 6.702369 | 14.24267 | 1.779794 | 8.272547 | 16.81748 | 1.4069 | 9.012176 | 14.19456 | 0.9609885 | 8.782985 | 12.38972 | 0 | 8.195761 | 15.26601 | 1.410643 | 8.504679 | 14.15949 | 0.9235457 | 8.000694 | 11.33174 | 1.464986 | 11.97178 | 15.36429 | 1.374126 | 10.3767 | 11.73452
77 |  | FLXen1 | 1.566896 | 41.25646 | 71.48712 | 1.641296 | 44.02098 | 72.25472 | 1.461568 | 44.72145 | 68.1023 | 0.9714647 | 45.09754 | 59.20306 | 2.203986 | 45.9691 | 80.24558 | 1.476288 | 49.61435 | 73.90508 | 0.9605212 | 41.05766 | 50.74276 | 1.407596 | 59.05501 | 74.47538 | 1.429466 | 52.07936 | 70.59625
78 |  | FLXen1_1 | 1.605027 | 43.9744 | 68.5414 | 1.653289 | 43.94923 | 69.64998 | 1.370834 | 50.90483 | 65.14082 | 1.055945 | 44.86752 | 58.82969 | 1.946799 | 2.009449 | 87.40796 | 1.467722 | 55.34857 | 75.49277 | 0.911081 | 46.10435 | 51.27008 | 1.422107 | 58.34094 | 79.8161 | 1.391202 | 48.54486 | 76.77332
79 |  | FLXen1_2 | 1.467243 | 40.68078 | 64.08662 | 1.444997 | 42.23582 | 64.37042 | 1.490428 | 32.59388 | 69.78122 | 0.8840471 | 45.67369 | 66.07755 | 2.461174 | 48.77105 | 75.82541 | 1.554717 | 60.29874 | 75.20481 | 0.9985794 | 43.1497 | 50.90695 | 1.407562 | 51.07467 | 76.94999 | 1.485072 | 58.15646 | 79.29868
80 |  | FLXen1_3 | 1.615224 | 45.76274 | 76.05168 | 1.689238 | 47.48613 | 67.33907 | 1.584539 | 40.37016 | 66.60425 | 0.9775257 | 45.05704 | 51.19565 | 0 | 46.08345 | 82.55425 | 2.264561 | 36.33394 | 67.41988 | 1.004233 | 33.24368 | 49.79023 | 1.333857 | 58.41958 | 65.23035 | 1.465011 | 41.10764 | 65.89151
81 |  | FLXen1_4 | 1.582922 | 34.60456 | 77.26877 | 1.779794 | 42.41815 | 87.66133 | 1.4069 | 55.01708 | 70.8829 | 0.9609885 | 44.79192 | 60.70732 | 0 | 43.05128 | 75.19374 | 1.410643 | 46.47119 | 77.50286 | 0.9235457 | 41.73211 | 51.00555 | 1.464986 | 60.40451 | 75.90509 | 1.374126 | 60.50889 | 60.42036
82 |  | FLXen15 | 1.566896 | 28.79371 | 52.03263 | 1.641296 | 30.95351 | 53.37042 | 1.461568 | 31.81733 | 50.07261 | 0.9714647 | 32.62105 | 43.81799 | 2.203986 | 32.41007 | 58.84967 | 1.476288 | 35.12619 | 54.10546 | 0.9605212 | 30.82298 | 38.09338 | 1.407596 | 43.40045 | 55.00841 | 1.429466 | 37.34506 | 51.60842
83 |  | FLXen15_1 | 1.605027 | 30.21011 | 48.71478 | 1.653289 | 30.64099 | 51.02056 | 1.370834 | 38.1733 | 47.98992 | 1.055945 | 33.44542 | 43.45373 | 1.946799 | 2.009449 | 64.60077 | 1.467722 | 40.0114 | 56.3326 | 0.911081 | 34.85182 | 38.89975 | 1.422107 | 43.60742 | 58.43993 | 1.391202 | 35.55245 | 56.71326
84 |  | FLXen15_2 | 1.467243 | 29.15932 | 46.75661 | 1.444997 | 29.58623 | 46.78854 | 1.490428 | 23.05711 | 52.09305 | 0.8840471 | 31.66171 | 48.9989 | 2.461174 | 34.54787 | 55.32488 | 1.554717 | 41.98479 | 54.84066 | 0.9985794 | 31.29045 | 38.27158 | 1.407562 | 37.85786 | 58.23544 | 1.485072 | 42.93827 | 58.04269
85 |  | FLXen15_3 | 1.615224 | 31.62707 | 56.4525 | 1.689238 | 33.48563 | 50.14799 | 1.584539 | 27.96259 | 48.73264 | 0.9775257 | 32.00014 | 37.15912 | 0 | 32.07138 | 60.40607 | 2.264561 | 25.75297 | 48.63583 | 1.004233 | 25.49542 | 36.96236 | 1.333857 | 41.62441 | 47.74974 | 1.465011 | 29.04725 | 48.01015
86 |  | FLXen15_4 | 1.582922 | 24.17495 | 56.20662 | 1.779794 | 30.10661 | 65.52646 | 1.4069 | 38.07647 | 51.47481 | 0.9609885 | 33.37692 | 45.65819 | 0 | 30.60945 | 55.06602 | 1.410643 | 32.75063 | 56.61277 | 0.9235457 | 31.65342 | 38.24161 | 1.464986 | 44.96952 | 55.60854 | 1.374126 | 41.84268 | 43.6665
87 |  | FLXen2 | 1.566896 | 66.56056 | 107.8628 | 1.641296 | 69.68054 | 108.1876 | 1.461568 | 69.09099 | 102.1391 | 0.9714647 | 67.62599 | 87.84067 | 2.203986 | 73.06868 | 121.2418 | 1.476288 | 78.76732 | 112.2398 | 0.9605212 | 59.74833 | 74.72457 | 1.407596 | 89.04645 | 111.0606 | 1.429466 | 80.87786 | 106.7754
88 |  | FLXen2_1 | 1.605027 | 72.55305 | 105.2769 | 1.653289 | 68.27971 | 104.1438 | 1.370834 | 78.58164 | 95.80316 | 1.055945 | 66.42015 | 87.81185 | 1.946799 | 2.009449 | 132.12 | 1.467722 | 84.77133 | 112.7304 | 0.911081 | 68.3137 | 75.08851 | 1.422107 | 84.97996 | 118.9049 | 1.391202 | 74.20143 | 115.8758
89 |  | FLXen2_2 | 1.467243 | 63.47978 | 97.76102 | 1.444997 | 68.10755 | 98.80283 | 1.490428 | 52.61865 | 103.702 | 0.8840471 | 71.99747 | 98.67589 | 2.461174 | 75.31125 | 114.0518 | 1.554717 | 97.6599 | 116.8497 | 0.9985794 | 61.69739 | 74.0343 | 1.407562 | 74.06336 | 111.9671 | 1.485072 | 84.68744 | 119.145
90 |  | FLXen2_3 | 1.615224 | 74.01187 | 110.9358 | 1.689238 | 76.03223 | 101.4652 | 1.584539 | 62.64654 | 101.1508 | 0.9775257 | 65.60322 | 76.1988 | 0 | 75.33829 | 126.4376 | 2.264561 | 58.3415 | 99.59965 | 1.004233 | 47.83824 | 74.69075 | 1.333857 | 91.80913 | 99.91802 | 1.465011 | 65.42197 | 100.4553
91 |  | FLXen2_4 | 1.582922 | 56.19416 | 117.4776 | 1.779794 | 66.30809 | 128.3406 | 1.4069 | 82.51727 | 107.9005 | 0.9609885 | 66.48311 | 88.67411 | 0 | 68.55499 | 112.3569 | 1.410643 | 74.29158 | 119.7794 | 0.9235457 | 61.14319 | 75.08649 | 1.464986 | 90.35027 | 113.4523 | 1.374126 | 99.20101 | 91.62441
92 |  | FLXen25 | 1.566896 | 54.07193 | 90.23279 | 1.641296 | 57.33785 | 90.67899 | 1.461568 | 57.786 | 85.62328 | 0.9714647 | 56.60862 | 74.02395 | 2.203986 | 59.74551 | 101.2183 | 1.476288 | 64.37079 | 93.27332 | 0.9605212 | 50.63572 | 62.94355 | 1.407596 | 74.29225 | 93.20349 | 1.429466 | 66.9619 | 88.93942
93 |  | FLXen25_1 | 1.605027 | 58.30457 | 87.53837 | 1.653289 | 57.51904 | 87.44618 | 1.370834 | 64.55405 | 81.3141 | 1.055945 | 55.94217 | 73.65278 | 1.946799 | 2.009449 | 110.2542 | 1.467722 | 69.97784 | 94.45793 | 0.911081 | 57.30225 | 63.30249 | 1.422107 | 71.77509 | 99.74301 | 1.391202 | 61.70192 | 96.50811
94 |  | FLXen25_2 | 1.467243 | 52.40647 | 81.50193 | 1.444997 | 55.34533 | 82.2487 | 1.490428 | 42.55745 | 87.23642 | 0.8840471 | 59.2328 | 82.90327 | 2.461174 | 62.64647 | 95.60943 | 1.554717 | 79.6655 | 95.98043 | 0.9985794 | 52.81407 | 62.6654 | 1.407562 | 62.92082 | 95.34837 | 1.485072 | 72.66598 | 99.71906
95 |  | FLXen25_3 | 1.615224 | 60.0681 | 94.27544 | 1.689238 | 61.92007 | 84.69559 | 1.584539 | 52.32581 | 84.02867 | 0.9775257 | 55.47553 | 64.32955 | 0 | 60.64349 | 104.7487 | 2.264561 | 47.26001 | 83.92786 | 1.004233 | 40.80156 | 62.46433 | 1.333857 | 75.52098 | 82.61071 | 1.465011 | 53.63686 | 83.16716
96 |  | FLXen25_4 | 1.582922 | 45.50522 | 97.61543 | 1.779794 | 54.57235 | 108.3274 | 1.4069 | 71.70683 | 89.91393 | 0.9609885 | 55.78398 | 75.20819 | 0 | 55.94507 | 94.25987 | 1.410643 | 60.57486 | 98.72707 | 0.9235457 | 51.62421 | 63.34376 | 1.464986 | 75.58067 | 95.11188 | 1.374126 | 79.84325 | 76.36225
97 |  | FLXen35 | 1.566896 | 77.54054 | 124.0761 | 1.641296 | 80.65678 | 124.8045 | 1.461568 | 79.56744 | 117.8938 | 0.9714647 | 78.24968 | 101.0016 | 2.203986 | 85.7643 | 140.3963 | 1.476288 | 90.9245 | 130.4838 | 0.9605212 | 68.35536 | 86.11457 | 1.407596 | 102.7343 | 128.1515 | 1.429466 | 92.6571 | 123.9493
98 |  | FLXen35_1 | 1.605027 | 84.51055 | 121.4499 | 1.653289 | 77.48301 | 119.8869 | 1.370834 | 91.18051 | 109.8919 | 1.055945 | 76.26624 | 101.3499 | 1.946799 | 2.009449 | 153.1569 | 1.467722 | 98.39957 | 129.9858 | 0.911081 | 78.91724 | 86.55749 | 1.422107 | 97.93015 | 137.6096 | 1.391202 | 84.92191 | 134.5446
99 |  | FLXen35_2 | 1.467243 | 72.54114 | 113.4966 | 1.444997 | 79.87713 | 113.4661 | 1.490428 | 62.5142 | 119.1064 | 0.8840471 | 84.38047 | 113.6865 | 2.461174 | 86.47091 | 131.8671 | 1.554717 | 109.5032 | 137.6301 | 0.9985794 | 70.01089 | 85.24172 | 1.407562 | 84.78282 | 126.881 | 1.485072 | 95.67978 | 137.5475
100 |  | FLXen35_3 | 1.615224 | 86.51707 | 124.8878 | 1.689238 | 88.96473 | 117.6886 | 1.584539 | 71.65591 | 117.7481 | 0.9775257 | 75.58695 | 87.71158 | 0 | 89.66061 | 146.6673 | 2.264561 | 68.92183 | 114.7185 | 1.004233 | 54.59001 | 86.51281 | 1.333857 | 105.8397 | 117.0816 | 1.465011 | 74.3464 | 117.2695
101 |  | FLXen35_4 | 1.582922 | 66.59002 | 136.47 | 1.779794 | 76.30766 | 148.1784 | 1.4069 | 92.91927 | 124.8286 | 0.9609885 | 76.76507 | 101.2565 | 0 | 81.15988 | 129.893 | 1.410643 | 86.8684 | 139.601 | 0.9235457 | 69.90252 | 86.14804 | 1.464986 | 104.4331 | 131.034 | 1.374126 | 115.6807 | 106.4345
102 |  | FLXen4 | 1.566896 | 85.52285 | 137.6041 | 1.641296 | 89.6957 | 139.2283 | 1.461568 | 88.15569 | 131.5174 | 0.9714647 | 87.3003 | 112.3701 | 2.203986 | 96.27024 | 156.843 | 1.476288 | 100.9235 | 145.6839 | 0.9605212 | 75.6505 | 95.93315 | 1.407596 | 114.177 | 142.6501 | 1.429466 | 101.6252 | 138.7671
103 |  | FLXen4_1 | 1.605027 | 92.43965 | 134.3695 | 1.653289 | 84.80171 | 133.1755 | 1.370834 | 101.4248 | 122.2492 | 1.055945 | 84.7253 | 113.046 | 1.946799 | 2.009449 | 171.387 | 1.467722 | 110.1094 | 144.7106 | 0.911081 | 88.13479 | 96.64484 | 1.422107 | 108.6573 | 154.0315 | 1.391202 | 93.32052 | 150.5615
104 |  | FLXen4_2 | 1.467243 | 78.80852 | 127.3922 | 1.444997 | 89.14115 | 126.9476 | 1.490428 | 71.02186 | 132.362 | 0.8840471 | 94.54475 | 126.7711 | 2.461174 | 95.63016 | 147.514 | 1.554717 | 118.911 | 154.4294 | 0.9985794 | 77.15001 | 94.96315 | 1.407562 | 93.72089 | 139.4464 | 1.485072 | 104.6352 | 153.1725
105 |  | FLXen4_3 | 1.615224 | 95.02847 | 135.9969 | 1.689238 | 100.231 | 131.3819 | 1.584539 | 79.03492 | 132.2069 | 0.9775257 | 84.34615 | 97.70436 | 0 | 101.5946 | 163.4626 | 2.264561 | 77.98089 | 127.7883 | 1.004233 | 60.36761 | 96.55171 | 1.333857 | 117.4079 | 131.4635 | 1.465011 | 81.5314 | 132.0726
106 |  | FLXen4_4 | 1.582922 | 75.81138 | 152.6579 | 1.779794 | 84.61432 | 165.41 | 1.4069 | 101.1413 | 139.2515 | 0.9609885 | 85.58498 | 111.957 | 0 | 91.5844 | 145.0076 | 1.410643 | 96.68764 | 155.8075 | 0.9235457 | 76.9488 | 95.57469 | 1.464986 | 116.4659 | 145.6589 | 1.374126 | 127.0139 | 119.2607
107 | eta_xC_1 |  |  | 0.6636385 |  |  | 0.6778855 | 0.7195231 |  | 0.7132806 | 0.6764882 |  |  | 0.7203408 |  |  | 0.7360548 |  | 0.6623188 | 0.6658589 |  | 0.6882262 | 0.679573 |  | 0.7041045 | 0.7282655 |  | 0.6923077 | 0.674704
108 | eta_xC_2 |  |  | 0.6364883 | 0.5987376 |  | 0.6141765 | 0.662661 |  | 0.6811471 | 0.6751106 |  |  | 0.6646702 |  |  | 0.6723473 |  | 0.6855729 | 0.6743637 |  | 0.6874049 | 0.6622133 |  | 0.7012152 | 0.7002932 |  | 0.6894801 | 0.6968808
109 | eta_xC_3 |  |  | 0.6696336 | 0.6668235 |  | 0.6845279 | 0.6674434 |  | 0.6905861 | 0.671321 |  |  | 0.6637181 |  |  | 0.7054905 |  | 0.7083643 | 0.6731403 |  | 0.6671167 | 0.6578185 |  | 0.7044972 | 0.6917673 |  | 0.6793118 | 0.6696133
110 | eta_xC_4 |  |  | 0.6967439 | 0.6954132 |  | 0.6612922 | 0.7132283 |  | 0.7187702 | 0.6796717 |  |  | 0.6782127 |  |  | 0.6950498 |  | 0.6734974 | 0.7038983 |  | 0.7047126 | 0.6674344 |  | 0.7162701 | 0.7053174 |  | 0.6863033 | 0.6998621
111 | 0.3599956 |  |  | 0.01327989 | 0.8383984 |  | 0.07395336 | 0.3564022 |  | 0.9825245 | 0.07503738 |  |  | 0.002363435 |  |  | 0.7598998 |  | 0.4228047 | 0.2554432 |  | 0.4203264 | 0.1158154 |  | 0.39544 | 0.9186662 |  | 0.09496846 | 0.03460564
112 |  | DPNre05 |  | 58.25948 | 111.4372 |  | 69.68669 | 104.1275 |  | 55.49308 | 111.4613 |  | 62.98007 | 101.2967 |  | 74.30081 | 122.8588 |  | 52.29142 | 118.8502 |  | 61.2243 | 82.90403 |  | 58.76173 | 109.4139 |  | 87.7335 | 121.1219
113 |  | DPre05_1 |  | 64.35837 | 132.3687 |  | 54.60841 | 114.2673 |  | 54.00029 | 148.7504 |  | 30.43508 | 78.98685 |  | 113.403 | 108.8065 |  | 67.72998 | 131.1091 |  | 67.0959 | 88.52548 |  | 75.74228 | 122.889 |  | 91.82934 | 127.2151
114 |  | DPre05_2 |  | 58.88323 | 105.262 |  | 101.1018 | 85.67195 |  | 48.42885 | 106.4094 |  | 60.90996 | 138.2724 |  | 52.66256 | 146.4894 |  | 48.21236 | 121.8948 |  | 68.12815 | 90.32246 |  | 52.22632 | 92.85542 |  | 108.0965 | 127.922
115 |  | DPre05_3 |  | 56.69335 | 92.40759 |  | 65.81812 | 107.537 |  | 39.51119 | 76.55605 |  | 77.91787 | 103.8639 |  | 73.65172 | 125.7136 |  | 54.40589 | 122.224 |  | 48.44887 | 60.06154 |  | 66.1836 | 124.8379 |  | 72.3119 | 119.7264
116 |  | DPre05_4 |  | 53.10295 | 115.7105 |  | 57.21841 | 109.0335 |  | 80.03199 | 114.1295 |  | 82.65739 | 84.06342 |  | 57.48598 | 110.4258 |  | 38.81744 | 100.1729 |  | 32.46303 | 92.70664 |  | 40.8947 | 97.07307 |  | 78.6963 | 109.6242
117 |  | DPNre15 |  | 39.24595 | 85.20858 |  | 48.19404 | 75.7112 |  | 36.40613 | 72.7196 |  | 42.63325 | 72.5203 |  | 54.56883 | 79.75682 |  | 32.89576 | 85.79027 |  | 42.64596 | 56.18558 |  | 39.93826 | 78.22259 |  | 61.77448 | 83.6314
118 |  | DPre15_1 |  | 41.3737 | 98.4318 |  | 26.81213 | 82.35101 |  | 36.6046 | 95.1328 |  | 18.74279 | 62.73704 |  | 101.1537 | 75.8359 |  | 56.31974 | 104.1646 |  | 53.89598 | 59.36874 |  | 44.20399 | 84.12349 |  | 64.28617 | 82.62761
119 |  | DPre15_2 |  | 39.92035 | 76.30062 |  | 77.07335 | 70.68879 |  | 35.26136 | 56.72103 |  | 36.64383 | 105.9698 |  | 18.04362 | 97.95541 |  | 23.15259 | 99.66384 |  | 44.40285 | 63.97483 |  | 34.24317 | 71.84951 |  | 74.49065 | 86.5162
120 |  | DPre15_3 |  | 43.48871 | 81.86276 |  | 45.47431 | 77.91865 |  | 19.581 | 54.67969 |  | 55.29231 | 61.75447 |  | 51.25722 | 67.75649 |  | 29.39251 | 79.39636 |  | 29.63905 | 35.31705 |  | 56.03616 | 90.62267 |  | 49.09828 | 83.96575
121 |  | DPre15_4 |  | 32.20105 | 84.23916 |  | 43.41637 | 71.88633 |  | 54.17756 | 84.3449 |  | 59.85405 | 59.61987 |  | 47.82082 | 77.47947 |  | 22.71818 | 59.93624 |  | 117.5314 | 66.0817 |  | 25.26972 | 66.29468 |  | 59.22284 | 81.41601
122 |  | DPNre25 |  | 26.54851 | 67.69838 |  | 37.73231 | 58.96325 |  | 21.53309 | 57.49906 |  | 34.7266 | 56.60624 |  | 36.15888 | 54.77111 |  | 23.20132 | 58.6024 |  | 30.07035 | 43.24365 |  | 32.53797 | 62.33865 |  | 38.58542 | 58.09302
123 |  | DPre25_1 |  | 24.44436 | 80.5446 |  | 18.02519 | 68.09667 |  | 20.6384 | 70.51991 |  | 13.75741 | 51.91844 |  | 61.71443 | 50.76575 |  | 44.85592 | 73.56859 |  | 43.18553 | 47.96518 |  | 36.91392 | 68.38229 |  | 39.04337 | 64.4903
124 |  | DPre25_2 |  | 31.7521 | 57.37295 |  | 63.48064 | 62.90469 |  | 24.95497 | 40.34591 |  | 26.60066 | 87.04722 |  | 9.236052 | 68.73437 |  | 15.43199 | 69.36018 |  | 26.39291 | 48.06961 |  | 28.67898 | 65.68537 |  | 34.28895 | 66.35863
125 |  | DPre25_3 |  | 27.23319 | 76.0782 |  | 40.00176 | 47.21486 |  | 16.48985 | 44.25201 |  | 45.04317 | 43.65028 |  | 37.76533 | 52.42427 |  | 17.56525 | 51.66284 |  | 20.63263 | 24.78628 |  | 43.33674 | 74.08158 |  | 34.38117 | 49.70291
126 |  | DPre25_4 |  | 22.76439 | 56.79778 |  | 29.42163 | 57.63679 |  | 24.04915 | 74.87844 |  | 53.50517 | 43.80903 |  | 35.9197 | 47.16006 |  | 14.95213 | 39.81796 |  |  | 52.15353 |  | 21.22222 | 41.20535 |  | 46.62819 | 51.82025
127 |  | DPNre35 |  | 20.92075 | 53.33225 |  | 27.33974 | 44.18626 |  | 18.06497 | 45.62523 |  | 28.31179 | 43.50665 |  | 29.26217 | 41.43035 |  | 17.95968 | 46.28162 |  | 26.3685 | 35.06847 |  | 25.06647 | 50.11922 |  | 28.52211 | 47.56142
128 |  | DPre35_1 |  | 19.14739 | 58.1492 |  | 11.65112 | 50.25265 |  | 15.90703 | 52.32121 |  | 11.00961 | 31.70624 |  | 55.36154 | 41.30082 |  | 35.61915 | 62.28179 |  | 42.28892 | 40.43229 |  | 31.27656 | 55.88758 |  | 19.88132 | 52.58645
129 |  | DPre35_2 |  | 29.10319 | 47.10033 |  | 53.30114 | 40.45039 |  | 22.35516 | 30.95434 |  | 19.61812 | 70.66189 |  | 7.805098 | 45.87541 |  | 9.215891 | 51.8828 |  | 20.5317 | 37.89143 |  | 21.42408 | 52.9164 |  | 25.314 | 56.42761
130 |  | DPre35_3 |  | 20.47634 | 66.99474 |  | 22.09227 | 38.33802 |  | 14.57281 | 33.34401 |  | 33.56716 | 34.87314 |  | 24.26369 | 45.41568 |  | 14.07381 | 38.84047 |  | 16.28486 | 18.97897 |  | 31.11933 | 58.38014 |  | 31.00472 | 41.65456
131 |  | DPre35_4 |  | 14.95609 | 41.08474 |  | 22.31442 | 47.70399 |  | 19.42488 | 65.88135 |  | 49.05227 | 36.78535 |  | 29.61834 | 33.12948 |  | 12.92987 | 32.12142 |  | 456.5206 | 42.9712 |  | 16.44592 | 33.29275 |  | 37.88839 | 39.57705
132 |  | DPNen05 |  | 34.29179 | 63.51663 |  | 41.4941 | 64.07467 |  | 35.3613 | 66.10983 |  | 39.61833 | 62.2074 |  | 43.33034 | 70.19018 |  | 33.12814 | 67.57506 |  | 34.11072 | 46.7223 |  | 35.75955 | 61.02199 |  | 49.61274 | 67.58203
133 |  | DPen05_1 |  | 37.71803 | 73.32322 |  | 31.03703 | 66.58258 |  | 30.68407 | 83.57717 |  | 25.75072 | 50.30889 |  | 64.26485 | 66.89504 |  | 39.27294 | 73.43102 |  | 37.18349 | 48.70403 |  | 43.94186 | 69.08236 |  | 53.36109 | 68.1138
134 |  | DPen05_2 |  | 39.00382 | 63.12588 |  | 58.91527 | 57.95193 |  | 29.94593 | 61.18751 |  | 38.21938 | 76.73805 |  | 35.2036 | 78.44893 |  | 32.48156 | 66.01287 |  | 37.3675 | 50.36459 |  | 33.72269 | 52.33923 |  | 59.11939 | 67.46396
135 |  | DPen05_3 |  | 31.94945 | 53.32409 |  | 42.54956 | 62.21298 |  | 33.39923 | 53.93949 |  | 46.17503 | 60.5327 |  | 42.19979 | 70.48256 |  | 33.81513 | 66.13272 |  | 27.78118 | 39.38161 |  | 42.33188 | 68.46864 |  | 40.62983 | 66.38173
136 |  | DPen05_4 |  | 28.49586 | 64.29333 |  | 33.47452 | 69.55121 |  | 47.416 | 65.73516 |  | 48.32817 | 61.24993 |  | 31.65313 | 64.93417 |  | 26.94293 | 64.72364 |  | 10.39574 | 48.43897 |  | 23.04176 | 54.19771 |  | 45.34066 | 68.36863
137 |  | DPNen15 |  | 81.55681 | 159.0157 |  | 100.5403 | 151.6868 |  | 80.85728 | 153.8487 |  | 90.9236 | 147.0734 |  | 106.8688 | 168.4047 |  | 75.64889 | 166.1674 |  | 84.80997 | 115.2339 |  | 83.51893 | 154.4722 |  | 123.9272 | 167.0593
138 |  | DPen15_1 |  | 85.46566 | 186.1414 |  | 75.04584 | 160.1053 |  | 74.74484 | 200.1758 |  | 49.37163 | 119.4755 |  | 169.6029 | 155.6947 |  | 99.43774 | 189.9287 |  | 94.69519 | 122.6143 |  | 104.1047 | 171.73 |  | 131.6443 | 167.5879
139 |  | DPen15_2 |  | 85.97583 | 148.2241 |  | 147.7369 | 133.845 |  | 70.95791 | 136.6249 |  | 84.15674 | 196.7665 |  | 68.91622 | 197.1334 |  | 68.82105 | 176.9519 |  | 93.10077 | 125.343 |  | 73.96544 | 133.2994 |  | 149.867 | 174.1775
140 |  | DPen15_3 |  | 81.73305 | 138.5341 |  | 97.41197 | 153.4737 |  | 64.21513 | 116.1348 |  | 111.871 | 142.0734 |  | 104.3324 | 162.0576 |  | 76.90188 | 163.8423 |  | 66.63396 | 86.39982 |  | 101.5624 | 173.5841 |  | 98.59136 | 165.3658
141 |  | DPen15_4 |  | 73.05271 | 163.1632 |  | 81.96648 | 159.3233 |  | 113.5112 | 162.4592 |  | 118.295 | 129.9782 |  | 84.6235 | 158.7333 |  | 57.43487 | 133.9467 |  | 81.12838 | 126.5785 |  | 54.44317 | 139.2751 |  | 115.6062 | 161.1059
142 |  | DPNen25 |  | 115.3332 | 235.9361 |  | 142.775 | 218.7718 |  | 110.2719 | 219.1368 |  | 129.3394 | 210.3466 |  | 151.4187 | 235.412 |  | 102.8493 | 237.6868 |  | 120.2645 | 164.3181 |  | 119.808 | 223.9487 |  | 172.5801 | 235.6683
143 |  | DPen25_1 |  | 119.6607 | 275.5835 |  | 96.56181 | 234.6109 |  | 102.565 | 281.5373 |  | 65.15137 | 176.3566 |  | 250.9598 | 220.7242 |  | 152.5687 | 280.6657 |  | 142.7594 | 175.8911 |  | 144.2339 | 246.8682 |  | 178.3781 | 240.9257
144 |  | DPen25_2 |  | 123.0746 | 215.7228 |  | 217.8327 | 200.3341 |  | 98.73707 | 186.1419 |  | 114.7054 | 292.2526 |  | 80.82742 | 279.1163 |  | 88.00636 | 259.5515 |  | 127.6289 | 179.6845 |  | 105.9827 | 201.9763 |  | 204.7348 | 249.2228
145 |  | DPen25_3 |  | 116.9952 | 217.4182 |  | 140.3397 | 217.8464 |  | 82.63099 | 165.9866 |  | 161.9317 | 193.5591 |  | 148.2657 | 221.8039 |  | 96.17881 | 225.9183 |  | 90.40524 | 116.9945 |  | 151.1252 | 255.5082 |  | 138.9248 | 228.6281
146 |  | DPen25_4 |  | 101.6025 | 235.0197 |  | 116.3657 | 222.2957 |  | 157.1546 | 242.8816 |  | 175.5692 | 179.2183 |  | 125.6218 | 220.0037 |  | 74.64343 | 184.6116 |  | 265.353 | 184.7023 |  | 77.89022 | 191.4423 |  | 168.2829 | 223.8967
147 |  | DPNen35 |  | 138.045 | 295.8582 |  | 176 | 270.7897 |  | 129.2982 | 269.81 |  | 160.519 | 260.6289 |  | 184.2168 | 283.1363 |  | 123.3827 | 289.9299 |  | 148.7622 | 203.393 |  | 148.0597 | 279.2481 |  | 206.0077 | 288.1564
148 |  | DPen35_1 |  | 139.1326 | 346.3213 |  | 110.1613 | 292.4197 |  | 119.5701 | 342.5309 |  | 77.4276 | 219.8346 |  | 309.2146 | 266.3635 |  | 191.9813 | 349.6491 |  | 186.4274 | 219.9184 |  | 177.4895 | 308.3266 |  | 208.1839 | 299.0902
149 |  | DPen35_2 |  | 153.3025 | 267.3553 |  | 276.2405 | 254.901 |  | 122.221 | 220.1759 |  | 137.2887 | 369.9668 |  | 89.50128 | 336.4607 |  | 100.671 | 320.0936 |  | 150.9797 | 222.6182 |  | 132.2257 | 259.445 |  | 233.3361 | 310.589
150 |  | DPen35_3 |  | 139.3367 | 288.0222 |  | 174.6282 | 260.5563 |  | 97.81979 | 203.5328 |  | 200.0569 | 232.5477 |  | 178.9186 | 270.7917 |  | 112.1359 | 270.1565 |  | 108.8794 | 138.6052 |  | 185.7099 | 319.9487 |  | 171.5358 | 273.9597
151 |  | DPen35_4 |  | 120.4083 | 281.7339 |  | 142.9698 | 275.2819 |  | 177.582 | 313.0005 |  | 227.3027 | 220.1663 |  | 159.2328 | 258.9294 |  | 88.74243 | 219.8204 |  | 619.3537 | 232.4304 |  | 96.81383 | 229.2722 |  | 210.9751 | 268.9868
152 |  | maxEL | 5.267331 | 5.604005 | 5.811158 | 6.067984 | 5.931342 | 6.412984 | 5.770281 | 5.634043 | 6.102272 | 4.032632 | 5.789756 | 6.260356 | 6.451783 | 6.897664 | 6.979552 | 6.406716 | 6.490673 | 7.001837 | 3.577128 | 4.659653 | 4.833447 | 5.408638 | 6.421889 | 6.318867 | 5.469477 | 5.963224 | 6.08188
153 |  | maxEL_1 | 5.545944 | 5.672453 | 5.751411 | 5.916275 | 6.125471 | 5.884033 | 5.500808 | 5.573918 | 5.951609 | 4.186065 | 5.826298 | 6.453623 | 6.527601 |  | 7.214767 | 6.158915 | 7.135798 | 7.828945 | 3.528216 | 4.883485 | 4.991156 | 5.61616 | 6.737859 | 6.553814 | 5.202965 | 5.893064 | 6.154675
154 |  | maxEL_2 | 5.211927 | 5.411543 | 5.62256 | 5.745761 | 5.739854 | 6.173278 | 5.904953 | 5.220043 | 6.091945 | 3.960938 | 5.509905 | 6.116447 | 6.375964 | 6.949024 | 7.299947 | 6.454368 | 6.665455 | 6.87788 | 3.658111 | 4.790841 | 4.785479 | 5.666997 |  | 6.55136 | 5.373098 | 5.855692 | 6.247667
155 |  | maxEL_3 | 5.178696 | 5.895401 | 6.254398 | 6.56091 | 5.94827 | 6.308046 | 5.897808 | 5.834726 | 6.392659 | 4.06796 | 5.645898 | 6.124139 |  | 6.426669 | 6.99885 | 6.70792 | 5.475541 | 6.266234 | 3.743444 | 4.379799 | 4.654608 | 5.112461 | 6.176365 | 5.874855 | 5.820414 | 5.649565 | 6.130905
156 |  | maxEL_4 | 5.132757 | 5.436625 | 5.616263 | 6.048991 | 5.911771 | 7.286582 | 5.777555 | 5.907485 | 5.972873 | 3.915566 | 6.176924 | 6.347216 |  | 7.3173 | 6.404642 | 6.305661 | 6.685898 | 7.03429 | 3.378742 | 4.584486 | 4.902547 | 5.238934 | 6.351442 | 6.295441 | 5.48143 | 6.454575 | 5.794275
157 |  | FLX stf | 1040.304 | 934.9616 | 1027.438 | 1101.399 | 1000.519 | 991.7674 | 894.964 | 951.1481 | 1035.459 | 721.2352 | 966.8214 | 1001.746 | 1072.273 | 1104.399 | 1066.951 | 1064.185 | 1080.432 | 1092.789 | 844.1172 | 844.8057 | 886.1617 | 1001.685 | 1025.592 | 1017.199 | 1072.73 | 1040.4 | 1073.298
158 |  | LOP x | 11 | 14 | 12 | 15 | 13 | 16 | 15 | 15 | 14 | 15 | 13 | 14 | 18 | 18 | 17 | 17 | 14 | 16 | 9 | 13 | 11 | 14 | 15 | 15 | 13 | 13 | 13
159 |  | LOP y | 10.95384 | 12.51639 | 12.00034 | 15.59814 | 12.46117 | 15.51863 | 14.06951 | 13.317 | 14.09482 | 10.18103 | 12.01433 | 13.70191 | 18.11974 | 18.8388 | 17.72505 | 17.67492 | 14.44384 | 17.00677 | 7.287151 | 10.58295 | 9.614129 | 13.15392 | 14.49724 | 14.60966 | 13.19706 | 13.36664 | 13.58851
160 |  | CMOD@MX | 0.0335 | 2.4375 | 1.0725 | 0.02725 | 2.3875 | 0.9675 | 0.02875 | 2.1 | 0.61 | 0.0245 | 1.4475 | 0.8 | 0.023 | 2.216667 | 0.995 | 0.02575 | 2.4125 | 1.1 | 0.02825 | 1.36 | 0.7175 | 0.02525 | 1.3075 | 1.13 | 0.02375 | 1.8775 | 1.32
161 |  | CMOD@MX_1 | 0.033 | 2.55 | 1.95 | 0.027 | 2.35 | 1 | 0.023 | 1.2 | 0.58 | 0.027 | 1.05 | 0.8 | 0.022 |  | 0.48 | 0.023 | 1.6 | 1.05 | 0.024 | 0.84 | 0.46 | 0.027 | 0.78 | 1.45 | 0.021 | 1.45 | 1.25
162 |  | CMOD@MX_2 | 0.024 | 2.5 | 1 | 0.031 | 2.65 | 1 | 0.027 | 3.2 | 0.46 | 0.026 | 1.95 | 0.6 | 0.024 | 1.5 | 1.15 | 0.03 | 2.45 | 0.8 | 0.024 | 1.85 | 1.05 | 0.026 | 1 | 0.68 | 0.025 | 0.86 | 0.58
163 |  | CMOD@MX_3 | 0.032 | 2.15 | 0.6 | 0.026 | 2.6 | 0.72 | 0.036 | 1.95 | 0.76 | 0.024 | 1.85 | 0.82 |  | 2.7 | 1 | 0.027 | 3.05 | 1.55 | 0.034 | 1.4 | 0.82 | 0.024 | 2.45 | 0.74 | 0.027 | 2.5 | 1.85
164 |  | CMOD@MX_4 | 0.045 | 2.55 | 0.74 | 0.025 | 1.95 | 1.15 | 0.029 | 2.05 | 0.64 | 0.021 | 0.94 | 0.98 |  | 2.45 | 1.35 | 0.023 | 2.55 | 1 | 0.031 | 1.35 | 0.54 | 0.024 | 1 | 1.65 | 0.022 | 2.7 | 1.6
165 |  | f_splt_FIB
166 |  | GC_15
167 |  | GC_25
GC_35
GC_15
GC_25
GC_35
Note on C14: Domenico Cecini: average of max values from single curves
Note on C15: Domenico Cecini: stress values in [MPa] calculated with rupture modulus formula
Note on C23: Domenico Cecini: long fibre orientation for the central cube
Note on C30: Domenico Cecini: max of averaged curve
Note on C31: Domenico Cecini: stress values in [MPa] calculated with rupture modulus formula
Note on C155: Domenico Cecini: up to 0.030 CMOD
Note on C168: Domenico Cecini: doesn't correlate

## Msmmry
|  |  | values corrected for the actual dimensions of the cubes | [17 empty] | h orientation number |  |  |  | q= | 1.03 | m= | 0.1 | [21 empty] | DLi raw values from readings
|  |  | A |  |  |  |  | C |  |  |  |  | B | [11 empty] | g= | 0 | [10 empty] | N | S | E
| setNo | samp | Z | X | Y | cubAVG | setAVG | Z | X | Y | cubAVG | setAVG | Z | X | Y | cubAVG | setAVG | beam AVG | setAVG |  | Z | X | Y | A | Z | X | Y | C | Z | X | Y | B | avgX |  |  |  | 1 | 2 | 3 | 3 | [9 empty] | Z | X | Y | A | Z | X | Y | C | Z | X | Y | B
35_N_28 | 02 | 1 | 3.078877 | 8.466912 | 4.329671 | 5.29182 | 4.934932 | 2.906239 | 8.614923 | 4.15177 | 5.224311 | 4.568141 | 2.323282 | 7.550665 | 4.936973 | 4.936973 | 4.422306 | 5.151035 | 4.641793 | -0.1180371 | 0.3535971 | 0.6522056 | 0.4379 |  | 0.3435349 | 0.6636385 | 0.4301256 |  | 0.3079408 | 0.6354257 | 0.4946708 |  | 0.6504233 | 1 | 1 | 0.6636385 | 0.6636385 | 0.6778855 | 0.7132806 |  |  | 0.0001717963 | 2.611816e-05 | 0.000375671 |  | 4 | 7 | 22 |  | 3.2 | 8.8 | 4.5 | 5.133333 | 2.8 | 8.3 | 4 | 4.383333 | 2.4 | 7.8 | 5.1 | 4.558333 | 4.691667 | -0.2019841
|  | 2 | 3.438824 | 6.400034 | 5.826897 | 5.221918 |  | 2.507837 | 7.105538 | 4.284222 | 4.632532 |  | 1.929002 | 6.269257 | 3.568654 | 3.922304 |  | 4.592252 |  |  | 0.3825769 | 0.5583437 | 0.5281744 |  | 0.3375393 | 0.6364883 | 0.4718779 |  | 0.3170348 | 0.6518202 | 0.4672287 |  | 0.6155507 |  | 2 | 0.6364883 | 0.6364883 | 0.6141765 | 0.6811471 |  |  | 0.001620647 | 0.004736143 | 0.0001625934 |  | 2 | 1 | 9 |  | 3.6 | 6.7 | 6.1 |  | 2.4 | 6.8 | 4.1 |  | 2 | 6.5 | 3.7
|  | 3 | 3.495832 | 6.894557 | 4.855322 | 5.081903 |  | 2.627117 | 7.040675 | 2.942372 | 4.203388 |  | 2.248231 | 6.651018 | 3.372347 | 4.090532 |  | 4.458608 |  |  | 0.3932177 | 0.5926544 | 0.4812626 |  | 0.3701285 | 0.6696336 | 0.3975373 |  | 0.3408666 | 0.658282 | 0.4399491 |  | 0.64019 |  | 3 | 0.6696336 | 0.6696336 | 0.6845279 | 0.6905861 |  |  | 5.05806e-05 | 2.346177e-06 | 1.09711e-05 |  | 6 | 10 | 15 |  | 3.6 | 7.1 | 5 |  | 2.5 | 6.7 | 2.8 |  | 2.4 | 7.1 | 3.6
|  | 4 | 3.155881 | 5.737966 | 3.538412 | 4.144087 |  | 2.382386 | 7.561486 | 2.693132 | 4.212335 |  | 2.319289 | 8.268769 | 3.630191 | 4.739416 |  | 4.365279 |  |  | 0.4189464 | 0.5997472 | 0.4494984 |  | 0.34722 | 0.6967439 | 0.3754928 |  | 0.3159983 | 0.685479 | 0.4204499 |  | 0.6606567 |  | 4 | 0.6967439 | 0.6967439 | 0.6612922 | 0.7187702 |  |  | 0.0003999325 | 0.0004710631 | 0.0006186096 |  | 17 | 3 | 24 |  | 3.3 | 6 | 3.7 |  | 2.3 | 7.3 | 2.6 |  | 2.3 | 8.2 | 3.6
35_S_28 | 05 | 1 | 2.753404 | 8.450102 | 4.747249 | 5.316918 | 4.095591 | 2.520279 | 8.085895 | 3.570395 | 4.725523 | 4.564264 | 3.35916 | 9.693575 | 5.27868 | 6.110472 | 5.464921 | 5.384304 | 4.708259 | -0.05157188 | 0.3279387 | 0.6496829 | 0.4619111 |  | 0.3342861 | 0.6778855 | 0.4169039 |  | 0.3409147 | 0.648999 | 0.4527158 |  | 0.6588558 | 2 | 1 | 0.6778855 | 0.6882262 | 0.7041045 | 0.6923077 |  |  | 0.0001318049 | 0.0004455622 | 2.530191e-06 |  | 13 | 19 | 16 |  | 2.9 | 8.9 | 5 | 4.275 | 2.4 | 7.7 | 3.4 | 4.416667 | 3.5 | 10.1 | 5.5 | 5.716667 | 4.802778 | -0.09087302
|  | 2 | 2.590019 | 7.098571 | 3.741139 | 4.476576 |  | 3.77808 | 7.658271 | 4.492852 | 5.309735 |  | 4.481236 | 7.436945 | 6.388145 | 6.102109 |  | 5.29614 |  |  | 0.3523297 | 0.6488401 | 0.4436326 |  | 0.4016211 | 0.6141765 | 0.4470176 |  | 0.4096072 | 0.5564988 | 0.5084488 |  | 0.6065051 |  | 2 | 0.6141765 | 0.6874049 | 0.7012152 | 0.6894801 |  |  | 0.0001136215 | 0.0003319356 | 1.952137e-05 |  | 12 | 18 | 14 |  | 2.7 | 7.4 | 3.9 |  | 3.7 | 7.5 | 4.4 |  | 4.7 | 7.8 | 6.7
|  | 3 | 2.042245 | 6.029486 | 2.917493 | 3.663075 |  | 2.381988 | 7.870917 | 3.31407 | 4.522325 |  | 3.646556 | 6.621378 | 4.894062 | 5.053999 |  | 4.413133 |  |  | 0.3440252 | 0.6629461 | 0.4307117 |  | 0.3315842 | 0.6845279 | 0.4090689 |  | 0.4051269 | 0.5806647 | 0.4851858 |  | 0.6427129 |  | 3 | 0.6845279 | 0.6671167 | 0.7044972 | 0.6793118 |  |  | 9.271601e-05 | 0.000462295 | 0.0002127687 |  | 5 | 20 | 8 |  | 2.1 | 6.2 | 3 |  | 2.3 | 7.6 | 3.2 |  | 3.8 | 6.9 | 5.1
|  | 4 | 1.717313 | 5.056534 | 2.003532 | 2.925793 |  | 2.26079 | 6.063028 | 2.774606 | 3.699475 |  | 2.945922 | 7.412319 | 3.42107 | 4.593104 |  | 3.739457 |  |  | 0.3555956 | 0.681774 | 0.3920995 |  | 0.3648755 | 0.6612922 | 0.415 |  | 0.376249 | 0.655441 | 0.4132211 |  | 0.666169 |  | 4 | 0.6612922 | 0.7047126 | 0.7162701 | 0.6863033 |  |  | 0.0007821534 | 0.001107159 | 5.768509e-05 | SSQe | 21 | 23 | 11 |  | 1.8 | 5.3 | 2.1 |  | 2.2 | 5.9 | 2.7 |  | 3.1 | 7.8 | 3.6
35_E_28 | 08 | 1 | 3.007979 | 9.211935 | 6.015957 | 6.078624 | 5.162253 | 2.388535 | 9.649682 | 3.43949 | 5.159236 | 4.853678 | 2.436475 | 7.601801 | 4.288195 | 4.77549 | 4.346569 | 5.337783 | 4.7875 | 0.02766951 | 0.3183226 | 0.6320646 | 0.4915975 |  | 0.3046222 | 0.7132806 | 0.3855467 |  | 0.3247648 | 0.6502843 | 0.4635142 |  | 0.6652098 | 3 | 1 | 0.7132806 | 0.6767456 | 0.6829961 | 0.6938983 | 0.6845467 |  |  |  |  | 0.01240622 | 80 | 101 | 119 | 2 | 3.2 | 9.8 | 6.4 | 5.483333 | 2.5 | 10.1 | 3.6 | 5.058333 | 2.5 | 7.8 | 4.4 | 4.525 | 5.022222 | 0.1285714
|  | 2 | 2.865238 | 6.685556 | 4.775397 | 4.775397 |  | 2.742196 | 8.321146 | 3.404105 | 4.822482 |  | 2.409938 | 7.133416 | 3.181118 | 4.241491 |  | 4.613123 |  |  | 0.36063 | 0.603624 | 0.4946708 |  | 0.3484257 | 0.6811471 | 0.3996234 |  | 0.34825 | 0.6711984 | 0.415 |  | 0.6519898 |  | 2 | 0.6811471 | 8 | 8 | 8 | 24 | [5 empty] | 800 | 1275.125 | 1770.125 | 3845.25 | 3 | 7 | 5 |  | 2.9 | 8.8 | 3.6 |  | 2.5 | 7.4 | 3.3
|  | 3 | 2.636342 | 6.779165 | 4.519443 | 4.644983 |  | 2.170957 | 7.499671 | 3.059076 | 4.243235 |  | 2.563226 | 6.455533 | 2.848029 | 3.955596 |  | 4.281271 |  |  | 0.3480076 | 0.6184104 | 0.4865796 |  | 0.3253571 | 0.6905861 | 0.4049207 |  | 0.3787007 | 0.6596905 | 0.4045949 |  | 0.656229 |  | 3 | 0.6905861 | 0.000486859 | 1.923358e-05 | 0.0006996286 | 0.001205721 | SSQa | F-test | 1.020461 | p-value | 0.3776192 |  |  |  |  | 2.8 | 7.2 | 4.8 |  | 2.2 | 7.6 | 3.1 |  | 2.7 | 6.8 | 3
|  | 4 | 2.978317 | 7.72501 | 4.746693 | 5.150006 |  | 2.578961 | 9.838258 | 3.152063 | 5.189761 |  | 2.857791 | 7.430256 | 2.95305 | 4.413699 |  | 4.917822 |  |  | 0.3522288 | 0.62832 | 0.4709108 |  | 0.3192039 | 0.7187702 | 0.3634473 |  | 0.3785094 | 0.6715732 | 0.3864192 |  | 0.6728878 |  | 4 | 0.7187702 | [5 empty] | H-test | 1.905 |  | 0.3857754 |  |  |  |  | 3.2 | 8.3 | 5.1 |  | 2.7 | 10.3 | 3.3 |  | 3 | 7.8 | 3.1
35_N_1 | 20 | 1 | 3.239679 | 7.718059 | 3.906672 | 4.954803 | 4.632625 | 3.471749 | 10.82369 | 4.186521 | 6.160654 | 5.267746 | 2.788765 | 8.270132 | 3.942737 | 5.000545 | 4.804701 | 5.372001 | 4.90169 | 0.14186 | 0.3808553 | 0.642194 | 0.42804 |  | 0.3464136 | 0.6882262 | 0.3902187 |  | 0.344093 | 0.6647582 | 0.42804 |  | 0.6650595 | 4 | 1 | 0.6882262 | N | S | E | [10 empty] | 3.4 | 8.1 | 4.1 | 4.808333 | 3.4 | 10.6 | 4.1 | 5.141667 | 2.9 | 8.6 | 4.1 | 4.966667 | 4.972222 | 0.07857143
|  | 2 | 2.919235 | 6.2277 | 4.573467 | 4.573467 |  | 3.082036 | 9.246107 | 3.492974 | 5.273705 |  | 2.505622 | 7.902345 | 2.409252 | 4.272406 |  | 4.706526 |  |  | 0.3751036 | 0.5939332 | 0.4946708 |  | 0.3546084 | 0.6874049 | 0.3839676 |  | 0.3554053 | 0.7087575 | 0.3465616 |  | 0.6633652 |  | 2 | 0.6874049 | 1 | 2 | 3 | 3 | [9 empty] | 3 | 6.4 | 4.7 |  | 3 | 9 | 3.4 |  | 2.6 | 8.2 | 2.5
|  | 3 | 2.601735 | 5.877995 | 3.46898 | 3.982903 |  | 2.330976 | 7.195622 | 3.445791 | 4.32413 |  | 2.484416 | 8.408793 | 3.248852 | 4.71402 |  | 4.340351 |  |  | 0.3806271 | 0.6224226 | 0.4549804 |  | 0.3366125 | 0.6671167 | 0.4308498 |  | 0.3317109 | 0.6942326 | 0.3936803 |  | 0.6612573 |  | 3 | 0.6671167 | 0.644897 | 0.7195231 | 0.6764882 |  |  | 0.0004733824 | 0.0003895229 | 1.287312e-05 |  | 2 | 33 | 19 |  | 2.7 | 6.1 | 3.6 |  | 2.3 | 7.1 | 3.4 |  | 2.6 | 8.8 | 3.4
|  | 4 | 2.799239 | 8.687292 | 3.571442 | 5.019324 |  | 3.001214 | 9.728074 | 3.208195 | 5.312494 |  | 2.665273 | 10.06881 | 2.961415 | 5.231833 |  | 5.187884 |  |  | 0.344093 | 0.6823412 | 0.4016211 |  | 0.3469674 | 0.7047126 | 0.3621231 |  | 0.3244441 | 0.7249711 | 0.3474034 |  | 0.7040083 |  | 4 | 0.7047126 | 0.5987376 | 0.662661 | 0.6751106 |  |  | 0.004612682 | 0.001378327 | 2.465602e-05 |  | 1 | 5 | 18 |  | 2.9 | 9 | 3.7 |  | 2.9 | 9.4 | 3.1 |  | 2.7 | 10.2 | 3
35_S_1 | 23 | 1 | 2.765855 | 7.916069 | 3.719599 | 4.800508 | 4.733364 | 2.695314 | 9.914905 | 3.657926 | 5.422715 | 5.327223 | 2.070368 | 7.887116 | 2.85908 | 4.272188 | 4.406119 | 4.831804 | 4.822235 | 0.06240486 | 0.3513857 | 0.6636385 | 0.4234571 |  | 0.3192498 | 0.7041045 | 0.3884113 |  | 0.313976 | 0.7079985 | 0.3864795 |  | 0.6919138 | 5 | 1 | 0.7041045 | 0.6668235 | 0.6674434 | 0.671321 |  |  | 2.859955e-08 | 0.001046094 | 7.665125e-05 |  | 9 | 11 | 13 |  | 2.9 | 8.3 | 3.9 | 4.858333 | 2.8 | 10.3 | 3.8 | 5.408333 | 2.1 | 8 | 2.9 | 4.475 | 4.913889 | 0.0202381
|  | 2 | 2.537452 | 5.758064 | 3.610989 | 3.968835 |  | 2.649842 | 8.990536 | 3.217666 | 4.952681 |  | 2.592697 | 7.393988 | 3.168852 | 4.385179 |  | 4.435565 |  |  | 0.3754928 | 0.6162808 | 0.4672287 |  | 0.3349771 | 0.7012152 | 0.3793214 |  | 0.3572554 | 0.6721867 | 0.4055148 |  | 0.6632276 |  | 2 | 0.7012152 | 0.6954132 | 0.7132283 | 0.6796717 |  |  | 0.0008270726 | 0.0001806741 | 1.635133e-07 |  | 25 | 32 | 22 |  | 2.6 | 5.9 | 3.7 |  | 2.8 | 9.5 | 3.4 |  | 2.7 | 7.7 | 3.3
|  | 3 | 3.003922 | 7.848956 | 3.876028 | 4.909635 |  | 2.68418 | 9.643165 | 3.479493 | 5.268946 |  | 2.460961 | 8.071952 | 2.953153 | 4.495355 |  | 4.891312 |  |  | 0.3651535 | 0.6518963 | 0.4283789 |  | 0.3244441 | 0.7044972 | 0.3832509 |  | 0.3399942 | 0.6968634 | 0.3819895 |  | 0.684419 |  | 3 | 0.7044972 | 0.679573 | 0.7282655 | 0.674704 |  |  | 0.0001668924 | 0.0008110349 | 2.88591e-05 |  | 21 | 35 | 17 |  | 3.1 | 8.1 | 4 |  | 2.7 | 9.7 | 3.5 |  | 2.5 | 8.2 | 3
|  | 4 | 3.192595 | 8.480329 | 4.090512 | 5.254479 |  | 3.108594 | 10.67284 | 3.212213 | 5.664548 |  | 2.219066 | 7.968465 | 3.227733 | 4.471755 |  | 5.13026 |  |  | 0.3635362 | 0.6554716 | 0.4246874 |  | 0.3405304 | 0.7162701 | 0.3478124 |  | 0.3189119 | 0.6938253 | 0.4052268 |  | 0.6885224 |  | 4 | 0.7162701 | 0.6622133 | 0.7002932 | 0.6968808 |  |  | 1.972327e-05 | 2.564876e-07 | 0.0002823988 |  | 4 | 28 | 26 |  | 3.2 | 8.5 | 4.1 |  | 3 | 10.3 | 3.1 |  | 2.2 | 7.9 | 3.2
35_E_1 | 26 | 1 | 2.929977 | 7.324944 | 4.687964 | 4.980962 | 4.52056 | 2.71131 | 9.68325 | 3.970133 | 5.454898 | 4.980495 | 2.957595 | 8.777379 | 3.911658 | 5.215544 | 4.831505 | 5.217134 | 4.77752 | 0.01768975 | 0.3560917 | 0.6211442 | 0.4769154 |  | 0.3192498 | 0.6923077 | 0.4073245 |  | 0.3478124 | 0.6714525 | 0.415 |  | 0.6616348 | 6 | 1 | 0.6923077 | 0.6578185 | 0.6917673 | 0.6696133 |  |  | 7.807257e-05 | 6.43122e-05 | 0.00010947 |  | 3 | 23 | 12 |  | 3 | 7.5 | 4.8 | 4.625 | 2.8 | 10 | 4.1 | 5.15 | 3.1 | 9.2 | 4.1 | 5.15 | 4.975 | 0.08134921
|  | 2 | 2.939532 | 6.46697 | 3.821391 | 4.409298 |  | 3.221468 | 9.176302 | 3.221468 | 5.206413 |  | 3.535198 | 9.489216 | 3.349135 | 5.457849 |  | 5.02452 |  |  | 0.3855467 | 0.6201821 | 0.4536084 |  | 0.367772 | 0.6894801 | 0.367772 |  | 0.3786 | 0.6841172 | 0.365835 |  | 0.6645931 |  | 2 | 0.6894801 | 0.6674344 | 0.7053174 | 0.6998621 |  |  | 6.084417e-07 | 3.058718e-05 | 0.0003914874 |  | 10 | 30 | 27 |  | 3 | 6.6 | 3.9 |  | 3.3 | 9.4 | 3.3 |  | 3.8 | 10.2 | 3.6
|  | 3 | 2.377217 | 5.150636 | 3.565825 | 3.697893 |  | 2.320574 | 7.638558 | 3.384171 | 4.447768 |  | 2.880906 | 7.062867 | 2.880906 | 4.274893 |  | 4.140185 |  |  | 0.3767974 | 0.6018267 | 0.4839551 |  | 0.3295397 | 0.6793118 | 0.4187185 |  | 0.3881784 | 0.6643715 | 0.3881784 |  | 0.6485033 |  | 3 | 0.6793118 | 0.7203408 | 0.7360548 | 0.6658589 |  |  | 0.002882231 | 0.001315369 | 0.0002021273 |  | 34 | 36 | 8 |  | 2.4 | 5.2 | 3.6 |  | 2.4 | 7.9 | 3.5 |  | 3.1 | 7.6 | 3.1 |  |  | 0.08820862
|  | 4 | 3.286433 | 7.636123 | 4.059711 | 4.994089 |  | 2.868617 | 8.414611 | 3.155479 | 4.812902 |  | 2.626641 | 7.410879 | 3.095684 | 4.377734 |  | 4.728242 |  |  | 0.3824039 | 0.6353345 | 0.436162 |  | 0.3591022 | 0.6863033 | 0.3815105 |  | 0.36063 | 0.6737252 | 0.4000693 |  | 0.665121 |  | 4 | 0.6863033 | 0.6646702 | 0.6723473 | 0.6743637 |  |  | 3.936968e-06 | 0.0007529278 | 3.263119e-05 |  | 7 | 14 | 16 |  | 3.4 | 7.9 | 4.2 |  | 3 | 8.8 | 3.3 |  | 2.8 | 7.9 | 3.3 |  |  | 4.893651
[5 empty] | F-test | 0.4148075 |  |  |  | F-test | 0.9939244 |  |  |  | F-test | 0.4436089 |  |  |  |  | F-test | 0.02081701 |  |  | F-test | 0.1517427 |  |  | F-test | 0.3704313 | [6 empty] | 0.6637181 | 0.7054905 | 0.6731403 |  |  | 8.621412e-06 | 3.253185e-05 | 4.810509e-05 |  | 6 | 31 | 15
[5 empty] | H-test | 0.6050162 |  |  |  | H-test | 0.8585589 |  |  |  | H-test | 0.6050162 |  |  |  |  | H-test | 0.02644998 |  |  | H-test | 0.2969797 |  |  | H-test | 0.7171287 | [6 empty] | 0.6782127 | 0.6950498 | 0.7038983 |  |  | 0.0001335952 | 2.243907e-05 | 0.0005674985 | SSQe | 20 | 24 | 29 | 2
[5 empty] | S-W | 0.949 |  |  |  | S-W | 0.97 |  |  |  | S-W | 0.908 |  |  |  |  | S-W | 0.976 |  |  | S-W | 0.93 |  |  | S-W | 0.877 |  |  |  | N | 1 | 0.644897 | 0.6666543 | 0.6997868 | 0.6800761 | 0.6821724 |  |  |  |  | 0.01700784 | 142 | 302 | 222
35_E_7 | 17 | 1 | 2.171833 | 5.854506 | 3.682673 | 3.903004 | 4.151247 | 2.249157 | 8.059478 | 4.404598 | 4.904411 | 4.971106 | 2.896185 | 7.847726 | 4.484415 | 5.076108 | 4.917093 | 4.627841 | 4.679815 | -0.0800151 | 0.3435987 | 0.62832 | 0.4776419 |  | 0.3027106 | 0.6623188 | 0.463555 |  | 0.349184 | 0.6394062 | 0.4589385 |  | 0.6433483 |  | 2 | 0.5987376 | 12 | 12 | 12 | 36 | [5 empty] | 1680.333 | 7600.333 | 4107 | 13387.67 | 2.3 | 6.2 | 3.9 | 4.325 | 2.4 | 8.6 | 4.7 | 5.166667 | 3.1 | 8.4 | 4.8 | 5.141667 | 4.877778 | -0.01587302
|  | 2 | 2.40854 | 6.06952 | 4.23903 | 4.23903 |  | 2.35948 | 8.399748 | 3.680789 | 4.813339 |  | 2.527668 | 8.944056 | 3.499848 | 4.990524 |  | 4.680964 |  |  | 0.34825 | 0.6115748 | 0.4946708 |  | 0.3163528 | 0.6855729 | 0.4200245 |  | 0.3232174 | 0.6961058 | 0.3979986 |  | 0.6644178 |  | 3 | 0.6668235 | 0.00288972 | 0.0037232 | 5.273538e-05 | 0.006665655 | SSQa | F-test | 6.466623 | p-value | 0.004269551 |  |  |  |  | 2.5 | 6.3 | 4.4 |  | 2.5 | 8.9 | 3.9 |  | 2.6 | 9.2 | 3.6
|  | 3 | 2.433406 | 6.229519 | 3.698777 | 4.120567 |  | 2.448399 | 8.324555 | 2.742206 | 4.505053 |  | 2.488774 | 7.84921 | 3.637439 | 4.658474 |  | 4.428032 |  |  | 0.3569886 | 0.6311818 | 0.4634134 |  | 0.3383971 | 0.7083643 | 0.3639559 |  | 0.3346578 | 0.6719119 | 0.4254756 |  | 0.670486 |  | 4 | 0.6954132 | [5 empty] | H-test | 9.60961 |  | 0.0081903 |  |  |  |  | 2.5 | 6.4 | 3.8 |  | 2.5 | 8.5 | 2.8 |  | 2.6 | 8.2 | 3.8
|  | 4 | 2.682064 | 6.992523 | 3.35258 | 4.342389 |  | 2.962475 | 9.57867 | 4.443713 | 5.661619 |  | 2.985218 | 8.281573 | 3.563003 | 4.943265 |  | 4.982424 |  | 0.07132117 | 0.3673549 | 0.6546215 | 0.4225186 |  | 0.3301636 | 0.6734974 | 0.4268406 |  | 0.3621231 | 0.6697082 | 0.4048679 |  | 0.6659424 | S | 1 | 0.7195231 |  | N&S | E | [10 empty] | 2.8 | 7.3 | 3.5 |  | 3 | 9.7 | 4.5 |  | 3.1 | 8.6 | 3.7
[20 empty] | 4.75983 | [14 empty] | 2 | 0.662661 |  | 2 | 3 | 2
[7 empty] | 4.604367 |  |  |  |  | 4.933236 |  |  |  |  | 4.741888 |  | 4.75983 | 0.1156038 | [14 empty] | 3 | 0.6674434 |  | 0.644897 | 0.6764882 |  |  |  | 0.00142954 | 1.287312e-05 |  |  | 2 | 19 |  |  |  |  | 4.786905 |  |  |  | 4.960714 |  |  |  | 4.933333 | 4.893651 | 0.07116402
[35 empty] | 4 | 0.7132283 |  | 0.5987376 | 0.6751106 |  |  |  | 0.007050732 | 2.465602e-05 |  |  | 1 | 18
70_N_28 | 03 | 1 | 6.69537 | 14.06028 | 7.269258 | 9.341635 | 8.429247 |  |  |  |  | 9.437088 | 5.677437 | 13.58862 | 5.677437 | 8.314497 | 8.842917 | 8.828066 | 8.903084 | -0.1603452 | 0.4034455 | 0.6295618 | 0.4245782 |  | 0.3974225 | 0.644897 | 0.4079889 |  | 0.3913995 | 0.6602322 | 0.3913995 |  | 0.644897 | E | 1 | 0.6764882 |  | 0.6668235 | 0.671321 |  |  |  | 0.0002522631 | 7.665125e-05 |  |  | 9 | 13 |  | 7 | 14.7 | 7.6 | 8.841667 |  |  |  | 9.133333 | 6.1 | 14.6 | 6.1 | 9.408333 | 9.127778 | -0.108642
|  | 2 | 5.700583 | 9.690991 | 11.21115 | 8.867574 |  | 6.496202 | 13.49992 | 9.33829 | 9.778137 |  | 5.595536 | 12.0304 | 9.698929 | 9.108289 |  | 9.251333 |  |  | 0.3767974 | 0.5216677 | 0.5686506 |  | 0.3847059 | 0.5987376 | 0.4811419 |  | 0.3660999 | 0.5834367 | 0.5136491 |  | 0.5679473 |  | 2 | 0.6751106 |  | 0.6954132 | 0.6796717 |  |  |  | 0.0001614669 | 1.635133e-07 |  |  | 25 | 22 |  | 6 | 10.2 | 11.8 |  | 6.4 | 13.3 | 9.2 |  | 6 | 12.9 | 10.4
|  | 3 | 6.362059 | 8.451093 | 9.115786 | 7.976312 |  | 5.120343 | 14.94304 | 6.896789 | 8.986725 |  | 5.403185 | 15.92518 | 8.246967 | 9.858443 |  | 8.940493 |  |  | 0.4310976 | 0.5121135 | 0.5357298 |  | 0.348875 | 0.6668235 | 0.420954 |  | 0.340248 | 0.6558134 | 0.4439006 |  | 0.6115834 |  | 3 | 0.671321 |  | 0.7195231 | 0.674704 |  |  |  | 0.001355482 | 2.88591e-05 |  |  | 33 | 17 |  | 6.7 | 8.9 | 9.6 |  | 4.9 | 14.3 | 6.6 |  | 5.7 | 16.8 | 8.7
|  | 4 | 5.169905 | 12.15885 | 5.265644 | 7.531466 |  | 4.686415 | 17.07938 | 6.873409 | 9.546401 |  | 4.456062 | 13.17857 | 6.636688 | 8.090439 |  | 8.389436 |  |  | 0.3926949 | 0.6555846 | 0.397236 |  | 0.3166555 | 0.6954132 | 0.4045949 |  | 0.3413328 | 0.6589701 | 0.4385999 |  | 0.6699893 |  | 4 | 0.6796717 |  | 0.662661 | 0.6968808 |  |  |  | 0.0004018138 | 0.0002823988 |  |  | 5 | 26 |  | 5.4 | 12.7 | 5.5 |  | 4.5 | 16.4 | 6.6 |  | 4.7 | 13.9 | 7
70_S_28 | 06 | 1 | 5.150296 | 13.448 | 5.627176 | 8.075156 | 8.78133 | 4.042322 | 16.27294 | 5.389763 | 8.568341 | 8.732275 | 5.248259 | 16.88985 | 7.061293 | 9.733134 | 9.421572 | 8.79221 | 8.978392 | -0.08503656 | 0.3749165 | 0.6674144 | 0.3964167 |  | 0.3084545 | 0.7195231 | 0.3716426 |  | 0.3366745 | 0.6833632 | 0.4065151 |  | 0.6901002 | N | 1 | 0.679573 |  | 0.6674434 | 0.6696133 |  |  |  | 0.0002329542 | 0.00010947 |  |  | 11 | 12 |  | 5.4 | 14.1 | 5.9 | 9.208333 | 3.9 | 15.7 | 5.2 | 8.491667 | 5.5 | 17.7 | 7.4 | 9.8 | 9.166667 | -0.06975309
|  | 2 | 5.829313 | 14.62106 | 7.453875 | 9.301417 |  | 6.170675 | 14.36452 | 5.664882 | 8.733359 |  | 5.425965 | 15.23078 | 6.377888 | 9.011544 |  | 9.01544 |  |  | 0.3707721 | 0.6455753 | 0.4323449 |  | 0.3998645 | 0.662661 | 0.3789403 |  | 0.3614403 | 0.6731042 | 0.4002827 |  | 0.6604468 |  | 2 | 0.6622133 |  | 0.7132283 | 0.6998621 |  |  |  | 0.0009315951 | 0.0003914874 |  |  | 32 | 27 |  | 6.1 | 15.3 | 7.8 |  | 6.1 | 14.2 | 5.6 |  | 5.7 | 16 | 6.7
|  | 3 | 5.462788 | 12.26731 | 8.337939 | 8.689346 |  | 6.146813 | 15.98171 | 6.659048 | 9.595858 |  | 5.649552 | 15.19535 | 6.428801 | 9.091234 |  | 9.125479 |  |  | 0.3715092 | 0.6065742 | 0.4825221 |  | 0.3759482 | 0.6674434 | 0.3953826 |  | 0.3687834 | 0.6688126 | 0.4000693 |  | 0.6476101 |  | 3 | 0.6578185 |  | 0.679573 | 0.6658589 |  |  |  | 9.81709e-06 | 0.0002021273 |  |  | 21 | 8 |  | 5.7 | 12.8 | 8.7 |  | 6 | 15.6 | 6.5 |  | 5.8 | 15.6 | 6.6
|  | 4 | 5.871249 | 13.92054 | 7.38641 | 9.059401 |  | 4.276535 | 15.02003 | 4.798064 | 8.031542 |  | 5.601195 | 16.03101 | 7.918931 | 9.850377 |  | 8.98044 |  |  | 0.3787316 | 0.6371484 | 0.436962 |  | 0.3339335 | 0.7132283 | 0.3596319 |  | 0.3484257 | 0.6586309 | 0.4331918 |  | 0.6696692 |  | 4 | 0.6674344 |  | 0.6622133 | 0.6743637 |  |  |  | 0.0004199629 | 3.263119e-05 |  |  | 4 | 16 |  | 6.2 | 14.7 | 7.8 |  | 4.1 | 14.4 | 4.6 |  | 5.8 | 16.6 | 8.2
70_E_28 | 09 | 1 | 5.73704 | 15.01192 | 8.127473 | 9.625478 | 8.541949 | 5.092631 | 17.25836 | 8.016179 | 10.12239 | 9.033113 | 5.367687 | 17.15743 | 8.147381 | 10.22416 | 9.123738 | 9.990678 | 8.8996 | -0.163829 | 0.3591022 | 0.642649 | 0.4464409 |  | 0.3217996 | 0.6764882 | 0.4291987 |  | 0.3308799 | 0.6703512 | 0.4308498 |  | 0.6631628 | S | 1 | 0.7282655 |  | 0.6578185 | 0.6731403 |  |  |  | 0.0006194014 | 4.810509e-05 |  |  | 3 | 15 |  | 6 | 15.7 | 8.5 | 8.858333 | 5.4 | 18.3 | 8.5 | 9.416667 | 5.6 | 17.9 | 8.5 | 9.383333 | 9.219444 | -0.01697531
|  | 2 | 5.024783 | 11.56648 | 6.446891 | 7.679385 |  | 5.038023 | 15.01901 | 6.463878 | 8.840304 |  | 5.447133 | 14.90794 | 7.549535 | 9.301537 |  | 8.607075 |  |  | 0.3810298 | 0.629817 | 0.4448645 |  | 0.3489242 | 0.6751106 | 0.4084984 |  | 0.3550753 | 0.6528494 | 0.4357465 |  | 0.6525923 |  | 2 | 0.7002932 |  | 0.6674344 | 0.7038983 |  |  |  | 0.0002332303 | 0.0005674985 | SSQe |  | 10 | 29 |  | 5.3 | 12.2 | 6.8 |  | 5.3 | 15.8 | 6.8 |  | 5.7 | 15.6 | 7.9
|  | 3 | 4.963081 | 13.91609 | 6.909387 | 8.596186 |  | 5.372562 | 13.71922 | 5.372562 | 8.154781 |  | 4.122357 | 12.36707 | 7.557654 | 8.015694 |  | 8.255553 |  |  | 0.3518553 | 0.6566278 | 0.4331427 |  | 0.382682 | 0.671321 | 0.382682 |  | 0.3264605 | 0.6386513 | 0.4774303 |  | 0.6555334 |  | 3 | 0.6917673 |  | 0.7282655 |  |  |  |  | 0.002075642 |  |  |  | 35 |  |  | 5.1 | 14.3 | 7.1 |  | 5.6 | 14.3 | 5.6 |  | 4.2 | 12.6 | 7.7
|  | 4 | 5.391358 | 12.93926 | 6.46963 | 8.266749 |  | 5.231319 | 15.49655 | 6.317064 | 9.014977 |  | 5.791519 | 15.67704 | 5.392104 | 8.953555 |  | 8.745094 |  |  | 0.38024 | 0.6439846 | 0.4260765 |  | 0.3530017 | 0.6796717 | 0.3977966 |  | 0.3782721 | 0.6868844 | 0.3614854 |  | 0.6701802 |  | 4 | 0.7053174 |  | 0.7002932 |  |  |  |  | 0.0003093019 |  |  |  | 28 |  |  | 5.5 | 13.2 | 6.6 |  | 5.3 | 15.7 | 6.4 |  | 5.8 | 15.7 | 5.4
70_N_1 | 21 | 1 | 5.518644 | 13.98691 | 6.565283 | 8.690278 | 8.003562 | 5.78488 | 17.87115 | 7.541004 | 10.39901 | 9.185916 | 6.233917 | 19.07957 | 8.406343 | 11.23994 | 10.20636 | 10.10974 | 9.131945 | 0.06851562 | 0.3738882 | 0.6544329 | 0.4168761 |  | 0.3435349 | 0.679573 | 0.4064017 |  | 0.3428688 | 0.6747807 | 0.4142782 |  | 0.6695955 | E | 1 | 0.674704 |  | 0.6917673 |  |  |  |  | 8.210257e-05 |  |  |  | 23 |  |  | 5.8 | 14.7 | 6.9 | 8.408333 | 5.6 | 17.3 | 7.3 | 8.9 | 6.6 | 20.2 | 8.9 | 10.85833 | 9.388889 | 0.1524691
|  | 2 | 4.628971 | 11.43072 | 5.951534 | 7.337076 |  | 5.256254 | 13.94929 | 6.267072 | 8.490871 |  | 6.608124 | 15.48189 | 6.608124 | 9.566046 |  | 8.464664 |  |  | 0.3723428 | 0.642253 | 0.4355864 |  | 0.3678845 | 0.6622133 | 0.4108963 |  | 0.3942532 | 0.6565234 | 0.3942532 |  | 0.6536632 |  | 2 | 0.6968808 |  | 0.7053174 |  |  |  |  | 0.000511262 |  |  |  | 30 |  |  | 4.9 | 12.1 | 6.3 |  | 5.2 | 13.8 | 6.2 |  | 7 | 16.4 | 7
|  | 3 | 4.93708 | 12.24776 | 7.880339 | 8.355058 |  | 5.171463 | 13.54923 | 6.309185 | 8.343293 |  | 5.840645 | 17.23932 | 8.572559 | 10.55084 |  | 9.083064 |  |  | 0.3571271 | 0.6199961 | 0.4775297 |  | 0.3681818 | 0.6578185 | 0.4171237 |  | 0.3424492 | 0.6601392 | 0.436029 |  | 0.6459846 |  | 3 | 0.6696133 |  | 0.7203408 |  |  |  |  | 0.001416356 |  |  |  | 34 |  |  | 5.2 | 12.9 | 8.3 |  | 5 | 13.1 | 6.1 |  | 6.2 | 18.3 | 9.1
|  | 4 | 5.387179 | 11.83255 | 5.675778 | 7.631838 |  | 5.34965 | 15.83916 | 7.342657 | 9.51049 |  | 5.941078 | 14.8527 | 7.612006 | 9.468593 |  | 8.870307 |  |  | 0.3996234 | 0.6404595 | 0.4128316 |  | 0.3460031 | 0.6674344 | 0.4225186 |  | 0.3710494 | 0.6447946 | 0.4331918 |  | 0.6508961 |  | 4 | 0.6998621 |  | 0.6646702 |  |  |  |  | 0.0003253004 |  |  |  | 7 |  |  | 5.6 | 12.3 | 5.9 |  | 5.1 | 15.1 | 7 |  | 6.4 | 16 | 8.2
70_S_1 | 24 | 1 | 5.520697 | 15.39984 | 6.779803 | 9.233446 | 8.310296 | 5.05038 | 18.86162 | 5.256518 | 9.722841 | 9.292268 | 4.57412 | 14.69558 | 5.352694 | 8.207464 | 9.497471 | 9.054584 | 9.033345 | -0.03008392 | 0.359824 | 0.6679851 | 0.4095693 |  | 0.32859 | 0.7282655 | 0.3372493 |  | 0.3439417 | 0.6957295 | 0.38024 |  | 0.6973267 | N | 1 | 0.7203408 |  | 0.6637181 |  |  |  |  | 0.0003605491 |  |  |  | 6 |  |  | 5.7 | 15.9 | 7 | 8.7 | 4.9 | 18.3 | 5.1 | 8.983333 | 4.7 | 15.1 | 5.5 | 9.841667 | 9.175 | -0.06141975
|  | 2 | 5.219722 | 12.14772 | 6.83309 | 8.066843 |  | 4.904499 | 16.65486 | 6.028446 | 9.195935 |  | 5.980811 | 16.20607 | 6.463135 | 9.550005 |  | 8.937594 |  |  | 0.378353 | 0.6297467 | 0.44731 |  | 0.3342861 | 0.7002932 | 0.3814834 |  | 0.3706032 | 0.6746645 | 0.3892112 |  | 0.6682348 |  | 2 | 0.6646702 |  | 0.6782127 |  |  |  |  | 2.019216e-05 |  |  |  | 20 |  |  | 5.5 | 12.8 | 7.2 |  | 4.8 | 16.3 | 5.9 |  | 6.2 | 16.8 | 6.7
|  | 3 | 5.141564 | 11.04484 | 6.284134 | 7.49018 |  | 4.805014 | 14.93733 | 5.536212 | 8.426184 |  | 6.711139 | 13.13466 | 7.382253 | 9.076017 |  | 8.330794 |  |  | 0.3926949 | 0.6221214 | 0.4446948 |  | 0.3490642 | 0.6917673 | 0.3820227 |  | 0.4113604 | 0.6153825 | 0.4363193 |  | 0.6430904 |  | 3 | 0.6637181 |  | 0.7360548 |  |  |  |  | 0.002846067 |  |  |  | 36 |  |  | 5.4 | 11.6 | 6.6 |  | 4.6 | 14.3 | 5.3 |  | 7 | 13.7 | 7.7
|  | 4 | 5.412254 | 13.67306 | 6.266821 | 8.450713 |  | 4.998843 | 18.01666 | 6.456839 | 9.824115 |  | 5.883634 | 19.0977 | 8.487865 | 11.1564 |  | 9.810409 |  |  | 0.3759036 | 0.6564197 | 0.4120986 |  | 0.3241941 | 0.7053174 | 0.382103 |  | 0.3318545 | 0.6780457 | 0.4186971 |  | 0.6799276 |  | 4 | 0.6782127 |  | 0.6723473 |  |  |  |  | 0.0001073088 |  |  |  | 14 |  |  | 5.7 | 14.4 | 6.6 |  | 4.8 | 17.3 | 6.2 |  | 6.1 | 19.8 | 8.8
70_E_1 | 27 | 1 | 5.8738 | 16.75477 | 8.858846 | 10.49581 | 8.564485 | 5.89252 | 19.44532 | 9.035198 | 11.45768 | 9.410521 | 5.936865 | 18.88118 | 8.759309 | 11.19245 | 9.364749 | 11.04865 | 9.113252 | 0.0498228 | 0.344865 | 0.6513425 | 0.4463328 |  | 0.3264605 | 0.674704 | 0.4280768 |  | 0.3331044 | 0.6723756 | 0.4260765 |  | 0.6661407 | S | 1 | 0.7360548 |  | 0.7054905 |  |  |  |  | 0.00051912 |  |  |  | 31 |  |  | 6.1 | 17.4 | 9.2 | 8.925 | 6 | 19.8 | 9.2 | 9.783333 | 6.1 | 19.4 | 9 | 9.691667 | 9.466667 | 0.2302469
|  | 2 | 4.971319 | 12.3327 | 6.883365 | 8.06246 |  | 4.371368 | 15.86997 | 6.271962 | 8.837765 |  | 5.554917 | 14.17462 | 5.554917 | 8.42815 |  | 8.442792 |  |  | 0.3669589 | 0.6354816 | 0.449469 |  | 0.3182289 | 0.6968808 | 0.4009647 |  | 0.38278 | 0.6711984 | 0.38278 |  | 0.6678536 |  | 2 | 0.6723473 |  | 0.6950498 |  |  |  |  | 0.0001523631 |  |  |  | 24 |  | 2 | 5.2 | 12.9 | 7.2 |  | 4.6 | 16.7 | 6.6 |  | 5.8 | 14.8 | 5.8
|  | 3 | 4.72338 | 11.18188 | 6.65129 | 7.518849 |  | 5.518834 | 15.03406 | 6.375205 | 8.976034 |  | 6.504438 | 16.16544 | 6.504438 | 9.724773 |  | 8.739886 |  |  | 0.3713324 | 0.6252008 | 0.4593116 |  | 0.366292 | 0.6696133 | 0.4011658 |  | 0.386342 | 0.6667092 | 0.386342 |  | 0.6538411 |  | 3 | 0.7054905 |  | 0.6827063 | 0.6800761 | 0.6821724 |  |  |  |  | 0.02360074 |  | 444 | 222 |  | 4.9 | 11.6 | 6.9 |  | 5.8 | 15.8 | 6.7 |  | 6.8 | 16.9 | 6.8 |  |  | 0.1670096
|  | 4 | 4.870295 | 12.70097 | 6.971207 | 8.180823 |  | 4.600639 | 15.14377 | 5.367412 | 8.370607 |  | 4.789971 | 14.1744 | 5.376498 | 8.113625 |  | 8.221685 |  |  | 0.3588342 | 0.6409629 | 0.4489491 |  | 0.3408666 | 0.6998621 | 0.3761904 |  | 0.3569152 | 0.6859982 | 0.384082 |  | 0.6756077 |  | 4 | 0.6950498 |  | 24 | 12 | 36 | [6 empty] | 8214 | 4107 | 12321 | 5.1 | 13.3 | 7.3 |  | 4.8 | 15.8 | 5.6 |  | 4.9 | 14.5 | 5.5 |  |  | 9.23642
70_N_7 | 12 | 1 | [5 empty] | 4.434122 | 17.94764 | 5.912162 | 9.431306 | 9.117719 | [6 empty] | 9.117719 | [5 empty] | 0.3077505 | 0.7203408 | 0.3708297 | [6 empty] | E | 1 | 0.6658589 |  | 6.839962e-06 | 5.273538e-05 | 5.957534e-05 | SSQa | F-test | 0.08582617 | p-value | 0.7713325
|  | 2 | [5 empty] | 6.736031 | 17.30642 | 7.357818 | 10.46676 | [13 empty] | 0.3770595 | 0.6646702 | 0.3985917 | [7 empty] | 2 | 0.6743637 | [5 empty] | H-test | 0 |  | 1
|  | 3 | [5 empty] | 5.032619 | 13.31547 | 5.871389 | 8.073159 | [13 empty] | 0.3695176 | 0.6637181 | 0.4071369 | [7 empty] | 3 | 0.6731403 | [17 empty] | 4.2 | 17 | 5.6 | 8.741667 |  |  |  |  | 8.741667
|  | 4 | [5 empty] | 5.0585 | 14.55609 | 5.884377 | 8.499656 | [13 empty] | 0.3587613 | 0.6782127 | 0.394796 | [7 empty] | 4 | 0.7038983 | [17 empty] | 6.5 | 16.7 | 7.1
70_S_7 | 15 | 1 | 6.25817 | 14.73077 | 6.932127 | 9.307023 | 9.103194 | 5.285753 | 20.41752 | 5.285753 | 10.32967 | 9.638345 | 6.402771 | 16.15027 | 7.453972 | 10.00234 | 9.391485 | 9.879678 | 9.377675 | 0.3142457 | 0.387635 | 0.6481418 | 0.4132211 |  | 0.3253895 | 0.7360548 | 0.3253895 |  | 0.375784 | 0.6556414 | 0.4133573 |  | 0.679946 | [20 empty] | 4.8 | 12.7 | 5.6
|  | 2 | 6.138107 | 14.02996 | 6.625259 | 8.931109 |  | 5.170987 | 16.34032 | 7.549641 | 9.686983 |  | 6.671348 | 15.75985 | 6.284604 | 9.571935 |  | 9.396675 |  |  | 0.3929935 | 0.645336 | 0.4121832 |  | 0.3344793 | 0.6723473 | 0.4249833 |  | 0.3964592 | 0.6630497 | 0.3818542 |  | 0.6602443 | [20 empty] | 4.9 | 14.1 | 5.7
|  | 3 | 5.46694 | 14.00304 | 7.385164 | 8.951714 |  | 4.783163 | 15.73129 | 5.208333 | 8.574263 |  | 6.540726 | 13.65857 | 5.38648 | 8.528593 |  | 8.684857 |  |  | 0.3647246 | 0.6437631 | 0.4401366 |  | 0.3441563 | 0.7054905 | 0.3634764 |  | 0.4207759 | 0.652559 | 0.3725964 |  | 0.6672709 | [16 empty] | 6.5 | 15.3 | 7.2 | 9.425 | 5.1 | 19.7 | 5.1 | 9.241667 | 6.7 | 16.9 | 7.8 | 9.758333 | 9.475 | 0.2385802
|  | 4 | 6.772083 | 13.8344 | 7.062315 | 9.222932 |  | 5.831684 | 17.80746 | 6.248233 | 9.96246 |  | 5.697156 | 17.28459 | 5.40747 | 9.463073 |  | 9.549488 |  |  | 0.4095693 | 0.62832 | 0.4203741 |  | 0.3549779 | 0.6950498 | 0.3709469 |  | 0.3614127 | 0.7036928 | 0.3495289 |  | 0.6756875 | [16 empty] | 6.3 | 14.4 | 6.8 |  | 5 | 15.8 | 7.3 |  | 6.9 | 16.3 | 6.5
70_E_7 | 18 | 1 | 5.271352 | 12.65124 | 7.188207 | 8.370267 | 8.356849 | 6.938407 | 17.63512 | 7.323874 | 10.63247 | 9.342468 | 5.646309 | 18.30183 | 8.761514 | 10.90322 | 9.34823 | 9.96865 | 9.015849 | -0.04757963 | 0.3719195 | 0.6310945 | 0.4510832 |  | 0.380385 | 0.6658589 | 0.3935487 |  | 0.3279387 | 0.6704536 | 0.4330756 |  | 0.6558024 | [16 empty] | 5.7 | 14.6 | 7.7 |  | 4.5 | 14.8 | 4.9 |  | 6.8 | 14.2 | 5.6
|  | 2 | 5.136742 | 12.69647 | 7.075135 | 8.302784 |  | 5.30888 | 15.05792 | 6.274131 | 8.880309 |  | 5.508185 | 12.56253 | 5.701454 | 7.924055 |  | 8.369049 |  |  | 0.3677444 | 0.6353707 | 0.4489491 |  | 0.3597948 | 0.6743637 | 0.3998496 |  | 0.3958007 | 0.6487578 | 0.4044239 |  | 0.6528307 | [16 empty] | 7 | 14.3 | 7.3 |  | 5.6 | 17.1 | 6 |  | 5.9 | 17.9 | 5.6
|  | 3 | 5.006297 | 10.86272 | 7.745592 | 7.871537 |  | 5.42804 | 14.63632 | 5.912686 | 8.659016 |  | 6.295555 | 15.73889 | 6.200167 | 9.411536 |  | 8.647363 |  |  | 0.3742476 | 0.59858 | 0.4898942 |  | 0.3708297 | 0.6731403 | 0.3913995 |  | 0.3863661 | 0.6690124 | 0.3826675 |  | 0.6469109 | [16 empty] | 5.5 | 13.2 | 7.5 | 8.75 | 7.2 | 18.3 | 7.6 | 9.658333 | 5.8 | 18.8 | 9 | 9.691667 | 9.366667 | 0.1302469
|  | 4 | 5.310719 | 15.26832 | 6.069393 | 8.88281 |  | 4.858142 | 16.80917 | 5.926934 | 9.198083 |  | 5.010672 | 15.80289 | 6.648776 | 9.154112 |  | 9.078335 |  | 0.1081943 | 0.3598096 | 0.6796452 | 0.3915572 |  | 0.3321784 | 0.7038983 | 0.3773566 |  | 0.3399633 | 0.681334 | 0.4068032 |  | 0.6882925 | [16 empty] | 5.3 | 13.1 | 7.3 |  | 5.5 | 15.6 | 6.5 |  | 5.7 | 13 | 5.9
[5 empty] | F-test | 0.3095629 |  |  |  | F-test | 0.9922623 |  |  |  | F-test | 0.8454802 |  |  |  |  | F-test | 0.0887046 |  |  | F-test | 0.08572926 |  |  | F-test | 0.1184506 | [19 empty] | 5.3 | 11.5 | 8.2 |  | 5.6 | 15.1 | 6.1 |  | 6.6 | 16.5 | 6.5
[5 empty] | H-test | 0.214633 |  |  |  | H-test | 0.9903785 |  |  |  | H-test | 0.6982778 |  |  |  |  | H-test | 0.4408155 |  |  | H-test | 0.1487937 |  |  | H-test | 0.1585229 | [19 empty] | 5.6 | 16.1 | 6.4 |  | 5 | 17.3 | 6.1 |  | 5.2 | 16.4 | 6.9
[5 empty] | S-W | 0.965 |  |  |  | S-W | 0.953 |  |  |  | S-W | 0.945 |  |  |  | 9.063429 | S-W |  |  |  | S-W | 0.9397 |  |  | S-W
[7 empty] | 8.511364 |  |  |  |  | 9.243302 |  |  |  |  | 9.399565 |  | 9.05141 | 0.3600307 | [32 empty] | 8.889583 |  |  |  | 9.15 |  |  |  | 9.804167 | 9.28125 | 0.3486111
35_N_7 | 11 | 1 | 5 | 14 | 7 |  | 8.083333 | 4 | 14 | 6 |  | 8.166667 | 5 | 13 | 5 |  | 7 |  | 7.75 | [30 empty] | 5 | 14 | 7 | 8.083333 | 4 | 14 | 6 | 8.166667 | 5 | 13 | 5 | 7 | 7.75
|  | 2 | 5 | 13 | 9 |  |  | 5 | 14 | 6 |  |  | 5 | 11 | 4 | [34 empty] | 5 | 13 | 9 |  | 5 | 14 | 6 |  | 5 | 11 | 4
|  | 3 | 6 | 10 | 7 |  |  | 6 | 13 | 6 |  |  | 5 | 12 | 5 | [34 empty] | 6 | 10 | 7 |  | 6 | 13 | 6 |  | 5 | 12 | 5
|  | 4 | 4 | 12 | 5 |  |  | 5 | 14 | 5 |  |  | 4 | 11 | 4 | [34 empty] | 4 | 12 | 5 |  | 5 | 14 | 5 |  | 4 | 11 | 4
35_S_7 | 14 | 1 | 5 | 11 | 6 |  | 7.416667 | 4 | 15 | 5 |  | 7.333333 | 4 | 12 | 6 |  | 7.166667 |  | 7.305556 | [30 empty] | 5 | 11 | 6 | 7.416667 | 4 | 15 | 5 | 7.333333 | 4 | 12 | 6 | 7.166667 | 7.305556
|  | 2 | 5 | 8 | 7 |  |  | 5 | 10 | 6 |  |  | 4 | 11 | 6 | [34 empty] | 5 | 8 | 7 |  | 5 | 10 | 6 |  | 4 | 11 | 6
|  | 3 | 5 | 11 | 9 |  |  | 4 | 12 | 7 |  |  | 5 | 11 | 10 | [34 empty] | 5 | 11 | 9 |  | 4 | 12 | 7 |  | 5 | 11 | 10
|  | 4 | 5 | 11 | 6 |  |  | 4 | 11 | 5 |  |  | 3 | 9 | 5 | [34 empty] | 5 | 11 | 6 |  | 4 | 11 | 5 |  | 3 | 9 | 5
Note on E3: length of the beam
Note on BI3: longitudinal axis of the beam
Note on BO3: Domenico Cecini: central cube
Note on B20: Domenico Cecini: relatively high FLX
Note on B54: Domenico Cecini: shows low compressive and DPN peak strength
Note on A62: Domenico Cecini: incomplete data
Note on A81: Domenico Cecini: used Rohit's meter which is less accurate
Note on A85: Domenico Cecini: used Rohit's meter which is less accurate

## corr
[6 empty] | DPNen25 |  | 0.9574805 |  | DPNen25 |  | 0.7973689
|  | X | Y | X | Y | [7 empty] | X | Y
35_N_28 | 02 | 115.3332 | 54.07193 | 0.485232 | 0.5342111 | [7 empty] | 115.3332 | 54.07193 | 02 | 35_N_28
35_S_28 | 05 | 142.775 | 57.33785 | 0.6006853 | 0.5664771 |  |  |  |  | DPNen25 |  |  | 142.775 | 57.33785 | 05 | 35_S_28
35_E_28 | 08 | 110.2719 | 57.786 | 0.4639379 | 0.5709047 | [7 empty] | 110.2719 | 57.786 | 08 | 35_E_28
35_N_7 | 11 | 129.3394 | 56.60862 | 0.5441592 | 0.5592726 | [7 empty] | 129.3394 | 56.60862 | 11 | 35_N_7
35_S_7 | 14 | 151.4187 | 59.74551 | 0.6370513 | 0.590264 | [7 empty] | 151.4187 | 59.74551 | 14 | 35_S_7
35_E_7 | 17 | 102.8493 | 64.37079 | 0.4327095 | 0.6359601 | [7 empty] | 102.8493 | 64.37079 | 17 | 35_E_7
35_N_1 | 20 | 120.2645 | 50.63572 | 0.505979 | 0.5002625 | [7 empty] | 120.2645 | 50.63572 | 20 | 35_N_1
35_S_1 | 23 | 119.808 | 74.29225 | 0.5040584 | 0.7339805 | DPNen25 | [6 empty] | 119.808 | 74.29225 | 23 | 35_S_1
35_E_1 | 26 | 172.5801 | 66.9619 | 0.7260822 | 0.6615593 | [7 empty] | 172.5801 | 66.9619 | 26 | 35_E_1
70_N_28 | 03 | 235.9361 | 90.23279 | 0.9926344 | 0.8914673 | [7 empty] | 235.9361 | 90.23279 | 03 | 70_N_28
70_S_28 | 06 | 218.7718 | 90.67899 | 0.9204205 | 0.8958756 | [7 empty] | 218.7718 | 90.67899 | 06 | 70_S_28
70_E_28 | 09 | 219.1368 | 85.62328 | 0.9219564 | 0.8459269 | [7 empty] | 219.1368 | 85.62328 | 09 | 70_E_28
70_N_7 | 12 | 210.3466 | 74.02395 | 0.8849741 | 0.7313297 | [7 empty] | 210.3466 | 74.02395 | 12 | 70_N_7
70_S_7 | 15 | 235.412 | 101.2183 | 0.9904297 | 1 | [7 empty] | 235.412 | 101.2183 | 15 | 70_S_7
70_E_7 | 18 | 237.6868 | 93.27332 | 1 | 0.9215066 | [7 empty] | 237.6868 | 93.27332 | 18 | 70_E_7
70_N_1 | 21 | 164.3181 | 62.94355 | 0.6913219 | 0.6218595 | [7 empty] | 164.3181 | 62.94355 | 21 | 70_N_1
70_S_1 | 24 | 223.9487 | 93.20349 | 0.9422011 | 0.9208167 | [7 empty] | 223.9487 | 93.20349 | 24 | 70_S_1
70_E_1 | 27 | 235.6683 | 88.93942 | 0.991508 | 0.8786892 | [7 empty] | 235.6683 | 88.93942 | 27 | 70_E_1
|  | 237.6868 | 101.2183
| no fibre | [9 empty] | FLXen25
00_N_28 | 01 | 0 | 1.566896 | 0 | 0.01548036
00_S_28 | 04 | 0 | 1.641296 | 0 | 0.0162154 | [6 empty] | 0.7758979 | X | Y
00_E_28 | 07 | 0 | 1.461568 | 0 | 0.01443976 | [7 empty] | 138.045 | 85.52285 | 02 | 35_N_28
00_N_7 | 10 | 0 | 0.9714647 | 0 | 0.009597719 | [7 empty] | 176 | 89.6957 | 05 | 35_S_28
00_S_7 | 13 | 0 | 2.203986 | 0 | 0.02177459 | [7 empty] | 129.2982 | 88.15569 | 08 | 35_E_28
00_E_7 | 16 | 0 | 1.476288 | 0 | 0.01458519 |  |  | FLXen25 | FLXen25 |  |  |  | 160.519 | 87.3003 | 11 | 35_N_7
00_N_1 | 19 | 0 | 0.9605212 | 0 | 0.009489601 | [7 empty] | 184.2168 | 96.27024 | 14 | 35_S_7
00_S_1 | 22 | 0 | 1.407596 | 0 | 0.01390653 | [7 empty] | 123.3827 | 100.9235 | 17 | 35_E_7
00_E_1 | 25 | 0 | 1.429466 | 0 | 0.01412261 | [7 empty] | 148.7622 | 75.6505 | 20 | 35_N_1
|  | 237.6868 | 101.2183 | [9 empty] | 148.0597 | 114.177 | 23 | 35_S_1
[13 empty] | 206.0077 | 101.6252 | 26 | 35_E_1
[13 empty] | 295.8582 | 137.6041 | 03 | 70_N_28
choosing (X) | [5 empty] | choosing (Y) | [6 empty] | 270.7897 | 139.2283 | 06 | 70_S_28
142 | 26 |  |  |  |  | 92 | 18 | [5 empty] | 269.81 | 131.5174 | 09 | 70_E_28
Comp | Compressive strength, [MPa] |  |  |  |  | Comp | Compressive strength, [MPa] | [5 empty] | 260.6289 | 112.3701 | 12 | 70_N_7
DpnMxAvg | Peak punching load, [kN] |  |  |  |  | DpnMxAvg | Peak punching load, [kN] | [5 empty] | 283.1363 | 156.843 | 15 | 70_S_7
FlxMxAvg | Peak flex load (avg of max), [kN] |  |  |  |  | FlxMxAvg | Peak flex load (avg of max), [kN] | [5 empty] | 289.9299 | 145.6839 | 18 | 70_E_7
FlxAvgMx | Peak flex load (max of avg), [kN] |  |  |  |  | FlxAvgMx | Peak flex load (max of avg), [kN] | [5 empty] | 203.393 | 95.93315 | 21 | 70_N_1
FLXre1 | FLXre1 |  |  |  |  | FLXre1 | FLXre1 | [5 empty] | 279.2481 | 142.6501 | 24 | 70_S_1
FLXre2 | FLXre2 |  |  |  |  | FLXre2 | FLXre2 | [5 empty] | 288.1564 | 138.7671 | 27 | 70_E_1
FLXre4 | FLXre4 |  |  |  |  | FLXre4 | FLXre4 | [7 empty] | 01 | 00_N_28
FLXre05 | FLXre05 |  |  |  |  | FLXre05 | FLXre05 | [7 empty] | 04 | 00_S_28
FLXre15 | FLXre15 |  |  |  |  | FLXre15 | FLXre15 | [7 empty] | 07 | 00_E_28
FLXre25 | FLXre25 |  |  |  |  | FLXre25 | FLXre25 | [7 empty] | 10 | 00_N_7
FLXre35 | FLXre35 |  |  |  |  | FLXre35 | FLXre35 | [7 empty] | 13 | 00_S_7
FLXen01 | FLXen01 |  |  |  |  | FLXen01 | FLXen01 | [7 empty] | 16 | 00_E_7
FLXen1 | FLXen1 |  |  |  |  | FLXen1 | FLXen1 | [7 empty] | 19 | 00_N_1
FLXen2 | FLXen2 |  |  |  |  | FLXen2 | FLXen2 | [7 empty] | 22 | 00_S_1
FLXen4 | FLXen4 |  |  |  |  | FLXen4 | FLXen4 | [7 empty] | 25 | 00_E_1
FLXen05 | FLXen05 |  |  |  |  | FLXen05 | FLXen05
FLXen15 | FLXen15 |  |  |  |  | FLXen15 | FLXen15
FLXen25 | FLXen25 |  |  |  |  | FLXen25 | FLXen25
FLXen35 | FLXen35 |  |  |  |  | FLXen35 | FLXen35
DPNre05 | DPNre05 |  |  |  |  | DPNre05 | DPNre05
DPNre15 | DPNre15 |  |  |  |  | DPNre15 | DPNre15
DPNre25 | DPNre25 |  |  |  |  | DPNre25 | DPNre25
DPNre35 | DPNre35 |  |  |  |  | DPNre35 | DPNre35
DPNen05 | DPNen05 |  |  |  |  | DPNen05 | DPNen05
DPNen15 | DPNen15 |  |  |  |  | DPNen15 | DPNen15
DPNen25 | DPNen25 |  |  |  |  | DPNen25 | DPNen25
DPNen35 | DPNen35 |  |  |  |  | DPNen35 | DPNen35
maxEL | Max load CMOD<30u, [kN] |  |  |  |  | maxEL | Max load CMOD<30u, [kN]
FLX stf | Flexural stiffness [kN/mm] |  |  |  |  | FLX stf | Flexural stiffness [kN/mm]
LOP x | CMOD at LOP [um] |  |  |  |  | LOP x | CMOD at LOP [um]
LOP y | Load at LOP [kN] |  |  |  |  | LOP y | Load at LOP [kN]
eta_xC | avg orientation number |  |  |  |  | eta_xC | avg orientation number
eta_xC_1 | orientation number C_1 |  |  |  |  | eta_xC_1 | orientation number C_1
eta_xC_2 | orientation number C_2 |  |  |  |  | eta_xC_2 | orientation number C_2
eta_xC_3 | orientation number C_3 |  |  |  |  | eta_xC_3 | orientation number C_3
eta_xC_4 | orientation number C_4 |  |  |  |  | eta_xC_4 | orientation number C_4
Note on A41: Domenico Cecini: average of max values from single curves
Note on I41: Domenico Cecini: average of max values from single curves
Note on A42: Domenico Cecini: max of averaged curve
Note on I42: Domenico Cecini: max of averaged curve
Note on A66: Domenico Cecini: up to 0.030 CMOD
Note on I66: Domenico Cecini: up to 0.030 CMOD
Note on A70: Domenico Cecini: long fibre orientation for the central cube
Note on I70: Domenico Cecini: long fibre orientation for the central cube

## FLXrawF
Load [kN]
|  | 1 | [6 empty] | 2 | [6 empty] | 3 | [6 empty] | 4 | [6 empty] | 5 | [6 empty] | 6 | [6 empty] | 7 | [6 empty] | 8 | [6 empty] | 9 | [6 empty] | 10 | [6 empty] | 11 | [6 empty] | 12 | [6 empty] | 13 | [6 empty] | 14 | [6 empty] | 15 | [6 empty] | 16 | [6 empty] | 17 | [6 empty] | 18 | [6 empty] | 19 | [6 empty] | 20 | [6 empty] | 21 | [6 empty] | 22 | [6 empty] | 23 | [6 empty] | 24 | [6 empty] | 25 | [6 empty] | 26 | [6 empty] | 27
|  | _1 | _2 | _3 | _4 | avg | max | min | _1 | _2 | _3 | _4 | avg | max | min | _1 | _2 | _3 | _4 | avg | max | min | _1 | _2 | _3 | _4 | avg | max | min | _1 | _2 | _3 | _4 | avg | max | min | _1 | _2 | _3 | _4 | avg | max | min | _1 | _2 | _3 | _4 | avg | max | min | _1 | _2 | _3 | _4 | avg | max | min | _1 | _2 | _3 | _4 | avg | max | min | _1 | _2 | _3 | _4 | avg | max | min | _1 | _2 | _3 | _4 | avg | max | min | _1 | _2 | _3 | _4 | avg | max | min | _1 | _2 | _3 | _4 | avg | max | min | _1 | _2 | _3 | _4 | avg | max | min | _1 | _2 | _3 | _4 | avg | max | min | _1 | _2 | _3 | _4 | avg | max | min | _1 | _2 | _3 | _4 | avg | max | min | _1 | _2 | _3 | _4 | avg | max | min | _1 | _2 | _3 | _4 | avg | max | min | _1 | _2 | _3 | _4 | avg | max | min | _1 | _2 | _3 | _4 | avg | max | min | _1 | _2 | _3 | _4 | avg | max | min | _1 | _2 | _3 | _4 | avg | max | min | _1 | _2 | _3 | _4 | avg | max | min | _1 | _2 | _3 | _4 | avg | max | min | _1 | _2 | _3 | _4 | avg | max | min | _1 | _2 | _3 | _4 | avg | max | min
| x | 1_1 | 1_2 | 1_3 | 1_4 | 1avg | 1max | 1min | 2_1 | 2_2 | 2_3 | 2_4 | 2avg | 2max | 2min | 3_1 | 3_2 | 3_3 | 3_4 | 3avg | 3max | 3min | 4_1 | 4_2 | 4_3 | 4_4 | 4avg | 4max | 4min | 5_1 | 5_2 | 5_3 | 5_4 | 5avg | 5max | 5min | 6_1 | 6_2 | 6_3 | 6_4 | 6avg | 6max | 6min | 7_1 | 7_2 | 7_3 | 7_4 | 7avg | 7max | 7min | 8_1 | 8_2 | 8_3 | 8_4 | 8avg | 8max | 8min | 9_1 | 9_2 | 9_3 | 9_4 | 9avg | 9max | 9min | 10_1 | 10_2 | 10_3 | 10_4 | 10avg | 10max | 10min | 11_1 | 11_2 | 11_3 | 11_4 | 11avg | 11max | 11min | 12_1 | 12_2 | 12_3 | 12_4 | 12avg | 12max | 12min | 13_1 | 13_2 | 13_3 | 13_4 | 13avg | 13max | 13min | 14_1 | 14_2 | 14_3 | 14_4 | 14avg | 14max | 14min | 15_1 | 15_2 | 15_3 | 15_4 | 15avg | 15max | 15min | 16_1 | 16_2 | 16_3 | 16_4 | 16avg | 16max | 16min | 17_1 | 17_2 | 17_3 | 17_4 | 17avg | 17max | 17min | 18_1 | 18_2 | 18_3 | 18_4 | 18avg | 18max | 18min | 19_1 | 19_2 | 19_3 | 19_4 | 19avg | 19max | 19min | 20_1 | 20_2 | 20_3 | 20_4 | 20avg | 20max | 20min | 21_1 | 21_2 | 21_3 | 21_4 | 21avg | 21max | 21min | 22_1 | 22_2 | 22_3 | 22_4 | 22avg | 22max | 22min | 23_1 | 23_2 | 23_3 | 23_4 | 23avg | 23max | 23min | 24_1 | 24_2 | 24_3 | 24_4 | 24avg | 24max | 24min | 25_1 | 25_2 | 25_3 | 25_4 | 25avg | 25max | 25min | 26_1 | 26_2 | 26_3 | 26_4 | 26avg | 26max | 26min | 27_1 | 27_2 | 27_3 | 27_4 | 27avg | 27max | 27min
1 | 0 | 0 | 0 | 0.7015658 | 0.2692535 | 0.08975116 | 0.2692535 | 0 | 0 | 0 | 0 | 0.6075384 | 0 | 0 | 0 | 0.1160888 | 0.2365328 | 0 | 0.1079432 | 0.1151412 | 0.2365328 | 0 | 0.6323051 | 0.1011781 | 0 | 0 | 0.05058906 | 0.1011781 | 0 | 0 | 0.2102763 | 0 | 0 | 0.07009211 | 0.2102763 | 0 | 0 | 0 | 0.1014035 | 0 | 0.03380115 | 0.1014035 | 0 | 0 | 0.03145558 | 0 | 0 | 0.03145558 | 0.03145558 | 0.03145558 | 0 | 0 | 0 | 0 | 0 | 0 | 0 | 0 | 0.1061379 | 0.1523549 | 0 | 0.06462321 | 0.1523549 | 0 | 0 | 0 | 0.01655772 | 0.1412055 | 0.05258775 | 0.1412055 | 0 | 0 | 0 | 0.001838874 | 0.2183018 | 0.05503517 | 0.2183018 | 0 | 0 | 0.02288953 | 0 | 0 | 0.007629843 | 0.02288953 | 0 | 0 | 0 | 0 | 0 | 0 | 0 | 0 | 0 | 0 | 0 | 0.09035573 | 0.04517786 | 0.09035573 | 0 | 0 | 0 | 0 | 0 | 0 | 0 | 0 | 0.02511809 | 0 | 0.2333111 | 0 | 0.0646073 | 0.2333111 | 0 | 0 | 0 | 1.022719 | 0 | 0 | 0 | 0 | 0 | 0.1842833 | 0 | 0 | 0.04607082 | 0.1842833 | 0 | 0 | 0.1343468 | 0 | 0.08969188 | 0.1120194 | 0.1343468 | 0.08969188 | 0 | 0 | 0 | 0 | 0 | 0 | 0 | 0 | 0.4274988 | 0 | 0.04300945 | 0.01433648 | 0.04300945 | 0 | 0.2540934 | 0.1964273 | 0 | 0 | 0.1501736 | 0.2540934 | 0 | 0 | 1.267118 | 0.1068489 | 0 | 0.03561629 | 0.1068489 | 0 | 0.1197329 | 0.0620444 | 0 | 0 | 0.04544431 | 0.1197329 | 0 | 0 | 0.8528682 | 0 | 0 | 0 | 0 | 0 | 0 | 0.2358279 | 0.1203224 | 0 | 0.1187168 | 0.2358279 | 0 | 0 | 0 | 0.0006282976 | 0 | 0.0002094325 | 0.0006282976 | 0
2 | 0.001 | 0.9338246 | 0.9524576 | 1.551501 | 1.112836 | 0.9997061 | 1.112836 | 0.9338246 | 1.011219 | 0.911737 | 0.8818591 | 1.415538 | 0.9349384 | 1.011219 | 0.8818591 | 1.05695 | 1.253949 | 0.9806074 | 1.039748 | 1.082814 | 1.253949 | 0.9806074 | 1.538598 | 1.192525 | 0.1810372 | 1.074868 | 1.133697 | 1.192525 | 1.074868 | 0.4235401 | 1.021207 | 0.8924984 | 0.8515451 | 0.92175 | 1.021207 | 0.8515451 | 0.8482514 | 0.7352903 | 1.105556 | 0 | 0.8963658 | 1.105556 | 0.7352903 | 0.314649 | 0.8955237 | 0 | 0.05196711 | 0.8955237 | 0.8955237 | 0.8955237 | 0.9190118 | 0.8357663 | 0.9027163 | 0.5750776 | 0.8858315 | 0.9190118 | 0.8357663 | 0.8986893 | 1.047925 | 1.130181 | 1.021916 | 1.024678 | 1.130181 | 0.8986893 | 0 | 0.6941789 | 0.724342 | 0.8547411 | 0.757754 | 0.8547411 | 0.6941789 | 0.8342378 | 0.8879723 | 0.9955463 | 1.12145 | 0.9598017 | 1.12145 | 0.8342378 | 0.8511761 | 1.0389 | 0.9194159 | 0.4528481 | 0.9364973 | 1.0389 | 0.8511761 | 0.6191279 | 1.044035 | 0 | 0 | 0.8315816 | 1.044035 | 0.6191279 | 0 | 1.155789 | 0.9544172 | 1.200278 | 1.178033 | 1.200278 | 1.155789 | 0.8771773 | 0.8054533 | 0.6281299 | 1.037515 | 0.9067153 | 1.037515 | 0.8054533 | 1.10823 | 0.9106363 | 1.267973 | 1.021158 | 1.076999 | 1.267973 | 0.9106363 | 1.067118 | 1.11366 | 1.911939 | 0 | 1.090389 | 1.11366 | 1.067118 | 0.8476602 | 1.261121 | 0.9981154 | 0.9054243 | 1.00308 | 1.261121 | 0.8476602 | 0.03625409 | 0.9511306 | 0 | 0.8874382 | 0.9192844 | 0.9511306 | 0.8874382 | 0.772298 | 0 | 0.8112941 | 0.6132935 | 0.7322952 | 0.8112941 | 0.6132935 | 0.8832377 | 1.019891 | 0.7980227 | 0.993583 | 0.8916145 | 0.993583 | 0.7980227 | 1.217936 | 1.147124 | 0.8495422 | 0.3838595 | 1.071534 | 1.217936 | 0.8495422 | 1.013004 | 1.445061 | 1.142716 | 1.031346 | 1.062355 | 1.142716 | 1.013004 | 1.129173 | 1.082129 | 0.8104315 | 0.8444112 | 0.9665363 | 1.129173 | 0.8104315 | 1.055433 | 1.722824 | 0.695523 | 1.115076 | 1.085255 | 1.115076 | 1.055433 | 0.938006 | 1.184642 | 1.122736 | 0.5162783 | 1.081795 | 1.184642 | 0.938006 | 0.9393498 | 0 | 1.083163 | 0.9484154 | 0.9903093 | 1.083163 | 0.9393498
3 | 0.002 | 1.955083 | 1.992446 | 2.429618 | 2.038945 | 1.995491 | 2.038945 | 1.955083 | 2.056558 | 1.948467 | 1.900597 | 2.27605 | 1.968541 | 2.056558 | 1.900597 | 2.072815 | 2.269044 | 2.014931 | 2.05469 | 2.10287 | 2.269044 | 2.014931 | 2.53381 | 2.277365 | 1.674234 | 2.236843 | 2.257104 | 2.277365 | 2.236843 | 1.557953 | 2.030057 | 1.910559 | 1.916956 | 1.952524 | 2.030057 | 1.910559 | 1.941452 | 1.750112 | 2.091382 | 1.145118 | 1.927649 | 2.091382 | 1.750112 | 1.28439 | 1.771687 | 0 | 1.178542 | 1.771687 | 1.771687 | 1.771687 | 1.967507 | 1.883483 | 1.967885 | 1.685656 | 1.939625 | 1.967885 | 1.883483 | 1.997711 | 2.020567 | 2.138405 | 2.047205 | 2.050972 | 2.138405 | 1.997711 | 0 | 1.43155 | 1.436356 | 1.569871 | 1.479259 | 1.569871 | 1.43155 | 1.858701 | 1.915774 | 1.995759 | 2.069809 | 1.960011 | 2.069809 | 1.858701 | 1.895205 | 2.058956 | 1.991725 | 1.58898 | 1.981962 | 2.058956 | 1.895205 | 2.098358 | 2.138029 | 0 | 0 | 2.118194 | 2.138029 | 2.098358 | 0 | 2.297394 | 2.193868 | 2.310868 | 2.304131 | 2.310868 | 2.297394 | 1.963823 | 1.895363 | 1.778771 | 2.113011 | 1.990732 | 2.113011 | 1.895363 | 2.182335 | 2.049717 | 2.295891 | 2.100182 | 2.157031 | 2.295891 | 2.049717 | 2.246486 | 2.293786 | 2.813107 | 1.590879 | 2.270136 | 2.293786 | 2.246486 | 2.062027 | 2.338207 | 2.105465 | 2.077267 | 2.145741 | 2.338207 | 2.062027 | 1.270758 | 1.796583 | 0 | 1.70487 | 1.750727 | 1.796583 | 1.70487 | 1.653737 | 0 | 1.679361 | 1.510561 | 1.614553 | 1.679361 | 1.510561 | 1.820513 | 1.755206 | 1.75384 | 1.928626 | 1.834326 | 1.928626 | 1.75384 | 2.180552 | 2.114308 | 1.889414 | 1.600988 | 2.061425 | 2.180552 | 1.889414 | 2.113554 | 1.61469 | 2.181399 | 2.113527 | 2.13616 | 2.181399 | 2.113527 | 2.145003 | 2.105119 | 1.953899 | 1.930882 | 2.033726 | 2.145003 | 1.930882 | 2.17532 | 2.608049 | 1.947822 | 2.282268 | 2.228794 | 2.282268 | 2.17532 | 2.005497 | 2.15818 | 2.135642 | 1.686149 | 2.099773 | 2.15818 | 2.005497 | 2.12296 | 1.409772 | 2.168431 | 2.076922 | 2.122771 | 2.168431 | 2.076922
4 | 0.003 | 3.009155 | 3.057188 | 3.337409 | 3.064506 | 3.043616 | 3.064506 | 3.009155 | 3.060639 | 2.984839 | 2.915518 | 3.147805 | 2.986999 | 3.060639 | 2.915518 | 3.132361 | 3.278628 | 3.042577 | 3.143874 | 3.14936 | 3.278628 | 3.042577 | 3.57367 | 3.353766 | 3.055861 | 3.383582 | 3.368674 | 3.383582 | 3.353766 | 2.74462 | 3.08455 | 2.975926 | 2.98451 | 3.014995 | 3.08455 | 2.975926 | 3.00457 | 2.790084 | 3.064314 | 2.381599 | 2.952989 | 3.064314 | 2.790084 | 2.296062 | 2.665573 | 0 | 2.279301 | 2.665573 | 2.665573 | 2.665573 | 3.013392 | 2.913571 | 3.039063 | 2.777057 | 2.988675 | 3.039063 | 2.913571 | 3.100773 | 3.033364 | 3.172156 | 3.075021 | 3.095328 | 3.172156 | 3.033364 | 0 | 2.165819 | 2.157361 | 2.286959 | 2.20338 | 2.286959 | 2.157361 | 2.897986 | 2.943505 | 3.013038 | 3.050247 | 2.976194 | 3.050247 | 2.897986 | 2.943834 | 3.08877 | 3.06173 | 2.731833 | 3.031444 | 3.08877 | 2.943834 | 3.335432 | 3.208329 | 0 | 0 | 3.27188 | 3.335432 | 3.208329 | 0 | 3.420262 | 3.383392 | 3.422093 | 3.421177 | 3.422093 | 3.420262 | 3.062863 | 3.009304 | 2.922524 | 3.172508 | 3.081558 | 3.172508 | 3.009304 | 3.251776 | 3.182505 | 3.3991 | 3.185817 | 3.2548 | 3.3991 | 3.182505 | 3.402541 | 3.444752 | 3.719597 | 3.117925 | 3.423647 | 3.444752 | 3.402541 | 3.263158 | 3.417363 | 3.224232 | 3.22755 | 3.283076 | 3.417363 | 3.224232 | 2.352418 | 2.657863 | 0.06131187 | 2.54054 | 2.599201 | 2.657863 | 2.54054 | 2.535624 | 0.964811 | 2.564839 | 2.411231 | 2.503898 | 2.564839 | 2.411231 | 2.729791 | 2.596474 | 2.712773 | 2.847962 | 2.763509 | 2.847962 | 2.712773 | 3.139087 | 3.097382 | 2.934803 | 2.779293 | 3.05709 | 3.139087 | 2.934803 | 3.208153 | 1.77874 | 3.226262 | 3.178285 | 3.204233 | 3.226262 | 3.178285 | 3.160844 | 3.136436 | 3.058516 | 2.992735 | 3.087133 | 3.160844 | 2.992735 | 3.266808 | 3.507453 | 3.147106 | 3.41509 | 3.340949 | 3.41509 | 3.266808 | 3.079992 | 3.154978 | 3.157976 | 2.84278 | 3.130982 | 3.157976 | 3.079992 | 3.259372 | 2.904992 | 3.256625 | 3.206614 | 3.24087 | 3.259372 | 3.206614
5 | 0.004 | 4.080903 | 4.124839 | 4.279648 | 4.144512 | 4.116752 | 4.144512 | 4.080903 | 4.012976 | 4.003574 | 3.908419 | 4.028722 | 3.97499 | 4.012976 | 3.908419 | 4.208031 | 4.285347 | 4.081535 | 4.246146 | 4.205265 | 4.285347 | 4.081535 | 4.627215 | 4.423542 | 4.325046 | 4.507521 | 4.465532 | 4.507521 | 4.423542 | 3.938287 | 4.1404 | 4.053447 | 4.040581 | 4.078143 | 4.1404 | 4.040581 | 4.04706 | 3.835669 | 4.015138 | 3.59595 | 3.965956 | 4.04706 | 3.835669 | 3.337472 | 3.566544 | 1.036025 | 3.35386 | 3.566544 | 3.566544 | 3.566544 | 4.035457 | 3.937115 | 4.097818 | 3.843204 | 4.023463 | 4.097818 | 3.937115 | 4.205997 | 4.077692 | 4.225078 | 4.104024 | 4.153198 | 4.225078 | 4.077692 | 0.5987486 | 2.891932 | 2.88112 | 2.998024 | 2.923692 | 2.998024 | 2.88112 | 3.932311 | 3.964824 | 4.037503 | 4.033938 | 3.992144 | 4.037503 | 3.932311 | 3.993951 | 4.113367 | 4.127512 | 3.867711 | 4.078277 | 4.127512 | 3.993951 | 4.47173 | 4.260508 | 0 | 0 | 4.366119 | 4.47173 | 4.260508 | 0 | 4.528415 | 4.528305 | 4.52635 | 4.527382 | 4.528415 | 4.52635 | 4.170824 | 4.143568 | 4.057381 | 4.222052 | 4.178814 | 4.222052 | 4.143568 | 4.309535 | 4.307389 | 4.413839 | 4.272887 | 4.325912 | 4.413839 | 4.272887 | 4.537884 | 4.565471 | 4.629487 | 4.524411 | 4.551678 | 4.565471 | 4.537884 | 4.438548 | 4.493112 | 4.354687 | 4.354585 | 4.410233 | 4.493112 | 4.354585 | 3.295799 | 3.514757 | 1.957647 | 3.375069 | 3.444913 | 3.514757 | 3.375069 | 3.410746 | 2.532356 | 3.45145 | 3.311902 | 3.391366 | 3.45145 | 3.311902 | 3.623662 | 3.491114 | 3.670515 | 3.74745 | 3.680542 | 3.74745 | 3.623662 | 4.088763 | 4.091496 | 3.97766 | 3.918995 | 4.05264 | 4.091496 | 3.97766 | 4.290457 | 1.938147 | 4.26878 | 4.224054 | 4.261097 | 4.290457 | 4.224054 | 4.175257 | 4.171123 | 4.120367 | 4.040388 | 4.126783 | 4.175257 | 4.040388 | 4.341517 | 4.405007 | 4.30945 | 4.492298 | 4.416908 | 4.492298 | 4.341517 | 4.156994 | 4.171715 | 4.186143 | 3.984901 | 4.171618 | 4.186143 | 4.156994 | 4.375712 | 4.259205 | 4.347306 | 4.333371 | 4.35213 | 4.375712 | 4.333371
6 | 0.005 | 5.157142 | 5.173368 | 5.261737 | 5.220393 | 5.183634 | 5.220393 | 5.157142 | 4.923954 | 4.980496 | 4.875594 | 4.89668 | 4.926681 | 4.980496 | 4.875594 | 5.286835 | 5.28399 | 5.138795 | 5.328494 | 5.259529 | 5.328494 | 5.138795 | 5.6935 | 5.490614 | 5.509204 | 5.605703 | 5.548158 | 5.605703 | 5.490614 | 5.123528 | 5.19062 | 5.11471 | 5.077569 | 5.127633 | 5.19062 | 5.077569 | 5.070339 | 4.879891 | 4.931937 | 4.784934 | 4.960722 | 5.070339 | 4.879891 | 4.405205 | 4.468808 | 3.595784 | 4.40047 | 4.468808 | 4.468808 | 4.468808 | 5.00656 | 4.931799 | 5.108834 | 4.879467 | 5.015731 | 5.108834 | 4.931799 | 5.297793 | 5.117435 | 5.28993 | 5.133119 | 5.209569 | 5.297793 | 5.117435 | 2.253364 | 3.603843 | 3.601331 | 3.69397 | 3.633048 | 3.69397 | 3.601331 | 4.956353 | 4.96757 | 5.048694 | 5.019669 | 4.998071 | 5.048694 | 4.956353 | 5.019767 | 5.10911 | 5.172369 | 4.968092 | 5.100415 | 5.172369 | 5.019767 | 5.537755 | 5.288629 | 0 | 0 | 5.413192 | 5.537755 | 5.288629 | 20.53563 | 5.613228 | 5.629534 | 5.621 | 5.617114 | 5.621 | 5.613228 | 5.268764 | 5.282241 | 5.178909 | 5.263477 | 5.271494 | 5.282241 | 5.263477 | 5.353923 | 5.418763 | 5.337173 | 5.358003 | 5.366966 | 5.418763 | 5.337173 | 5.642521 | 5.647959 | 5.543472 | 5.820533 | 5.64524 | 5.647959 | 5.642521 | 5.573544 | 5.550189 | 5.48433 | 5.471919 | 5.519995 | 5.573544 | 5.471919 | 4.181297 | 4.343607 | 3.629028 | 4.201565 | 4.272586 | 4.343607 | 4.201565 | 4.274066 | 3.960068 | 4.320713 | 4.205228 | 4.266669 | 4.320713 | 4.205228 | 4.511651 | 4.501861 | 4.616142 | 4.620603 | 4.582799 | 4.620603 | 4.511651 | 5.014479 | 5.088007 | 5.01075 | 5.02109 | 5.037745 | 5.088007 | 5.01075 | 5.353827 | 2.093237 | 5.307986 | 5.249389 | 5.303734 | 5.353827 | 5.249389 | 5.17644 | 5.195934 | 5.149741 | 5.07807 | 5.150046 | 5.195934 | 5.07807 | 5.400715 | 5.299539 | 5.41827 | 5.492159 | 5.446437 | 5.492159 | 5.400715 | 5.23442 | 5.189157 | 5.221072 | 5.115239 | 5.214883 | 5.23442 | 5.189157 | 5.475801 | 5.527932 | 5.438095 | 5.43936 | 5.451085 | 5.475801 | 5.438095
7 | 0.006 | 6.226296 | 6.199169 | 6.282444 | 6.300004 | 6.241823 | 6.300004 | 6.199169 | 5.820433 | 5.906562 | 5.798052 | 5.753611 | 5.841682 | 5.906562 | 5.798052 | 6.342179 | 6.286812 | 6.216982 | 6.397304 | 6.310819 | 6.397304 | 6.216982 | 6.756334 | 6.548372 | 6.61738 | 6.668415 | 6.608393 | 6.668415 | 6.548372 | 6.279394 | 6.220506 | 6.160626 | 6.084759 | 6.155297 | 6.220506 | 6.084759 | 6.088032 | 5.913628 | 5.817435 | 5.935685 | 5.939698 | 6.088032 | 5.817435 | 5.471762 | 5.369784 | 5.742092 | 5.406786 | 5.369784 | 5.369784 | 5.369784 | 5.906452 | 5.902258 | 6.074488 | 5.863488 | 5.961066 | 6.074488 | 5.902258 | 6.359072 | 6.145631 | 6.366705 | 6.174712 | 6.26153 | 6.366705 | 6.145631 | 3.718871 | 4.303393 | 4.310758 | 4.368082 | 4.327411 | 4.368082 | 4.303393 | 5.954019 | 5.935802 | 6.040458 | 6.030282 | 5.99014 | 6.040458 | 5.935802 | 6.024746 | 6.070777 | 6.201813 | 6.020532 | 6.099112 | 6.201813 | 6.024746 | 6.553752 | 6.313528 | 0 | 0 | 6.43364 | 6.553752 | 6.313528 | 23.73935 | 6.68723 | 6.692999 | 6.698035 | 6.692632 | 6.698035 | 6.68723 | 6.341136 | 6.426271 | 6.284391 | 6.301651 | 6.356353 | 6.426271 | 6.301651 | 6.380438 | 6.51571 | 6.217858 | 6.426436 | 6.385111 | 6.51571 | 6.217858 | 6.70459 | 6.704678 | 6.450524 | 6.998052 | 6.704634 | 6.704678 | 6.70459 | 6.65128 | 6.586644 | 6.620527 | 6.581049 | 6.609875 | 6.65128 | 6.581049 | 5.036072 | 5.139476 | 5.071718 | 4.989931 | 5.064703 | 5.139476 | 4.989931 | 5.127632 | 5.243737 | 5.160534 | 5.090862 | 5.126342 | 5.160534 | 5.090862 | 5.378303 | 5.546483 | 5.540146 | 5.459806 | 5.459418 | 5.540146 | 5.378303 | 5.931017 | 6.074195 | 6.025111 | 6.073951 | 6.010107 | 6.074195 | 5.931017 | 6.384582 | 2.24516 | 6.34529 | 6.250023 | 6.326632 | 6.384582 | 6.250023 | 6.171415 | 6.206627 | 6.152159 | 6.117028 | 6.161807 | 6.206627 | 6.117028 | 6.443895 | 6.205557 | 6.458308 | 6.42886 | 6.436378 | 6.443895 | 6.42886 | 6.306429 | 6.197602 | 6.259607 | 6.228569 | 6.254546 | 6.306429 | 6.197602 | 6.56551 | 6.701738 | 6.530581 | 6.515758 | 6.537283 | 6.56551 | 6.515758
8 | 0.007 | 7.253574 | 7.205637 | 7.303498 | 7.417826 | 7.292346 | 7.417826 | 7.205637 | 6.717873 | 6.772112 | 6.690579 | 6.581112 | 6.726855 | 6.772112 | 6.690579 | 7.361085 | 7.284057 | 7.294126 | 7.41973 | 7.339749 | 7.41973 | 7.284057 | 7.816917 | 7.61018 | 7.675827 | 7.688713 | 7.649446 | 7.688713 | 7.61018 | 7.396381 | 7.21993 | 7.187326 | 7.071422 | 7.159559 | 7.21993 | 7.071422 | 7.142659 | 6.927565 | 6.68412 | 7.05261 | 6.918115 | 7.142659 | 6.68412 | 6.529241 | 6.26614 | 7.350776 | 6.388479 | 6.26614 | 6.26614 | 6.26614 | 6.743424 | 6.845442 | 7.010939 | 6.794312 | 6.866602 | 7.010939 | 6.743424 | 7.395739 | 7.153471 | 7.441921 | 7.233828 | 7.30624 | 7.441921 | 7.153471 | 4.995221 | 5.000881 | 5.010751 | 5.017147 | 5.009593 | 5.017147 | 5.000881 | 6.916186 | 6.869428 | 7.00313 | 6.994306 | 6.945762 | 7.00313 | 6.869428 | 7.01071 | 6.992935 | 7.219171 | 7.036404 | 7.074272 | 7.219171 | 6.992935 | 7.536303 | 7.343369 | 0 | 0 | 7.439836 | 7.536303 | 7.343369 | 24.22105 | 7.761422 | 7.738753 | 7.753357 | 7.757389 | 7.761422 | 7.753357 | 7.397491 | 7.56087 | 7.378063 | 7.336919 | 7.43176 | 7.56087 | 7.336919 | 7.397171 | 7.601946 | 7.070291 | 7.478964 | 7.387093 | 7.601946 | 7.070291 | 7.732586 | 7.767776 | 7.346137 | 8.055251 | 7.750181 | 7.767776 | 7.732586 | 7.680034 | 7.604737 | 7.750264 | 7.686566 | 7.6804 | 7.750264 | 7.604737 | 5.835219 | 5.914083 | 6.215788 | 5.73317 | 5.823626 | 5.914083 | 5.73317 | 5.928936 | 6.379015 | 5.967562 | 5.954507 | 5.950335 | 5.967562 | 5.928936 | 6.227546 | 6.522596 | 6.447481 | 6.285128 | 6.320052 | 6.447481 | 6.227546 | 6.85299 | 7.067911 | 6.993054 | 7.067193 | 6.971318 | 7.067911 | 6.85299 | 7.395844 | 2.392464 | 7.361644 | 7.243189 | 7.333559 | 7.395844 | 7.243189 | 7.148375 | 7.196771 | 7.119891 | 7.150915 | 7.153988 | 7.196771 | 7.119891 | 7.481262 | 7.118736 | 7.453836 | 7.329728 | 7.405495 | 7.481262 | 7.329728 | 7.384237 | 7.187506 | 7.313752 | 7.3316 | 7.295165 | 7.384237 | 7.187506 | 7.653084 | 7.773453 | 7.61361 | 7.56119 | 7.609295 | 7.653084 | 7.56119
9 | 0.008 | 8.298812 | 8.20575 | 8.296131 | 8.480273 | 8.328278 | 8.480273 | 8.20575 | 7.644569 | 7.647216 | 7.619146 | 7.379818 | 7.636977 | 7.647216 | 7.619146 | 8.343211 | 8.268233 | 8.320914 | 8.449494 | 8.345463 | 8.449494 | 8.268233 | 8.869977 | 8.663851 | 8.718407 | 8.762663 | 8.713257 | 8.762663 | 8.663851 | 8.496933 | 8.184639 | 8.194107 | 8.026752 | 8.135166 | 8.194107 | 8.026752 | 8.23034 | 7.96068 | 7.572154 | 8.160101 | 7.921058 | 8.23034 | 7.572154 | 7.577945 | 7.21794 | 8.711697 | 7.378088 | 7.21794 | 7.21794 | 7.21794 | 7.624591 | 7.748971 | 7.922535 | 7.717809 | 7.765366 | 7.922535 | 7.624591 | 8.434233 | 8.140837 | 8.491134 | 8.248945 | 8.328787 | 8.491134 | 8.140837 | 6.018919 | 5.695992 | 5.701571 | 5.671318 | 5.689627 | 5.701571 | 5.671318 | 7.849698 | 7.812365 | 7.952251 | 7.913719 | 7.882008 | 7.952251 | 7.812365 | 7.992094 | 7.945984 | 8.222358 | 8.00192 | 8.053479 | 8.222358 | 7.945984 | 8.493715 | 8.373462 | 0 | 0 | 8.433589 | 8.493715 | 8.373462 | 25.04574 | 8.886594 | 8.811949 | 8.820181 | 8.853388 | 8.886594 | 8.820181 | 8.433478 | 8.691948 | 8.459161 | 8.358723 | 8.494717 | 8.691948 | 8.358723 | 8.408181 | 8.678932 | 7.906879 | 8.512626 | 8.376654 | 8.678932 | 7.906879 | 8.737852 | 8.836683 | 8.217799 | 9.015459 | 8.787267 | 8.836683 | 8.737852 | 8.681178 | 8.639324 | 8.875934 | 8.786617 | 8.745763 | 8.875934 | 8.639324 | 6.573307 | 6.662614 | 7.070335 | 6.518889 | 6.590752 | 6.662614 | 6.518889 | 6.755085 | 7.34699 | 6.796066 | 6.804362 | 6.785171 | 6.804362 | 6.755085 | 7.065335 | 7.45482 | 7.344567 | 7.135883 | 7.181928 | 7.344567 | 7.065335 | 7.782489 | 8.040135 | 7.98596 | 8.00581 | 7.936194 | 8.040135 | 7.782489 | 8.424914 | 2.535635 | 8.349169 | 8.251438 | 8.34184 | 8.424914 | 8.251438 | 8.124312 | 8.188929 | 8.121302 | 8.199454 | 8.158499 | 8.199454 | 8.121302 | 8.515945 | 8.04566 | 8.415123 | 8.251709 | 8.383827 | 8.515945 | 8.251709 | 8.466792 | 8.200742 | 8.366439 | 8.443114 | 8.344658 | 8.466792 | 8.200742 | 8.706105 | 8.801202 | 8.666132 | 8.576756 | 8.649664 | 8.706105 | 8.576756
10 | 0.009 | 9.206962 | 9.168528 | 9.286949 | 9.503531 | 9.293007 | 9.503531 | 9.168528 | 8.560693 | 8.482186 | 8.508774 | 8.154572 | 8.517218 | 8.560693 | 8.482186 | 9.291775 | 9.223357 | 9.302349 | 9.468431 | 9.321478 | 9.468431 | 9.223357 | 9.904527 | 9.703499 | 9.835852 | 9.837786 | 9.770642 | 9.837786 | 9.703499 | 9.615331 | 9.11314 | 9.178452 | 8.975182 | 9.088925 | 9.178452 | 8.975182 | 9.303138 | 9.000919 | 8.481356 | 9.260249 | 8.928471 | 9.303138 | 8.481356 | 8.570392 | 8.186383 | 9.979958 | 8.369019 | 8.186383 | 8.186383 | 8.186383 | 8.48713 | 8.640643 | 8.836209 | 8.671471 | 8.654661 | 8.836209 | 8.48713 | 9.475924 | 9.117157 | 9.535284 | 9.241918 | 9.342571 | 9.535284 | 9.117157 | 6.681317 | 6.388994 | 6.387414 | 6.345272 | 6.373894 | 6.388994 | 6.345272 | 8.767646 | 8.738161 | 8.895148 | 8.76204 | 8.790749 | 8.895148 | 8.738161 | 8.988933 | 8.912187 | 9.233899 | 8.975774 | 9.045007 | 9.233899 | 8.912187 | 9.473651 | 9.408608 | 0 | 0 | 9.44113 | 9.473651 | 9.408608 | 26.63687 | 10.02438 | 9.885689 | 9.897997 | 9.96119 | 10.02438 | 9.897997 | 9.53369 | 9.835493 | 9.55565 | 9.392083 | 9.587089 | 9.835493 | 9.392083 | 9.435092 | 9.771906 | 8.729164 | 9.55288 | 9.37226 | 9.771906 | 8.729164 | 9.745117 | 9.866023 | 9.07284 | 10.03041 | 9.80557 | 9.866023 | 9.745117 | 9.762747 | 9.698551 | 10.01469 | 9.879237 | 9.838807 | 10.01469 | 9.698551 | 7.254907 | 7.39193 | 7.809333 | 7.182373 | 7.287151 | 7.39193 | 7.182373 | 7.584885 | 8.175495 | 7.639244 | 7.656555 | 7.626895 | 7.656555 | 7.584885 | 7.890648 | 8.345755 | 8.257215 | 7.971876 | 8.039913 | 8.257215 | 7.890648 | 8.704355 | 8.987013 | 8.939239 | 8.912889 | 8.876869 | 8.987013 | 8.704355 | 9.450105 | 2.676744 | 9.296837 | 9.206682 | 9.317875 | 9.450105 | 9.206682 | 9.095393 | 9.179138 | 9.139706 | 9.2681 | 9.170584 | 9.2681 | 9.095393 | 9.540697 | 8.997312 | 9.414688 | 9.205897 | 9.373297 | 9.540697 | 9.205897 | 9.52104 | 9.209129 | 9.416686 | 9.540368 | 9.382285 | 9.52104 | 9.209129 | 9.745201 | 9.80888 | 9.720311 | 9.613684 | 9.693065 | 9.745201 | 9.613684
11 | 0.01 | 9.95527 | 10.06671 | 10.29129 | 10.49543 | 10.17247 | 10.49543 | 9.95527 | 9.436834 | 9.268007 | 9.344008 | 8.887118 | 9.349616 | 9.436834 | 9.268007 | 10.25482 | 10.11605 | 10.26213 | 10.46452 | 10.27438 | 10.46452 | 10.11605 | 10.91583 | 10.736 | 10.95627 | 10.87635 | 10.80618 | 10.87635 | 10.736 | 10.72805 | 10.01618 | 10.11503 | 9.884357 | 10.00519 | 10.11503 | 9.884357 | 10.32108 | 10.02931 | 9.402637 | 10.39084 | 9.917674 | 10.32108 | 9.402637 | 9.536267 | 9.149185 | 11.15872 | 9.306345 | 9.149185 | 9.149185 | 9.149185 | 9.265301 | 9.503321 | 9.76582 | 9.591003 | 9.511481 | 9.76582 | 9.265301 | 10.48917 | 10.11088 | 10.57272 | 10.24557 | 10.35459 | 10.57272 | 10.11088 | 7.331418 | 7.067226 | 7.066703 | 7.012349 | 7.048759 | 7.067226 | 7.012349 | 9.706807 | 9.589967 | 9.794618 | 9.581464 | 9.668214 | 9.794618 | 9.581464 | 9.960764 | 9.850971 | 10.24065 | 9.97816 | 10.01746 | 10.24065 | 9.850971 | 10.45994 | 10.45773 | 0 | 0 | 10.45884 | 10.45994 | 10.45773 | 28.66337 | 11.12738 | 10.93441 | 10.9606 | 11.04399 | 11.12738 | 10.9606 | 10.62412 | 10.964 | 10.65652 | 10.42042 | 10.66951 | 10.964 | 10.42042 | 10.46395 | 10.85699 | 9.70185 | 10.58469 | 10.40187 | 10.85699 | 9.70185 | 10.76075 | 10.84788 | 9.909824 | 11.13669 | 10.80432 | 10.84788 | 10.76075 | 10.86133 | 10.74986 | 11.1418 | 10.95857 | 10.92789 | 11.1418 | 10.74986 | 7.883402 | 8.118552 | 8.46738 | 7.693398 | 7.905975 | 8.118552 | 7.693398 | 8.40335 | 8.93372 | 8.464343 | 8.476478 | 8.448057 | 8.476478 | 8.40335 | 8.703256 | 9.144478 | 9.13503 | 8.746565 | 8.861617 | 9.13503 | 8.703256 | 9.60643 | 9.917684 | 9.844437 | 9.811256 | 9.789517 | 9.917684 | 9.60643 | 10.44987 | 2.817467 | 10.21637 | 10.10153 | 10.25592 | 10.44987 | 10.10153 | 10.06906 | 10.15436 | 10.15239 | 10.31213 | 10.17199 | 10.31213 | 10.06906 | 10.57813 | 9.955003 | 10.44844 | 10.15231 | 10.36522 | 10.57813 | 10.15231 | 10.5545 | 10.19894 | 10.45855 | 10.62054 | 10.404 | 10.5545 | 10.19894 | 10.75726 | 10.79178 | 10.77485 | 10.66682 | 10.73298 | 10.77485 | 10.66682
12 | 0.011 | 10.57575 | 10.8679 | 11.28384 | 11.41786 | 10.95384 | 11.41786 | 10.57575 | 10.29893 | 9.985629 | 10.15105 | 9.601029 | 10.1452 | 10.29893 | 9.985629 | 11.18426 | 10.95355 | 11.15989 | 11.42546 | 11.18079 | 11.42546 | 10.95355 | 11.89386 | 11.7339 | 12.03449 | 11.86394 | 11.79892 | 11.86394 | 11.7339 | 11.82742 | 10.90459 | 10.99453 | 10.73689 | 10.87867 | 10.99453 | 10.73689 | 11.29016 | 11.02376 | 10.34009 | 11.52463 | 10.88467 | 11.29016 | 10.34009 | 10.51028 | 10.09916 | 12.21486 | 10.16989 | 10.09916 | 10.09916 | 10.09916 | 9.969449 | 10.28848 | 10.66402 | 10.47471 | 10.30732 | 10.66402 | 9.969449 | 11.47702 | 11.1087 | 11.59817 | 11.25308 | 11.35924 | 11.59817 | 11.1087 | 7.948228 | 7.723272 | 7.741075 | 7.665348 | 7.709898 | 7.741075 | 7.665348 | 10.6035 | 10.36538 | 10.6351 | 10.37076 | 10.49369 | 10.6351 | 10.36538 | 10.89402 | 10.7653 | 11.22087 | 10.94843 | 10.96007 | 11.22087 | 10.7653 | 11.44804 | 11.51141 | 0 | 0 | 11.47973 | 11.51141 | 11.44804 | 30.60861 | 12.20904 | 11.96699 | 12.00507 | 12.10705 | 12.20904 | 12.00507 | 11.70744 | 12.08011 | 11.74683 | 11.43767 | 11.74174 | 12.08011 | 11.43767 | 11.49025 | 11.92555 | 10.84706 | 11.6104 | 11.46831 | 11.92555 | 10.84706 | 11.76394 | 11.77832 | 10.73105 | 12.19249 | 11.77113 | 11.77832 | 11.76394 | 11.93192 | 11.78561 | 12.26336 | 12.03298 | 12.00347 | 12.26336 | 11.78561 | 8.460527 | 8.761215 | 9.023439 | 8.04794 | 8.404578 | 8.761215 | 8.04794 | 9.199823 | 9.696171 | 9.25721 | 9.224506 | 9.22718 | 9.25721 | 9.199823 | 9.481578 | 9.87167 | 9.943387 | 9.417423 | 9.614129 | 9.943387 | 9.417423 | 10.48292 | 10.839 | 10.68592 | 10.65308 | 10.66928 | 10.839 | 10.48292 | 11.42814 | 2.954273 | 11.09906 | 10.94727 | 11.15816 | 11.42814 | 10.94727 | 11.03963 | 11.10709 | 11.14307 | 11.29354 | 11.14583 | 11.29354 | 11.03963 | 11.61905 | 10.87694 | 11.47787 | 11.06873 | 11.34389 | 11.61905 | 11.06873 | 11.57391 | 11.16147 | 11.48246 | 11.68467 | 11.40595 | 11.57391 | 11.16147 | 11.72052 | 11.76701 | 11.83228 | 11.68953 | 11.74744 | 11.83228 | 11.68953
13 | 0.012 | 11.32082 | 11.65004 | 12.14 | 12.19899 | 11.72328 | 12.19899 | 11.32082 | 11.13327 | 10.72095 | 10.98646 | 10.28653 | 10.94689 | 11.13327 | 10.72095 | 11.98875 | 11.71522 | 11.96839 | 12.32902 | 12.00034 | 12.32902 | 11.71522 | 12.8505 | 12.66249 | 13.07975 | 12.7988 | 12.73064 | 12.7988 | 12.66249 | 12.84036 | 11.72851 | 11.8106 | 11.54029 | 11.69314 | 11.8106 | 11.54029 | 12.19796 | 12.00124 | 11.26922 | 12.63167 | 11.82281 | 12.19796 | 11.26922 | 11.43792 | 11.01513 | 13.1707 | 10.95534 | 11.01513 | 11.01513 | 11.01513 | 10.62353 | 11.00344 | 11.50478 | 11.33392 | 11.04392 | 11.50478 | 10.62353 | 12.44818 | 12.05454 | 12.60486 | 12.22054 | 12.33203 | 12.60486 | 12.05454 | 8.533664 | 8.366118 | 8.407399 | 8.291959 | 8.355159 | 8.407399 | 8.291959 | 11.40694 | 11.07918 | 11.4189 | 11.198 | 11.27575 | 11.4189 | 11.07918 | 11.79287 | 11.66137 | 12.18366 | 11.88383 | 11.8793 | 12.18366 | 11.66137 | 12.43319 | 12.53936 | 0 | 0 | 12.48628 | 12.53936 | 12.43319 | 32.31166 | 13.27961 | 12.99571 | 13.03765 | 13.15863 | 13.27961 | 13.03765 | 12.77156 | 13.17818 | 12.82416 | 12.44557 | 12.79844 | 13.17818 | 12.44557 | 12.50548 | 12.98908 | 11.90613 | 12.62206 | 12.50569 | 12.98908 | 11.90613 | 12.70822 | 12.65588 | 11.52012 | 13.13034 | 12.68205 | 12.70822 | 12.65588 | 12.97838 | 12.79658 | 13.36307 | 13.0958 | 13.05846 | 13.36307 | 12.79658 | 8.974043 | 9.234693 | 9.464785 | 8.45496 | 8.844827 | 9.234693 | 8.45496 | 9.954379 | 10.46318 | 9.981169 | 9.874897 | 9.936815 | 9.981169 | 9.874897 | 10.16209 | 10.51083 | 10.66185 | 9.916885 | 10.24694 | 10.66185 | 9.916885 | 11.34979 | 11.77567 | 11.4686 | 11.40841 | 11.53135 | 11.77567 | 11.34979 | 12.36802 | 3.08876 | 11.97375 | 11.78151 | 12.04109 | 12.36802 | 11.78151 | 12.00278 | 11.99711 | 12.10768 | 12.19504 | 12.07565 | 12.19504 | 11.99711 | 12.65405 | 11.75743 | 12.46339 | 11.96124 | 12.30764 | 12.65405 | 11.96124 | 12.57346 | 12.1348 | 12.50949 | 12.73219 | 12.40592 | 12.57346 | 12.1348 | 12.63912 | 12.74522 | 12.86163 | 12.64495 | 12.71523 | 12.86163 | 12.63912
14 | 0.013 | 12.09456 | 12.4336 | 12.77849 | 12.8269 | 12.45169 | 12.8269 | 12.09456 | 11.96303 | 11.46389 | 11.82657 | 10.88731 | 11.75116 | 11.96303 | 11.46389 | 12.63282 | 12.46768 | 12.69489 | 13.14122 | 12.73415 | 13.14122 | 12.46768 | 13.77093 | 13.59537 | 14.12389 | 13.76127 | 13.67832 | 13.76127 | 13.59537 | 13.75349 | 12.45223 | 12.60674 | 12.32454 | 12.46117 | 12.60674 | 12.32454 | 13.02322 | 12.9798 | 12.15855 | 13.69813 | 12.72052 | 13.02322 | 12.15855 | 12.32475 | 11.8685 | 14.04334 | 11.74502 | 11.8685 | 11.8685 | 11.8685 | 11.27536 | 11.70565 | 12.33087 | 12.20491 | 11.77063 | 12.33087 | 11.27536 | 13.36921 | 12.91576 | 13.59754 | 13.11982 | 13.25058 | 13.59754 | 12.91576 | 9.067396 | 9.020367 | 9.0593 | 8.909126 | 8.996264 | 9.0593 | 8.909126 | 12.09534 | 11.81695 | 12.19974 | 11.9453 | 12.01433 | 12.19974 | 11.81695 | 12.70382 | 12.567 | 13.14163 | 12.75907 | 12.80415 | 13.14163 | 12.567 | 13.41514 | 13.56124 | 0 | 0 | 13.48819 | 13.56124 | 13.41514 | 33.87824 | 14.36859 | 13.98303 | 14.06366 | 14.21613 | 14.36859 | 14.06366 | 13.81356 | 14.27623 | 13.88835 | 13.46499 | 13.85159 | 14.27623 | 13.46499 | 13.51016 | 14.0483 | 12.91873 | 13.63727 | 13.52861 | 14.0483 | 12.91873 | 13.5881 | 13.53819 | 12.29714 | 13.96617 | 13.56315 | 13.5881 | 13.53819 | 13.9983 | 13.81137 | 14.46293 | 14.17355 | 14.11154 | 14.46293 | 13.81137 | 9.425955 | 9.530657 | 9.810239 | 8.955148 | 9.242903 | 9.530657 | 8.955148 | 10.64466 | 11.17394 | 10.61237 | 10.49181 | 10.58295 | 10.64466 | 10.49181 | 10.76224 | 11.05135 | 11.23999 | 10.39863 | 10.80029 | 11.23999 | 10.39863 | 12.20323 | 12.66937 | 12.22581 | 12.13145 | 12.36614 | 12.66937 | 12.20323 | 13.31297 | 3.221571 | 12.80926 | 12.57318 | 12.89847 | 13.31297 | 12.57318 | 12.9084 | 12.8537 | 13.04195 | 13.04092 | 12.96124 | 13.04195 | 12.8537 | 13.53859 | 12.62455 | 13.43901 | 12.85553 | 13.19706 | 13.53859 | 12.85553 | 13.44271 | 13.14446 | 13.51273 | 13.72616 | 13.36664 | 13.51273 | 13.14446 | 13.47465 | 13.68994 | 13.76423 | 13.52665 | 13.58851 | 13.76423 | 13.47465
15 | 0.014 | 12.77068 | 13.10553 | 13.20411 | 13.42144 | 13.09922 | 13.42144 | 12.77068 | 12.78015 | 12.16692 | 12.60211 | 11.55603 | 12.51639 | 12.78015 | 12.16692 | 13.14841 | 13.10669 | 13.49759 | 13.84649 | 13.39979 | 13.84649 | 13.10669 | 14.65323 | 14.50649 | 15.18414 | 14.66971 | 14.5881 | 14.66971 | 14.50649 | 14.55827 | 13.14077 | 13.38852 | 13.09141 | 13.2069 | 13.38852 | 13.09141 | 13.82933 | 13.94583 | 13.00293 | 14.68259 | 13.5927 | 13.94583 | 13.00293 | 13.16668 | 12.70345 | 14.83369 | 12.57811 | 12.70345 | 12.70345 | 12.70345 | 11.90924 | 12.44871 | 13.17355 | 12.96853 | 12.5105 | 13.17355 | 11.90924 | 14.18378 | 13.66209 | 14.53762 | 13.99578 | 14.09482 | 14.53762 | 13.66209 | 9.625778 | 9.642724 | 9.683904 | 9.526201 | 9.617609 | 9.683904 | 9.526201 | 12.72353 | 12.55064 | 12.93161 | 12.56719 | 12.69324 | 12.93161 | 12.55064 | 13.58958 | 13.4405 | 14.07567 | 13.53591 | 13.70191 | 14.07567 | 13.4405 | 14.39321 | 14.57609 | 0 | 0 | 14.48465 | 14.57609 | 14.39321 | 35.27636 | 15.43377 | 14.89882 | 15.10741 | 15.27059 | 15.43377 | 15.10741 | 14.85281 | 15.37341 | 14.96509 | 14.51197 | 14.91273 | 15.37341 | 14.51197 | 14.50621 | 15.09994 | 13.91803 | 14.64456 | 14.54218 | 15.09994 | 13.91803 | 14.48884 | 14.39885 | 13.05748 | 14.82295 | 14.44384 | 14.48884 | 14.39885 | 15.05182 | 14.82666 | 15.49373 | 15.24831 | 15.15513 | 15.49373 | 14.82666 | 9.836809 | 10.0186 | 10.05485 | 9.377381 | 9.69799 | 10.0186 | 9.377381 | 11.24207 | 11.69472 | 11.14019 | 11.10935 | 11.16387 | 11.24207 | 11.10935 | 11.36447 | 11.57013 | 11.74248 | 10.90807 | 11.33834 | 11.74248 | 10.90807 | 13.03203 | 13.46881 | 12.96092 | 12.94626 | 13.15392 | 13.46881 | 12.96092 | 14.24284 | 3.351723 | 13.56312 | 13.33764 | 13.71454 | 14.24284 | 13.33764 | 13.71916 | 13.69318 | 13.96677 | 13.84296 | 13.80552 | 13.96677 | 13.69318 | 14.07169 | 13.39929 | 14.41182 | 13.74508 | 13.90838 | 14.07169 | 13.74508 | 14.06505 | 13.96471 | 14.40943 | 14.66535 | 14.1464 | 14.40943 | 13.96471 | 14.31617 | 14.52739 | 14.54385 | 14.29294 | 14.38432 | 14.54385 | 14.29294
16 | 0.015 | 13.33969 | 13.66241 | 13.62617 | 13.95799 | 13.64656 | 13.95799 | 13.33969 | 13.52299 | 12.77055 | 13.25663 | 12.20548 | 12.93891 | 13.52299 | 12.20548 | 13.78335 | 13.51838 | 14.17772 | 14.49351 | 13.99324 | 14.49351 | 13.51838 | 15.42124 | 15.26335 | 16.20523 | 15.50273 | 15.59814 | 16.20523 | 15.26335 | 15.27722 | 13.83269 | 14.11851 | 13.84432 | 14.26818 | 15.27722 | 13.83269 | 14.69366 | 14.87411 | 13.80561 | 15.56705 | 14.73511 | 15.56705 | 13.80561 | 13.95631 | 13.49018 | 15.52827 | 13.30328 | 14.06951 | 15.52827 | 13.30328 | 12.52039 | 13.09999 | 13.98656 | 13.66104 | 13.317 | 13.98656 | 12.52039 | 14.85235 | 14.31586 | 15.35818 | 14.85294 | 14.84483 | 15.35818 | 14.31586 | 10.15765 | 10.2021 | 10.25775 | 10.10663 | 10.18103 | 10.25775 | 10.10663 | 13.45582 | 13.21617 | 13.56879 | 13.11529 | 13.33902 | 13.56879 | 13.11529 | 14.41881 | 14.23061 | 14.92482 | 14.20767 | 14.44548 | 14.92482 | 14.20767 | 15.36218 | 15.57901 | 0 | 0 | 15.4706 | 15.57901 | 15.36218 | 36.36649 | 16.47985 | 15.7501 | 16.1379 | 16.12262 | 16.47985 | 15.7501 | 15.90428 | 16.47189 | 16.05988 | 15.43625 | 15.96808 | 16.47189 | 15.43625 | 15.48369 | 16.12644 | 14.92178 | 15.6505 | 15.75354 | 16.12644 | 15.48369 | 15.39797 | 15.23044 | 13.76675 | 15.69624 | 15.02285 | 15.69624 | 13.76675 | 16.11957 | 15.74348 | 16.40653 | 16.28008 | 16.13741 | 16.40653 | 15.74348 | 10.17967 | 10.4167 | 10.25109 | 9.667985 | 10.12886 | 10.4167 | 9.667985 | 11.7095 | 11.95595 | 11.57867 | 11.6793 | 11.73086 | 11.95595 | 11.57867 | 11.86742 | 12.04035 | 12.11621 | 11.38618 | 11.85254 | 12.11621 | 11.38618 | 13.83917 | 14.11409 | 13.51066 | 13.71654 | 13.79512 | 14.11409 | 13.51066 | 15.14623 | 3.480141 | 14.25125 | 14.09422 | 14.49724 | 15.14623 | 14.09422 | 14.45477 | 14.48649 | 14.86014 | 14.63725 | 14.60966 | 14.86014 | 14.45477 | 14.57888 | 14.06619 | 15.3875 | 14.57377 | 14.65159 | 15.3875 | 14.06619 | 14.45736 | 14.56597 | 15.09184 | 15.39237 | 14.87688 | 15.39237 | 14.45736 | 15.16506 | 15.15064 | 15.16941 | 14.94344 | 15.10714 | 15.16941 | 14.94344
17 | 0.016 | 13.91514 | 14.16731 | 14.06777 | 14.28695 | 14.10929 | 14.28695 | 13.91514 | 14.14008 | 13.27961 | 13.79179 | 12.78603 | 13.49937 | 14.14008 | 12.78603 | 14.31202 | 13.73792 | 14.70627 | 15.06515 | 14.45534 | 15.06515 | 13.73792 | 16.04825 | 15.85561 | 17.19419 | 16.27346 | 16.34288 | 17.19419 | 15.85561 | 15.98693 | 14.4502 | 14.7306 | 14.5594 | 14.93178 | 15.98693 | 14.4502 | 15.47938 | 15.6746 | 14.5235 | 16.39703 | 15.51863 | 16.39703 | 14.5235 | 14.68471 | 14.22595 | 16.10362 | 13.89915 | 14.72836 | 16.10362 | 13.89915 | 13.10081 | 13.61205 | 14.77048 | 14.32979 | 13.95328 | 14.77048 | 13.10081 | 15.39846 | 14.8428 | 16.01368 | 15.46337 | 15.42958 | 16.01368 | 14.8428 | 10.73718 | 10.69199 | 10.7674 | 10.63889 | 10.70887 | 10.7674 | 10.63889 | 14.11626 | 13.81636 | 14.16345 | 13.68216 | 13.94456 | 14.16345 | 13.68216 | 15.17982 | 14.9468 | 15.6871 | 14.8191 | 15.15821 | 15.6871 | 14.8191 | 16.28295 | 16.54514 | 0 | 0 | 16.41404 | 16.54514 | 16.28295 | 37.05167 | 17.52987 | 16.55852 | 17.13071 | 17.07303 | 17.52987 | 16.55852 | 16.95582 | 17.55453 | 16.8752 | 16.26095 | 16.91162 | 17.55453 | 16.26095 | 16.44184 | 17.20888 | 15.92403 | 16.64438 | 16.76504 | 17.20888 | 16.44184 | 16.20786 | 16.00112 | 14.35755 | 16.43432 | 15.75021 | 16.43432 | 14.35755 | 17.16877 | 16.51055 | 17.17106 | 17.17672 | 17.00677 | 17.17672 | 16.51055 | 10.40428 | 10.64683 | 10.53183 | 9.836514 | 10.35486 | 10.64683 | 9.836514 | 12.05849 | 12.32726 | 11.93344 | 12.19479 | 12.12849 | 12.32726 | 11.93344 | 12.20521 | 12.45058 | 12.41675 | 11.8068 | 12.21983 | 12.45058 | 11.8068 | 14.60301 | 14.64426 | 13.84238 | 14.35274 | 14.3606 | 14.64426 | 13.84238 | 16.00333 | 3.606763 | 14.88943 | 14.82078 | 15.23785 | 16.00333 | 14.82078 | 15.19616 | 15.20353 | 15.62964 | 15.43128 | 15.36515 | 15.62964 | 15.19616 | 14.95768 | 14.62023 | 16.19225 | 15.23338 | 15.25089 | 16.19225 | 14.62023 | 14.88657 | 15.11337 | 15.62484 | 15.9064 | 15.38279 | 15.9064 | 14.88657 | 15.88434 | 15.5907 | 15.69417 | 15.45742 | 15.65666 | 15.88434 | 15.45742
18 | 0.017 | 14.52493 | 14.69173 | 14.34057 | 14.35743 | 14.47867 | 14.69173 | 14.34057 | 14.6948 | 13.63148 | 14.33352 | 13.30888 | 13.99217 | 14.6948 | 13.30888 | 14.64331 | 14.08797 | 15.19819 | 15.46382 | 14.84832 | 15.46382 | 14.08797 | 16.50472 | 16.41941 | 18.16657 | 17.00604 | 17.02418 | 18.16657 | 16.41941 | 16.65935 | 14.97029 | 15.19799 | 15.16823 | 15.49897 | 16.65935 | 14.97029 | 16.01568 | 16.25048 | 15.1558 | 17.19362 | 16.15389 | 17.19362 | 15.1558 | 15.4004 | 14.89525 | 16.5306 | 14.45819 | 15.32111 | 16.5306 | 14.45819 | 13.63591 | 13.98843 | 15.46551 | 14.9568 | 14.51166 | 15.46551 | 13.63591 | 15.86668 | 15.16325 | 16.56034 | 15.72114 | 15.82785 | 16.56034 | 15.16325 | 11.26054 | 11.13734 | 11.2213 | 11.12935 | 11.18713 | 11.26054 | 11.12935 | 14.677 | 14.41698 | 14.76578 | 14.2746 | 14.53359 | 14.76578 | 14.2746 | 15.91309 | 15.60441 | 16.37773 | 15.35337 | 15.81215 | 16.37773 | 15.35337 | 17.18275 | 17.43673 | 0 | 0 | 17.30974 | 17.43673 | 17.18275 | 37.53369 | 18.58128 | 17.35621 | 18.05945 | 17.99898 | 18.58128 | 17.35621 | 17.99689 | 18.61627 | 17.39565 | 16.89138 | 17.72505 | 18.61627 | 16.89138 | 17.42269 | 18.01997 | 16.92055 | 17.5821 | 17.67492 | 18.01997 | 17.42269 | 16.89457 | 16.70726 | 14.83292 | 17.05233 | 16.37177 | 17.05233 | 14.83292 | 18.18328 | 17.16111 | 17.74659 | 17.92495 | 17.75399 | 18.18328 | 17.16111 | 10.40502 | 10.77958 | 10.82796 | 10.02784 | 10.5101 | 10.82796 | 10.02784 | 12.45019 | 12.99579 | 12.23891 | 12.64997 | 12.58371 | 12.99579 | 12.23891 | 12.48129 | 12.82211 | 12.69328 | 12.1717 | 12.54209 | 12.82211 | 12.1717 | 15.333 | 15.17537 | 14.1832 | 14.81332 | 14.87622 | 15.333 | 14.1832 | 16.81795 | 3.73104 | 15.50936 | 15.4197 | 15.91567 | 16.81795 | 15.4197 | 15.96914 | 15.89433 | 16.14483 | 16.1982 | 16.05162 | 16.1982 | 15.89433 | 15.04887 | 15.02885 | 16.71446 | 15.65718 | 15.61234 | 16.71446 | 15.02885 | 15.42596 | 15.68493 | 16.14553 | 16.40035 | 15.91419 | 16.40035 | 15.42596 | 16.36846 | 16.04372 | 16.0696 | 15.839 | 16.08019 | 16.36846 | 15.839
19 | 0.018 | 14.96933 | 15.11389 | 14.57193 | 14.56919 | 14.80608 | 15.11389 | 14.56919 | 15.2195 | 13.88262 | 14.91326 | 13.83995 | 14.46383 | 15.2195 | 13.83995 | 14.84358 | 14.4888 | 15.75165 | 15.63985 | 15.18097 | 15.75165 | 14.4888 | 16.86198 | 16.95113 | 19.00363 | 17.58747 | 17.60105 | 19.00363 | 16.86198 | 17.13135 | 15.39422 | 15.66281 | 15.53689 | 15.93132 | 17.13135 | 15.39422 | 16.19597 | 16.51807 | 15.74316 | 17.89305 | 16.58756 | 17.89305 | 15.74316 | 16.09547 | 15.47873 | 17.04693 | 15.0632 | 15.92108 | 17.04693 | 15.0632 | 14.08842 | 14.27938 | 15.99506 | 15.42461 | 14.94687 | 15.99506 | 14.08842 | 16.18607 | 15.47352 | 16.90752 | 16.07003 | 16.15928 | 16.90752 | 15.47352 | 11.76147 | 11.49021 | 11.63758 | 11.5998 | 11.62226 | 11.76147 | 11.49021 | 15.1967 | 14.97246 | 15.3327 | 14.86433 | 15.09155 | 15.3327 | 14.86433 | 16.56225 | 16.07534 | 17.01425 | 15.82261 | 16.36861 | 17.01425 | 15.82261 | 18.06395 | 18.17553 | 0 | 0 | 18.11974 | 18.17553 | 18.06395 | 38.05777 | 19.60352 | 18.02054 | 18.89233 | 18.8388 | 19.60352 | 18.02054 | 18.99288 | 19.66666 | 17.83819 | 17.34735 | 18.46127 | 19.66666 | 17.34735 | 18.20944 | 18.34893 | 17.81438 | 18.58342 | 18.3806 | 18.58342 | 18.20944 | 17.48608 | 17.32366 | 15.2042 | 17.64032 | 16.91357 | 17.64032 | 15.2042 | 19.15986 | 17.78998 | 18.07225 | 18.45437 | 18.36912 | 19.15986 | 17.78998 | 10.39212 | 10.95909 | 11.01892 | 10.26447 | 10.65865 | 11.01892 | 10.26447 | 12.7771 | 13.48613 | 12.49029 | 12.91024 | 12.91594 | 13.48613 | 12.49029 | 12.90739 | 13.1814 | 12.88506 | 12.53569 | 12.87738 | 13.1814 | 12.53569 | 15.95391 | 15.67598 | 14.66841 | 15.26529 | 15.39089 | 15.95391 | 14.66841 | 17.46127 | 3.852873 | 16.02437 | 15.89844 | 16.46136 | 17.46127 | 15.89844 | 16.67906 | 16.60133 | 16.45316 | 16.87805 | 16.6529 | 16.87805 | 16.45316 | 15.17777 | 15.38728 | 16.84656 | 16.15363 | 15.89131 | 16.84656 | 15.17777 | 15.77798 | 16.00294 | 16.45867 | 17.08133 | 16.33023 | 17.08133 | 15.77798 | 16.53776 | 16.59281 | 16.23703 | 16.16662 | 16.38355 | 16.59281 | 16.16662
20 | 0.019 | 15.28512 | 15.36339 | 14.9691 | 14.83073 | 15.11208 | 15.36339 | 14.83073 | 15.60705 | 14.26395 | 15.46619 | 14.35825 | 14.92386 | 15.60705 | 14.26395 | 15.2511 | 14.81338 | 16.26229 | 15.94781 | 15.56864 | 16.26229 | 14.81338 | 17.43913 | 17.35042 | 19.52574 | 18.0015 | 18.0792 | 19.52574 | 17.35042 | 17.31601 | 15.81012 | 16.1682 | 15.64501 | 16.23483 | 17.31601 | 15.64501 | 16.52165 | 16.76687 | 16.3441 | 18.46569 | 17.02458 | 18.46569 | 16.3441 | 16.65196 | 15.93759 | 17.45814 | 15.60676 | 16.41361 | 17.45814 | 15.60676 | 14.46582 | 14.58321 | 16.352 | 15.73467 | 15.28393 | 16.352 | 14.46582 | 16.28653 | 15.92334 | 16.97194 | 16.69081 | 16.46815 | 16.97194 | 15.92334 | 12.16102 | 11.71099 | 11.9838 | 11.9799 | 11.95893 | 12.16102 | 11.71099 | 15.70394 | 15.34375 | 15.87206 | 15.43411 | 15.58846 | 15.87206 | 15.34375 | 17.0845 | 16.35148 | 17.55407 | 16.34489 | 16.83373 | 17.55407 | 16.34489 | 18.90054 | 18.72788 | 0 | 0 | 18.81421 | 18.90054 | 18.72788 | 38.47278 | 20.71103 | 18.46943 | 19.57998 | 19.58681 | 20.71103 | 18.46943 | 19.82747 | 20.4261 | 18.45366 | 17.87876 | 19.1465 | 20.4261 | 17.87876 | 18.72144 | 18.43158 | 18.55127 | 18.94573 | 18.69958 | 18.94573 | 18.43158 | 18.13484 | 17.91795 | 15.52403 | 18.25696 | 17.45844 | 18.25696 | 15.52403 | 20.05203 | 18.39977 | 18.16899 | 18.92081 | 18.8854 | 20.05203 | 18.16899 | 10.49836 | 11.04818 | 11.13115 | 10.40092 | 10.76965 | 11.13115 | 10.40092 | 12.92463 | 13.7029 | 12.76295 | 12.89276 | 13.07081 | 13.7029 | 12.76295 | 13.32179 | 13.45371 | 13.10514 | 12.89434 | 13.19375 | 13.45371 | 12.89434 | 16.45984 | 16.10625 | 15.08436 | 15.72058 | 15.84276 | 16.45984 | 15.08436 | 18.02144 | 3.972486 | 16.41533 | 16.42235 | 16.95304 | 18.02144 | 16.41533 | 17.23879 | 17.10551 | 16.79135 | 17.39202 | 17.13192 | 17.39202 | 16.79135 | 15.66199 | 15.80316 | 16.53462 | 16.67655 | 16.16908 | 16.67655 | 15.66199 | 15.87064 | 16.25331 | 16.60472 | 17.69476 | 16.60586 | 17.69476 | 15.87064 | 16.54421 | 16.96564 | 16.3541 | 16.50271 | 16.59167 | 16.96564 | 16.3541
21 | 0.02 | 15.57626 | 15.57608 | 15.29499 | 14.95184 | 15.34979 | 15.57626 | 14.95184 | 15.98221 | 14.66249 | 15.95144 | 14.85576 | 15.36298 | 15.98221 | 14.66249 | 15.64292 | 15.09867 | 16.7178 | 16.43044 | 15.97246 | 16.7178 | 15.09867 | 17.94648 | 17.59637 | 19.74705 | 18.37231 | 18.41555 | 19.74705 | 17.59637 | 17.62072 | 16.18059 | 16.62535 | 15.88195 | 16.57715 | 17.62072 | 15.88195 | 17.08579 | 17.09346 | 16.9068 | 18.95031 | 17.50909 | 18.95031 | 16.9068 | 17.09583 | 16.36536 | 17.68982 | 16.04924 | 16.80006 | 17.68982 | 16.04924 | 14.80444 | 14.95267 | 16.73689 | 16.12064 | 15.65366 | 16.73689 | 14.80444 | 16.31739 | 16.36923 | 16.98518 | 17.1807 | 16.71312 | 17.1807 | 16.31739 | 12.42736 | 11.78263 | 12.19151 | 12.1975 | 12.14975 | 12.42736 | 11.78263 | 16.15067 | 15.58562 | 16.41632 | 15.93516 | 16.02194 | 16.41632 | 15.58562 | 17.49413 | 16.69994 | 17.99031 | 16.87834 | 17.26568 | 17.99031 | 16.69994 | 19.67145 | 19.01953 | 0 | 0 | 19.34549 | 19.67145 | 19.01953 | 38.74549 | 21.30889 | 18.84879 | 20.12337 | 20.09368 | 21.30889 | 18.84879 | 20.45315 | 20.77084 | 18.97807 | 18.5319 | 19.68349 | 20.77084 | 18.5319 | 19.0958 | 18.8363 | 19.18671 | 19.32926 | 19.08712 | 19.32926 | 18.8363 | 18.78546 | 18.52849 | 15.9146 | 18.74811 | 17.99416 | 18.78546 | 15.9146 | 20.8327 | 19.01095 | 18.11365 | 19.48692 | 19.36106 | 20.8327 | 18.11365 | 10.62709 | 11.05679 | 11.2815 | 10.39742 | 10.8407 | 11.2815 | 10.39742 | 13.1273 | 13.64987 | 13.0227 | 13.13483 | 13.23367 | 13.64987 | 13.0227 | 13.63223 | 13.63616 | 13.38066 | 13.19188 | 13.46024 | 13.63616 | 13.19188 | 16.876 | 16.54776 | 15.35391 | 15.96095 | 16.18466 | 16.876 | 15.35391 | 18.64196 | 4.09106 | 16.8119 | 16.97832 | 17.47739 | 18.64196 | 16.8119 | 17.6188 | 17.42092 | 17.21248 | 17.86036 | 17.52814 | 17.86036 | 17.21248 | 16.06577 | 16.16947 | 16.72989 | 16.96802 | 16.48329 | 16.96802 | 16.06577 | 16.05548 | 16.61575 | 16.84763 | 18.25185 | 16.94268 | 18.25185 | 16.05548 | 17.02238 | 17.10492 | 16.69696 | 16.82611 | 16.91259 | 17.10492 | 16.69696
22 | 0.021 | 15.76364 | 15.73462 | 15.39935 | 14.97721 | 15.4687 | 15.76364 | 14.97721 | 16.42564 | 14.90689 | 16.38138 | 15.33989 | 15.76345 | 16.42564 | 14.90689 | 15.85271 | 15.43128 | 17.07463 | 16.82131 | 16.29498 | 17.07463 | 15.43128 | 18.17777 | 17.7852 | 19.55171 | 18.68312 | 18.54945 | 19.55171 | 17.7852 | 18.0936 | 16.3628 | 17.00324 | 16.33573 | 16.94884 | 18.0936 | 16.33573 | 17.45391 | 17.35333 | 17.45447 | 19.37805 | 17.90994 | 19.37805 | 17.35333 | 17.12692 | 16.8029 | 17.92109 | 16.45698 | 17.07697 | 17.92109 | 16.45698 | 15.17109 | 15.31982 | 17.17916 | 16.66898 | 16.08476 | 17.17916 | 15.17109 | 16.72303 | 16.7489 | 17.31172 | 17.47935 | 17.06575 | 17.47935 | 16.72303 | 12.61291 | 11.85979 | 12.24723 | 12.23614 | 12.23902 | 12.61291 | 11.85979 | 16.53814 | 15.91453 | 16.92951 | 16.33467 | 16.42921 | 16.92951 | 15.91453 | 17.91209 | 17.12538 | 18.25007 | 17.32611 | 17.65341 | 18.25007 | 17.12538 | 20.19797 | 19.21309 | 0 | 0 | 19.70553 | 20.19797 | 19.21309 | 38.75064 | 21.54013 | 19.23859 | 20.5068 | 20.42851 | 21.54013 | 19.23859 | 20.99056 | 21.11703 | 19.43154 | 18.92781 | 20.11673 | 21.11703 | 18.92781 | 19.16391 | 19.51088 | 19.80058 | 19.54334 | 19.40604 | 19.54334 | 19.16391 | 19.36948 | 19.07491 | 16.34217 | 19.08856 | 18.46878 | 19.36948 | 16.34217 | 21.4895 | 19.66689 | 18.47459 | 20.02048 | 19.91286 | 21.4895 | 18.47459 | 10.76755 | 11.14198 | 11.34797 | 10.27578 | 10.88332 | 11.34797 | 10.27578 | 13.49005 | 13.88607 | 13.13835 | 13.48111 | 13.4989 | 13.88607 | 13.13835 | 13.94877 | 13.88184 | 13.56182 | 13.51036 | 13.7257 | 13.94877 | 13.51036 | 17.15327 | 16.9418 | 15.49992 | 16.04962 | 16.41115 | 17.15327 | 15.49992 | 19.21378 | 4.209009 | 17.30775 | 17.42947 | 17.98367 | 19.21378 | 17.30775 | 17.99877 | 17.78429 | 17.63193 | 18.21931 | 17.90857 | 18.21931 | 17.63193 | 16.25927 | 16.39106 | 17.17677 | 17.05357 | 16.72017 | 17.17677 | 16.25927 | 16.44244 | 16.93468 | 17.01581 | 18.77656 | 17.29237 | 18.77656 | 16.44244 | 17.44857 | 17.23908 | 17.11693 | 17.08713 | 17.22293 | 17.44857 | 17.08713
23 | 0.022 | 15.91309 | 15.89885 | 15.46721 | 15.27441 | 15.63839 | 15.91309 | 15.27441 | 16.80529 | 14.92522 | 16.79075 | 15.75863 | 16.06997 | 16.80529 | 14.92522 | 16.02735 | 15.65908 | 17.28202 | 17.10133 | 16.51744 | 17.28202 | 15.65908 | 18.13547 | 17.95055 | 19.54542 | 18.82309 | 18.61363 | 19.54542 | 17.95055 | 18.34299 | 16.43198 | 17.31878 | 16.73797 | 17.20793 | 18.34299 | 16.43198 | 17.52373 | 17.65379 | 17.92936 | 19.81701 | 18.23097 | 19.81701 | 17.52373 | 17.14621 | 17.21732 | 18.09672 | 16.88966 | 17.33748 | 18.09672 | 16.88966 | 15.53867 | 15.58425 | 17.51829 | 17.15409 | 16.44883 | 17.51829 | 15.53867 | 17.08328 | 17.0844 | 17.65496 | 17.72383 | 17.38662 | 17.72383 | 17.08328 | 12.70798 | 11.9787 | 12.42851 | 12.15753 | 12.31818 | 12.70798 | 11.9787 | 16.89198 | 16.24452 | 17.30242 | 16.70685 | 16.78644 | 17.30242 | 16.24452 | 18.37812 | 17.47064 | 18.45996 | 17.67785 | 17.99664 | 18.45996 | 17.47064 | 20.39875 | 19.57759 | 0 | 0 | 19.98817 | 20.39875 | 19.57759 | 38.58368 | 21.71498 | 19.4337 | 20.89245 | 20.68038 | 21.71498 | 19.4337 | 21.36965 | 21.75836 | 19.91646 | 19.03185 | 20.51908 | 21.75836 | 19.03185 | 19.24197 | 20.00455 | 20.23555 | 19.67197 | 19.6395 | 20.00455 | 19.24197 | 19.85009 | 19.50158 | 16.70703 | 19.46159 | 18.88007 | 19.85009 | 16.70703 | 22.01339 | 20.21641 | 18.87245 | 20.27961 | 20.34546 | 22.01339 | 18.87245 | 10.92999 | 11.31089 | 11.38237 | 10.37095 | 10.99855 | 11.38237 | 10.37095 | 13.77433 | 14.29872 | 13.1083 | 13.63552 | 13.70422 | 14.29872 | 13.1083 | 14.24421 | 14.16935 | 13.72655 | 13.88044 | 14.00514 | 14.24421 | 13.72655 | 17.11101 | 17.17043 | 15.68074 | 16.25759 | 16.55494 | 17.17043 | 15.68074 | 19.67463 | 4.324257 | 17.75814 | 17.87535 | 18.43604 | 19.67463 | 17.75814 | 18.53091 | 18.32233 | 17.95113 | 18.21024 | 18.25365 | 18.53091 | 17.95113 | 16.07092 | 16.44118 | 17.5086 | 17.12947 | 16.78754 | 17.5086 | 16.07092 | 16.7415 | 16.99495 | 17.07181 | 19.18528 | 17.49839 | 19.18528 | 16.7415 | 17.66287 | 17.57168 | 17.51494 | 17.3085 | 17.5145 | 17.66287 | 17.3085
24 | 0.023 | 16.10067 | 16.13606 | 15.73113 | 15.51142 | 15.86982 | 16.13606 | 15.51142 | 17.06145 | 15.07208 | 17.17171 | 15.9945 | 16.32494 | 17.17171 | 15.07208 | 16.34518 | 15.82888 | 17.47537 | 17.24585 | 16.72382 | 17.47537 | 15.82888 | 18.24691 | 17.86558 | 19.76291 | 18.74831 | 18.65593 | 19.76291 | 17.86558 | 18.38424 | 16.70555 | 17.59434 | 17.09244 | 17.44414 | 18.38424 | 16.70555 | 17.66404 | 18.13482 | 18.22004 | 20.33101 | 18.58748 | 20.33101 | 17.66404 | 17.19003 | 17.53014 | 18.19297 | 17.18944 | 17.52564 | 18.19297 | 17.18944 | 15.89621 | 15.72329 | 17.64098 | 17.56696 | 16.70686 | 17.64098 | 15.72329 | 17.21497 | 17.41477 | 17.96152 | 18.00581 | 17.64927 | 18.00581 | 17.21497 | 12.6824 | 12.08415 | 12.63691 | 12.05418 | 12.36441 | 12.6824 | 12.05418 | 17.20434 | 16.45151 | 17.449 | 17.16364 | 17.06713 | 17.449 | 16.45151 | 18.73469 | 17.7508 | 18.74669 | 17.97795 | 18.30253 | 18.74669 | 17.7508 | 20.30474 | 19.82777 | 0 | 0 | 20.06626 | 20.30474 | 19.82777 | 38.23059 | 21.7157 | 19.71317 | 21.38058 | 20.93648 | 21.7157 | 19.71317 | 21.46875 | 22.1722 | 20.4122 | 19.11527 | 20.7921 | 22.1722 | 19.11527 | 19.24661 | 20.12448 | 20.5169 | 19.70519 | 19.69209 | 20.12448 | 19.24661 | 20.21303 | 19.91614 | 16.95264 | 19.90691 | 19.24718 | 20.21303 | 16.95264 | 22.48793 | 20.51854 | 19.06695 | 20.49398 | 20.64185 | 22.48793 | 19.06695 | 11.01662 | 11.42403 | 11.42907 | 10.55857 | 11.10707 | 11.42907 | 10.55857 | 13.97665 | 14.57896 | 13.28024 | 13.70879 | 13.88616 | 14.57896 | 13.28024 | 14.47835 | 14.3646 | 13.90165 | 14.19458 | 14.23479 | 14.47835 | 13.90165 | 16.87204 | 17.26854 | 15.89673 | 16.33116 | 16.59212 | 17.26854 | 15.89673 | 19.93498 | 4.437845 | 18.11703 | 18.30039 | 18.78413 | 19.93498 | 18.11703 | 19.01691 | 18.79776 | 18.07341 | 18.34022 | 18.55707 | 19.01691 | 18.07341 | 15.98726 | 16.54517 | 17.62891 | 17.04645 | 16.80195 | 17.62891 | 15.98726 | 16.97851 | 17.01496 | 17.31251 | 19.50443 | 17.7026 | 19.50443 | 16.97851 | 17.65817 | 17.84399 | 17.84336 | 17.5424 | 17.72198 | 17.84399 | 17.5424
25 | 0.024 | 16.20062 | 16.28727 | 15.90815 | 15.58896 | 15.99625 | 16.28727 | 15.58896 | 17.1702 | 15.50402 | 17.44481 | 16.17825 | 16.57432 | 17.44481 | 15.50402 | 16.68834 | 16.12595 | 17.80747 | 17.24933 | 16.96777 | 17.80747 | 16.12595 | 18.34153 | 17.85691 | 20.1064 | 18.86893 | 18.79344 | 20.1064 | 17.85691 | 18.37198 | 16.93165 | 17.804 | 17.34917 | 17.6142 | 18.37198 | 16.93165 | 18.06614 | 18.39898 | 18.2444 | 20.69956 | 18.85227 | 20.69956 | 18.06614 | 17.10023 | 17.78639 | 18.22525 | 17.29379 | 17.60142 | 18.22525 | 17.10023 | 16.24733 | 15.76978 | 17.63784 | 17.89418 | 16.88728 | 17.89418 | 15.76978 | 17.1786 | 17.79304 | 18.33077 | 18.17902 | 17.87036 | 18.33077 | 17.1786 | 12.74026 | 12.21956 | 12.71237 | 11.94278 | 12.40374 | 12.74026 | 11.94278 | 17.45896 | 16.56993 | 17.40545 | 17.64123 | 17.26889 | 17.64123 | 16.56993 | 18.98549 | 18.02807 | 18.92347 | 18.28324 | 18.55507 | 18.98549 | 18.02807 | 19.99405 | 19.92489 | 0 | 0 | 19.95947 | 19.99405 | 19.92489 | 37.68611 | 21.60527 | 19.78262 | 21.77088 | 21.05292 | 21.77088 | 19.78262 | 21.34608 | 22.3007 | 20.90675 | 19.55443 | 21.02699 | 22.3007 | 19.55443 | 19.14755 | 20.00695 | 20.61613 | 19.64599 | 19.60016 | 20.00695 | 19.14755 | 20.51678 | 20.3903 | 16.98015 | 20.20591 | 19.52329 | 20.51678 | 16.98015 | 22.94546 | 20.51834 | 18.98769 | 20.8316 | 20.82077 | 22.94546 | 18.98769 | 11.02567 | 11.4316 | 11.49003 | 10.53198 | 11.11982 | 11.49003 | 10.53198 | 14.25921 | 14.6734 | 13.40958 | 13.94129 | 14.07087 | 14.6734 | 13.40958 | 14.7438 | 14.52095 | 13.94352 | 14.4421 | 14.4126 | 14.7438 | 13.94352 | 17.12725 | 17.46876 | 15.97644 | 16.37167 | 16.73603 | 17.46876 | 15.97644 | 19.98297 | 4.547746 | 18.40576 | 18.48438 | 18.9577 | 19.98297 | 18.40576 | 19.29004 | 19.15669 | 18.04074 | 18.50157 | 18.74726 | 19.29004 | 18.04074 | 15.93421 | 16.72311 | 17.78981 | 16.97121 | 16.85458 | 17.78981 | 15.93421 | 17.32732 | 17.43684 | 17.49628 | 19.70823 | 17.99217 | 19.70823 | 17.32732 | 18.00959 | 17.95443 | 18.10438 | 17.7353 | 17.95092 | 18.10438 | 17.7353
26 | 0.025 | 16.38646 | 16.1595 | 15.91084 | 15.49014 | 15.98674 | 16.38646 | 15.49014 | 17.24218 | 15.88661 | 17.64526 | 16.4768 | 16.81271 | 17.64526 | 15.88661 | 17.02866 | 16.41439 | 18.16649 | 17.13191 | 17.18536 | 18.16649 | 16.41439 | 18.39131 | 17.86171 | 20.4308 | 18.9031 | 18.89673 | 20.4308 | 17.86171 | 18.39887 | 16.96181 | 17.9451 | 17.4207 | 17.68162 | 18.39887 | 16.96181 | 18.32776 | 18.51741 | 18.51986 | 20.8221 | 19.04678 | 20.8221 | 18.32776 | 16.99179 | 18.13467 | 18.21293 | 17.21467 | 17.63851 | 18.21293 | 16.99179 | 16.53064 | 15.94754 | 17.94641 | 18.05227 | 17.11921 | 18.05227 | 15.94754 | 17.55497 | 18.2059 | 18.71555 | 18.22754 | 18.17599 | 18.71555 | 17.55497 | 12.92677 | 12.34107 | 12.6565 | 11.92674 | 12.46277 | 12.92677 | 11.92674 | 17.6936 | 16.63301 | 17.26998 | 18.05898 | 17.41389 | 18.05898 | 16.63301 | 19.28797 | 18.17907 | 18.89163 | 18.65243 | 18.75277 | 19.28797 | 18.17907 | 19.77285 | 19.78899 | 0 | 0 | 19.78092 | 19.78899 | 19.77285 | 36.88311 | 21.48221 | 19.90722 | 21.97745 | 21.12229 | 21.97745 | 19.90722 | 21.78319 | 22.31419 | 21.23793 | 19.85942 | 21.29868 | 22.31419 | 19.85942 | 19.06526 | 19.98267 | 20.7134 | 19.50696 | 19.5183 | 19.98267 | 19.06526 | 20.93183 | 20.7095 | 16.96668 | 20.36798 | 19.744 | 20.93183 | 16.96668 | 23.21353 | 20.80407 | 18.92938 | 21.05979 | 21.00169 | 23.21353 | 18.92938 | 10.81275 | 11.37031 | 11.56095 | 10.47149 | 11.05387 | 11.56095 | 10.47149 | 14.53202 | 14.79042 | 13.40824 | 14.0964 | 14.20677 | 14.79042 | 13.40824 | 14.95724 | 14.65916 | 14.01346 | 14.67841 | 14.57707 | 14.95724 | 14.01346 | 17.3949 | 17.66123 | 15.91495 | 16.37032 | 16.83535 | 17.66123 | 15.91495 | 19.85322 | 4.656713 | 18.54969 | 18.52667 | 18.97653 | 19.85322 | 18.52667 | 19.40796 | 19.33263 | 18.16221 | 18.67833 | 18.89528 | 19.40796 | 18.16221 | 15.83586 | 16.79093 | 18.04016 | 16.91939 | 16.89658 | 18.04016 | 15.83586 | 17.6583 | 17.75183 | 17.49934 | 19.76067 | 18.16754 | 19.76067 | 17.49934 | 18.41676 | 17.9588 | 18.46523 | 17.90783 | 18.18716 | 18.46523 | 17.90783
27 | 0.026 | 16.67901 | 15.96908 | 15.8559 | 15.44824 | 15.98806 | 16.67901 | 15.44824 | 17.48818 | 16.13834 | 17.81253 | 16.69819 | 17.03431 | 17.81253 | 16.13834 | 17.36176 | 16.66237 | 18.47783 | 17.27324 | 17.4438 | 18.47783 | 16.66237 | 18.4456 | 17.81642 | 20.50284 | 18.87327 | 18.90953 | 20.50284 | 17.81642 | 18.62773 | 17.06316 | 18.10838 | 17.68075 | 17.87 | 18.62773 | 17.06316 | 18.38701 | 18.76946 | 18.96746 | 21.10704 | 19.30774 | 21.10704 | 18.38701 | 16.9161 | 18.36594 | 18.25261 | 17.2516 | 17.69656 | 18.36594 | 16.9161 | 16.7636 | 16.18513 | 18.23352 | 18.03262 | 17.30371 | 18.23352 | 16.18513 | 17.87375 | 18.59228 | 19.03379 | 18.30671 | 18.45163 | 19.03379 | 17.87375 | 13.05475 | 12.37793 | 12.58575 | 11.98276 | 12.5003 | 13.05475 | 11.98276 | 17.96306 | 16.68172 | 17.43306 | 18.34103 | 17.60472 | 18.34103 | 16.68172 | 19.60056 | 18.14973 | 18.81542 | 19.06379 | 18.90737 | 19.60056 | 18.14973 | 19.53666 | 19.56968 | 0 | 0 | 19.55317 | 19.56968 | 19.53666 | 35.71314 | 21.3916 | 20.02185 | 22.28582 | 21.23309 | 22.28582 | 20.02185 | 22.11648 | 22.3565 | 21.35834 | 19.90223 | 21.43339 | 22.3565 | 19.90223 | 18.99548 | 20.06693 | 20.85333 | 19.33727 | 19.46656 | 20.06693 | 18.99548 | 21.36758 | 20.82955 | 16.97918 | 20.59885 | 19.94379 | 21.36758 | 16.97918 | 23.24997 | 21.14593 | 19.20023 | 21.31577 | 21.22797 | 23.24997 | 19.20023 | 10.80639 | 11.29907 | 11.65084 | 10.49765 | 11.06349 | 11.65084 | 10.49765 | 14.74025 | 14.94264 | 13.55472 | 14.16476 | 14.35059 | 14.94264 | 13.55472 | 15.07633 | 14.68113 | 14.26229 | 14.87864 | 14.7246 | 15.07633 | 14.26229 | 17.54373 | 17.70937 | 15.87872 | 16.30617 | 16.8595 | 17.70937 | 15.87872 | 20.13681 | 4.765167 | 18.55582 | 18.83299 | 19.17521 | 20.13681 | 18.55582 | 19.74533 | 19.48351 | 18.3219 | 18.87166 | 19.1056 | 19.74533 | 18.3219 | 15.67319 | 16.72517 | 18.1429 | 16.78348 | 16.83118 | 18.1429 | 15.67319 | 17.87554 | 17.82474 | 17.46708 | 19.86383 | 18.25779 | 19.86383 | 17.46708 | 18.65829 | 18.2893 | 18.86676 | 18.06134 | 18.46892 | 18.86676 | 18.06134
28 | 0.027 | 16.89858 | 16.08231 | 15.97259 | 15.70207 | 16.16389 | 16.89858 | 15.70207 | 17.70025 | 16.35693 | 17.91378 | 16.76664 | 17.1844 | 17.91378 | 16.35693 | 17.57397 | 16.94938 | 18.78567 | 17.44717 | 17.68905 | 18.78567 | 16.94938 | 18.48836 | 17.80297 | 20.35438 | 18.84559 | 18.87282 | 20.35438 | 17.80297 | 18.95795 | 17.44545 | 18.36924 | 18.0751 | 18.21194 | 18.95795 | 17.44545 | 18.26969 | 19.04691 | 19.27227 | 21.55275 | 19.53541 | 21.55275 | 18.26969 | 16.78002 | 18.45298 | 18.35481 | 17.64302 | 17.80771 | 18.45298 | 16.78002 | 16.95926 | 16.31263 | 18.18996 | 18.2705 | 17.43309 | 18.2705 | 16.31263 | 18.00454 | 18.88907 | 19.27496 | 18.4133 | 18.64547 | 19.27496 | 18.00454 | 13.08145 | 12.33637 | 12.51276 | 12.06072 | 12.49782 | 13.08145 | 12.06072 | 18.14877 | 16.72099 | 17.64286 | 18.58172 | 17.77359 | 18.58172 | 16.72099 | 19.73059 | 18.38428 | 18.97671 | 19.41356 | 19.12629 | 19.73059 | 18.38428 | 19.34895 | 19.40743 | 0 | 0 | 19.37819 | 19.40743 | 19.34895 | 34.78916 | 21.30221 | 20.08334 | 22.65956 | 21.34837 | 22.65956 | 20.08334 | 22.12415 | 22.51318 | 21.28548 | 19.8918 | 21.45365 | 22.51318 | 19.8918 | 18.94567 | 20.08623 | 20.96225 | 19.12436 | 19.38542 | 20.08623 | 18.94567 | 21.69685 | 20.79509 | 16.97625 | 20.80085 | 20.06726 | 21.69685 | 16.97625 | 23.51794 | 21.23536 | 19.45744 | 21.70342 | 21.47854 | 23.51794 | 19.45744 | 10.8832 | 11.22984 | 11.6646 | 10.49329 | 11.06773 | 11.6646 | 10.49329 | 14.90256 | 14.97138 | 13.68687 | 14.25915 | 14.45499 | 14.97138 | 13.68687 | 15.25268 | 14.69957 | 14.41937 | 15.07332 | 14.86123 | 15.25268 | 14.41937 | 17.5505 | 17.62988 | 15.87003 | 16.14799 | 16.7996 | 17.62988 | 15.87003 | 20.56082 | 4.872828 | 18.65999 | 19.12168 | 19.44749 | 20.56082 | 18.65999 | 20.05825 | 19.81247 | 18.35892 | 19.13667 | 19.34158 | 20.05825 | 18.35892 | 15.50142 | 16.60972 | 18.18879 | 16.67628 | 16.74405 | 18.18879 | 15.50142 | 17.97093 | 17.71826 | 17.53796 | 19.96325 | 18.2976 | 19.96325 | 17.53796 | 18.70698 | 18.69941 | 19.10344 | 18.10711 | 18.65424 | 19.10344 | 18.10711
29 | 0.028 | 17.04779 | 16.1211 | 16.1207 | 15.95505 | 16.31116 | 17.04779 | 15.95505 | 17.72641 | 16.59153 | 18.05773 | 16.80995 | 17.29641 | 18.05773 | 16.59153 | 17.62945 | 17.19061 | 19.11452 | 17.55082 | 17.87135 | 19.11452 | 17.19061 | 18.42217 | 17.83493 | 20.15819 | 18.81735 | 18.80816 | 20.15819 | 17.83493 | 19.12553 | 17.75214 | 18.58834 | 18.29711 | 18.44078 | 19.12553 | 17.75214 | 18.15897 | 19.20964 | 19.36418 | 21.90399 | 19.6592 | 21.90399 | 18.15897 | 16.61692 | 18.37123 | 18.43065 | 17.93771 | 17.83913 | 18.43065 | 16.61692 | 17.14029 | 16.26663 | 18.00262 | 18.42914 | 17.45967 | 18.42914 | 16.26663 | 18.10633 | 19.03733 | 19.51864 | 18.4462 | 18.77713 | 19.51864 | 18.10633 | 12.99372 | 12.30668 | 12.27105 | 12.17019 | 12.43541 | 12.99372 | 12.17019 | 18.20718 | 16.83037 | 17.64343 | 18.87715 | 17.88953 | 18.87715 | 16.83037 | 19.79287 | 18.69163 | 19.10305 | 19.64542 | 19.30824 | 19.79287 | 18.69163 | 19.21658 | 19.39538 | 0 | 0 | 19.30598 | 19.39538 | 19.21658 | 34.01132 | 21.23587 | 20.06242 | 22.86656 | 21.38829 | 22.86656 | 20.06242 | 22.22606 | 22.72705 | 21.15508 | 19.98998 | 21.52454 | 22.72705 | 19.98998 | 18.89241 | 20.0988 | 20.90097 | 18.85932 | 19.28351 | 20.0988 | 18.85932 | 21.89191 | 20.53711 | 16.97497 | 20.89343 | 20.07436 | 21.89191 | 16.97497 | 24.01942 | 21.3739 | 19.58198 | 21.937 | 21.72807 | 24.01942 | 19.58198 | 10.92153 | 11.15859 | 11.63153 | 10.51226 | 11.05598 | 11.63153 | 10.51226 | 14.98083 | 14.88295 | 13.67854 | 14.32652 | 14.46721 | 14.98083 | 13.67854 | 15.39398 | 14.86115 | 14.39369 | 15.23683 | 14.97141 | 15.39398 | 14.39369 | 17.50437 | 17.41138 | 15.83589 | 16.01226 | 16.69098 | 17.50437 | 15.83589 | 20.84471 | 4.977178 | 18.89449 | 19.29859 | 19.67926 | 20.84471 | 18.89449 | 20.2309 | 20.12292 | 18.26262 | 19.2437 | 19.46504 | 20.2309 | 18.26262 | 15.31346 | 16.55654 | 18.18856 | 16.60241 | 16.66524 | 18.18856 | 15.31346 | 18.1079 | 17.96463 | 17.54258 | 20.04733 | 18.41561 | 20.04733 | 17.54258 | 18.578 | 18.97936 | 19.15908 | 18.03806 | 18.68862 | 19.15908 | 18.03806
30 | 0.029 | 17.18046 | 16.17939 | 16.17226 | 16.03986 | 16.393 | 17.18046 | 16.03986 | 17.58133 | 16.78041 | 18.27686 | 16.93225 | 17.39271 | 18.27686 | 16.78041 | 17.63992 | 17.37616 | 19.39847 | 17.48597 | 17.97513 | 19.39847 | 17.37616 | 18.36424 | 17.89649 | 19.89099 | 18.69304 | 18.71119 | 19.89099 | 17.89649 | 19.1421 | 17.87043 | 18.51844 | 18.29346 | 18.45611 | 19.1421 | 17.87043 | 18.04145 | 19.29149 | 19.37657 | 22.28254 | 19.74801 | 22.28254 | 18.04145 | 16.39824 | 18.17376 | 18.40111 | 18.05486 | 17.75699 | 18.40111 | 16.39824 | 17.27641 | 16.15301 | 17.86143 | 18.46089 | 17.43793 | 18.46089 | 16.15301 | 18.3589 | 19.03358 | 19.80102 | 18.45352 | 18.91176 | 19.80102 | 18.3589 | 12.83783 | 12.2733 | 12.00863 | 12.18278 | 12.32564 | 12.83783 | 12.00863 | 18.19363 | 17.04157 | 17.53149 | 19.14597 | 17.97817 | 19.14597 | 17.04157 | 20.0152 | 18.90842 | 19.13793 | 19.75872 | 19.45507 | 20.0152 | 18.90842 | 19.11204 | 19.38258 | 0 | 0 | 19.24731 | 19.38258 | 19.11204 | 33.31907 | 21.20538 | 20.06757 | 22.83168 | 21.36821 | 22.83168 | 20.06757 | 22.37599 | 22.80819 | 21.52953 | 19.98543 | 21.67478 | 22.80819 | 19.98543 | 18.85652 | 20.12848 | 20.55758 | 18.54951 | 19.17817 | 20.12848 | 18.54951 | 22.07638 | 20.30762 | 17.0246 | 20.74752 | 20.03903 | 22.07638 | 17.0246 | 24.37121 | 21.45563 | 19.4992 | 21.98216 | 21.82705 | 24.37121 | 19.4992 | 10.93226 | 11.08703 | 11.57508 | 10.53349 | 11.03196 | 11.57508 | 10.53349 | 15.05582 | 14.79196 | 13.4658 | 14.25834 | 14.39298 | 15.05582 | 13.4658 | 15.42351 | 14.95462 | 14.54082 | 15.2752 | 15.04854 | 15.42351 | 14.54082 | 17.3854 | 17.07147 | 15.76397 | 15.94665 | 16.54187 | 17.3854 | 15.76397 | 20.88935 | 5.080303 | 19.113 | 19.55988 | 19.85407 | 20.88935 | 19.113 | 20.385 | 20.27565 | 18.17465 | 19.40181 | 19.55928 | 20.385 | 18.17465 | 15.11017 | 16.59227 | 18.08628 | 16.59131 | 16.59501 | 18.08628 | 15.11017 | 18.31065 | 18.20259 | 17.62697 | 20.08772 | 18.55698 | 20.08772 | 17.62697 | 18.83648 | 19.20078 | 19.02005 | 17.93118 | 18.74712 | 19.20078 | 17.93118
31 | 0.03 | 17.33107 | 16.20877 | 16.18342 | 15.91212 | 16.40885 | 17.33107 | 15.91212 | 17.72417 | 16.91107 | 18.42313 | 16.98945 | 17.51195 | 18.42313 | 16.91107 | 17.97316 | 17.5705 | 19.54499 | 17.2283 | 18.07924 | 19.54499 | 17.2283 | 18.32882 | 17.9555 | 19.64939 | 18.5998 | 18.63338 | 19.64939 | 17.9555 | 19.11229 | 17.93704 | 18.47263 | 18.47429 | 18.49906 | 19.11229 | 17.93704 | 18.3876 | 19.18106 | 19.71264 | 22.77057 | 20.01297 | 22.77057 | 18.3876 | 16.23103 | 17.92853 | 18.41584 | 17.94023 | 17.62891 | 18.41584 | 16.23103 | 17.4185 | 16.29894 | 17.60425 | 18.42295 | 17.43616 | 18.42295 | 16.29894 | 18.59878 | 18.97111 | 19.97706 | 18.66523 | 19.05305 | 19.97706 | 18.59878 | 12.80438 | 12.23884 | 11.96041 | 12.11757 | 12.2803 | 12.80438 | 11.96041 | 18.14864 | 17.21845 | 17.47943 | 19.30289 | 18.03735 | 19.30289 | 17.21845 | 20.16757 | 19.1139 | 18.87991 | 19.83505 | 19.49911 | 20.16757 | 18.87991 | 18.98589 | 19.36976 | 0 | 0 | 19.17782 | 19.36976 | 18.98589 | 32.57767 | 21.21572 | 20.07583 | 22.47044 | 21.254 | 22.47044 | 20.07583 | 22.54615 | 22.81233 | 21.87141 | 20.01451 | 21.8111 | 22.81233 | 20.01451 | 18.80784 | 20.1699 | 20.3376 | 18.20278 | 19.06018 | 20.1699 | 18.20278 | 22.29937 | 20.69772 | 17.11107 | 20.45449 | 20.14066 | 22.29937 | 17.11107 | 24.46545 | 21.49338 | 19.43673 | 21.86578 | 21.81534 | 24.46545 | 19.43673 | 10.95937 | 11.02482 | 11.69826 | 10.54962 | 11.05802 | 11.69826 | 10.54962 | 15.26089 | 14.91193 | 13.51953 | 14.29512 | 14.49687 | 15.26089 | 13.51953 | 15.59736 | 14.89587 | 14.54565 | 15.32046 | 15.08983 | 15.59736 | 14.54565 | 17.17344 | 16.60166 | 15.66423 | 16.0017 | 16.36026 | 17.17344 | 15.66423 | 21.05581 | 5.18395 | 19.30114 | 19.84826 | 20.0684 | 21.05581 | 19.30114 | 20.48067 | 20.473 | 18.09124 | 19.67325 | 19.67954 | 20.48067 | 18.09124 | 14.94408 | 16.60563 | 17.9288 | 16.56487 | 16.51084 | 17.9288 | 14.94408 | 18.41582 | 18.29904 | 17.65489 | 20.17055 | 18.63507 | 20.17055 | 17.65489 | 19.23336 | 19.52396 | 18.81002 | 17.9279 | 18.87381 | 19.52396 | 17.9279
32 | 0.031 | 17.47152 | 16.18939 | 16.24702 | 15.91053 | 16.45462 | 17.47152 | 15.91053 | 17.95516 | 17.02553 | 18.51609 | 16.95365 | 17.61261 | 18.51609 | 16.95365 | 18.28872 | 17.70985 | 19.59812 | 17.31233 | 18.22725 | 19.59812 | 17.31233 | 18.34672 | 18.01266 | 19.41262 | 18.53098 | 18.57575 | 19.41262 | 18.01266 | 18.98339 | 18.14053 | 18.53932 | 18.73615 | 18.59985 | 18.98339 | 18.14053 | 18.71916 | 18.99198 | 20.00726 | 23.12739 | 20.21145 | 23.12739 | 18.71916 | 16.0008 | 17.64398 | 18.45643 | 17.44538 | 17.38665 | 18.45643 | 16.0008 | 17.60147 | 16.45889 | 17.38786 | 18.39274 | 17.46024 | 18.39274 | 16.45889 | 18.8334 | 19.24851 | 20.06638 | 18.90133 | 19.26241 | 20.06638 | 18.8334 | 12.87088 | 12.15659 | 11.92587 | 12.15773 | 12.27777 | 12.87088 | 11.92587 | 18.06283 | 17.28682 | 17.41848 | 19.37235 | 18.03512 | 19.37235 | 17.28682 | 20.14587 | 19.29221 | 18.77404 | 19.85113 | 19.51581 | 20.14587 | 18.77404 | 18.89424 | 19.35695 | 0 | 0 | 19.1256 | 19.35695 | 18.89424 | 31.73655 | 21.20932 | 20.07718 | 22.73465 | 21.34039 | 22.73465 | 20.07718 | 22.80531 | 22.81826 | 22.0585 | 20.22875 | 21.97771 | 22.81826 | 20.22875 | 18.80319 | 20.06353 | 20.59836 | 17.84546 | 18.90406 | 20.06353 | 17.84546 | 22.55299 | 20.9327 | 17.26393 | 20.68525 | 20.35872 | 22.55299 | 17.26393 | 24.45725 | 21.49444 | 19.40281 | 21.81175 | 21.79156 | 24.45725 | 19.40281 | 10.86293 | 10.98462 | 11.7378 | 10.55924 | 11.03615 | 11.7378 | 10.55924 | 15.45181 | 15.09117 | 13.79418 | 14.50521 | 14.71059 | 15.45181 | 13.79418 | 15.78133 | 15.03844 | 14.55941 | 15.48751 | 15.21667 | 15.78133 | 14.55941 | 16.83094 | 16.05226 | 15.8179 | 16.02733 | 16.18211 | 16.83094 | 15.8179 | 21.36595 | 5.286668 | 19.49044 | 20.09248 | 20.31629 | 21.36595 | 19.49044 | 20.45002 | 20.67289 | 18.25045 | 19.83908 | 19.80311 | 20.67289 | 18.25045 | 14.8053 | 16.60661 | 17.80515 | 16.51734 | 16.4336 | 17.80515 | 14.8053 | 18.39657 | 18.38322 | 17.62156 | 20.29303 | 18.67359 | 20.29303 | 17.62156 | 19.52907 | 19.79637 | 18.97813 | 18.01173 | 19.07883 | 19.79637 | 18.01173
33 | 0.032 | 17.57906 | 16.11939 | 16.29807 | 16.07663 | 16.51828 | 17.57906 | 16.07663 | 18.06663 | 17.13436 | 18.5136 | 16.86409 | 17.64467 | 18.5136 | 16.86409 | 18.45802 | 17.79881 | 19.76488 | 17.56739 | 18.39727 | 19.76488 | 17.56739 | 18.41993 | 18.00619 | 19.22327 | 18.49499 | 18.53609 | 19.22327 | 18.00619 | 18.85251 | 18.27575 | 18.55997 | 18.68391 | 18.59304 | 18.85251 | 18.27575 | 18.92702 | 19.30034 | 20.08779 | 23.24997 | 20.39128 | 23.24997 | 18.92702 | 15.77862 | 17.29658 | 18.49605 | 17.44384 | 17.25377 | 18.49605 | 15.77862 | 17.7919 | 16.45296 | 17.24516 | 18.26568 | 17.43892 | 18.26568 | 16.45296 | 19.06684 | 19.57446 | 20.36602 | 19.02171 | 19.50725 | 20.36602 | 19.02171 | 12.79315 | 12.03449 | 11.92682 | 12.15279 | 12.22681 | 12.79315 | 11.92682 | 18.09842 | 17.33401 | 17.44752 | 19.466 | 18.08649 | 19.466 | 17.33401 | 20.08257 | 19.32821 | 18.78408 | 19.77628 | 19.49279 | 20.08257 | 18.78408 | 18.79704 | 19.34414 | 0 | 0 | 19.07059 | 19.34414 | 18.79704 | 30.85172 | 21.30865 | 20.07189 | 22.84489 | 21.40848 | 22.84489 | 20.07189 | 23.10017 | 22.77689 | 22.05607 | 20.45841 | 22.09788 | 23.10017 | 20.45841 | 18.74038 | 19.90169 | 20.71772 | 17.52151 | 18.72119 | 19.90169 | 17.52151 | 22.85379 | 20.91306 | 17.39132 | 20.85838 | 20.50414 | 22.85379 | 17.39132 | 24.50997 | 21.49453 | 19.35729 | 22.17907 | 21.88522 | 24.50997 | 19.35729 | 10.7559 | 10.86924 | 11.77895 | 10.50662 | 10.97768 | 11.77895 | 10.50662 | 15.56869 | 15.17488 | 13.9522 | 14.66193 | 14.83943 | 15.56869 | 13.9522 | 15.90858 | 15.24898 | 14.56627 | 15.6574 | 15.3453 | 15.90858 | 14.56627 | 16.57275 | 15.55497 | 15.93367 | 16.03049 | 16.02297 | 16.57275 | 15.55497 | 21.57867 | 5.387512 | 19.60102 | 20.36739 | 20.51569 | 21.57867 | 19.60102 | 20.32414 | 20.691 | 18.365 | 19.99161 | 19.84294 | 20.691 | 18.365 | 14.61745 | 16.59288 | 17.71185 | 16.45116 | 16.34333 | 17.71185 | 14.61745 | 18.49291 | 18.46001 | 17.56002 | 20.44918 | 18.74053 | 20.44918 | 17.56002 | 19.6353 | 19.94784 | 19.07976 | 18.08319 | 19.18652 | 19.94784 | 18.08319
34 | 0.033 | 17.62506 | 15.98258 | 16.18321 | 16.16096 | 16.48795 | 17.62506 | 15.98258 | 18.03675 | 17.21665 | 18.46211 | 16.77512 | 17.62266 | 18.46211 | 16.77512 | 18.57439 | 17.93198 | 19.91422 | 17.79931 | 18.55498 | 19.91422 | 17.79931 | 18.38301 | 17.94401 | 19.03447 | 18.43702 | 18.44963 | 19.03447 | 17.94401 | 18.87407 | 18.1583 | 18.60324 | 18.68096 | 18.57914 | 18.87407 | 18.1583 | 18.92817 | 19.63751 | 19.87756 | 23.28115 | 20.4311 | 23.28115 | 18.92817 | 15.5528 | 16.92977 | 18.55504 | 17.626 | 17.1659 | 18.55504 | 15.5528 | 17.87051 | 16.28898 | 17.1677 | 18.07876 | 17.35149 | 18.07876 | 16.28898 | 19.22619 | 19.80862 | 20.39765 | 19.18316 | 19.65391 | 20.39765 | 19.18316 | 12.66907 | 11.88698 | 11.92934 | 12.13231 | 12.15443 | 12.66907 | 11.88698 | 18.17005 | 17.41901 | 17.53678 | 19.62188 | 18.18693 | 19.62188 | 17.41901 | 20.25419 | 19.21943 | 18.77966 | 19.86087 | 19.52854 | 20.25419 | 18.77966 | 18.69963 | 19.33135 | 0 | 0 | 19.01549 | 19.33135 | 18.69963 | 29.91952 | 21.35391 | 20.00084 | 22.9205 | 21.42508 | 22.9205 | 20.00084 | 23.24675 | 22.63952 | 21.8536 | 20.72387 | 22.11594 | 23.24675 | 20.72387 | 18.61613 | 19.72036 | 20.75165 | 17.04381 | 18.4601 | 19.72036 | 17.04381 | 23.04001 | 20.87024 | 17.42156 | 20.93235 | 20.56604 | 23.04001 | 17.42156 | 24.56624 | 21.55673 | 19.27619 | 22.5069 | 21.97652 | 24.56624 | 19.27619 | 10.67526 | 10.63141 | 11.81665 | 10.4287 | 10.88801 | 11.81665 | 10.4287 | 15.74603 | 15.12479 | 13.8493 | 14.666 | 14.84653 | 15.74603 | 13.8493 | 16.08803 | 15.34545 | 14.45684 | 15.80069 | 15.42275 | 16.08803 | 14.45684 | 16.41335 | 15.67058 | 15.96794 | 16.01401 | 16.01647 | 16.41335 | 15.67058 | 21.57976 | 5.487457 | 19.49831 | 20.64981 | 20.57596 | 21.57976 | 19.49831 | 20.5956 | 20.68313 | 18.31058 | 20.09105 | 19.92009 | 20.68313 | 18.31058 | 14.48838 | 16.56729 | 17.55867 | 16.35247 | 16.2417 | 17.55867 | 14.48838 | 18.59246 | 18.40898 | 17.48351 | 20.43664 | 18.7304 | 20.43664 | 17.48351 | 19.4716 | 20.1058 | 19.07665 | 18.14799 | 19.20051 | 20.1058 | 18.14799
35 | 0.034 | 17.46595 | 15.71035 | 15.92045 | 16.23907 | 16.33396 | 17.46595 | 15.71035 | 17.83984 | 17.26874 | 18.41145 | 16.68721 | 17.55181 | 18.41145 | 16.68721 | 18.79652 | 18.03238 | 19.93913 | 17.88943 | 18.66436 | 19.93913 | 17.88943 | 18.26901 | 17.84225 | 18.83893 | 18.39566 | 18.33646 | 18.83893 | 17.84225 | 18.93499 | 17.79535 | 18.65603 | 18.66829 | 18.51366 | 18.93499 | 17.79535 | 18.74709 | 19.81448 | 19.88157 | 23.46228 | 20.47636 | 23.46228 | 18.74709 | 15.36097 | 16.81123 | 18.58909 | 17.59463 | 17.08898 | 18.58909 | 15.36097 | 17.90211 | 16.27598 | 17.08595 | 17.95215 | 17.30405 | 17.95215 | 16.27598 | 19.37076 | 20.00941 | 20.45708 | 19.37644 | 19.80342 | 20.45708 | 19.37076 | 12.61221 | 11.6923 | 11.93947 | 12.10613 | 12.08753 | 12.61221 | 11.6923 | 18.01377 | 17.48795 | 17.57018 | 19.73735 | 18.20231 | 19.73735 | 17.48795 | 20.38228 | 19.2893 | 18.7495 | 20.00075 | 19.60546 | 20.38228 | 18.7495 | 18.5478 | 19.31857 | 0 | 0 | 18.93319 | 19.31857 | 18.5478 | 28.7512 | 21.41188 | 19.95559 | 23.01584 | 21.46111 | 23.01584 | 19.95559 | 23.30931 | 22.5403 | 22.17221 | 21.00952 | 22.25784 | 23.30931 | 21.00952 | 18.24366 | 19.50445 | 20.80506 | 16.90739 | 18.2185 | 19.50445 | 16.90739 | 22.95229 | 20.85806 | 17.4477 | 20.90843 | 20.54162 | 22.95229 | 17.4477 | 24.35474 | 21.67152 | 19.33931 | 22.67448 | 22.01001 | 24.35474 | 19.33931 | 10.57112 | 10.58465 | 11.84985 | 10.40831 | 10.85348 | 11.84985 | 10.40831 | 15.95252 | 15.00692 | 13.78625 | 14.56463 | 14.82758 | 15.95252 | 13.78625 | 16.31644 | 15.28289 | 14.39454 | 15.9313 | 15.48129 | 16.31644 | 14.39454 | 16.29378 | 15.58899 | 15.93071 | 16.00483 | 15.95458 | 16.29378 | 15.58899 | 21.44745 | 5.584226 | 19.34122 | 20.77389 | 20.52085 | 21.44745 | 19.34122 | 20.92533 | 20.96366 | 18.29636 | 20.11639 | 20.07543 | 20.96366 | 18.29636 | 14.49048 | 16.52686 | 17.40847 | 16.19917 | 16.15624 | 17.40847 | 14.49048 | 18.57061 | 18.33589 | 17.38816 | 20.42159 | 18.67906 | 20.42159 | 17.38816 | 19.31939 | 20.29312 | 19.11254 | 18.19996 | 19.23125 | 20.29312 | 18.19996
36 | 0.035 | 17.38723 | 15.46895 | 15.83174 | 16.33964 | 16.25689 | 17.38723 | 15.46895 | 17.7555 | 17.10425 | 18.39324 | 16.8444 | 17.52435 | 18.39324 | 16.8444 | 19.00109 | 18.03446 | 20.08399 | 17.76715 | 18.72167 | 20.08399 | 17.76715 | 18.14497 | 17.70149 | 18.65501 | 18.3462 | 18.21192 | 18.65501 | 17.70149 | 18.95717 | 17.83251 | 18.71852 | 18.66012 | 18.54208 | 18.95717 | 17.83251 | 18.87305 | 19.8066 | 20.14978 | 23.60286 | 20.60807 | 23.60286 | 18.87305 | 15.21234 | 16.95368 | 18.6363 | 17.47231 | 17.06866 | 18.6363 | 15.21234 | 18.09034 | 16.41706 | 17.02808 | 17.8757 | 17.3528 | 18.09034 | 16.41706 | 19.54136 | 20.20381 | 20.50421 | 19.47034 | 19.92993 | 20.50421 | 19.47034 | 12.4892 | 11.4544 | 11.80923 | 12.10514 | 11.96449 | 12.4892 | 11.4544 | 17.87258 | 17.52588 | 17.27484 | 19.74328 | 18.10414 | 19.74328 | 17.27484 | 20.4105 | 19.41004 | 18.75068 | 20.07124 | 19.66061 | 20.4105 | 18.75068 | 18.30482 | 19.3058 | 0 | 0 | 18.80531 | 19.3058 | 18.30482 | 27.51115 | 21.46294 | 19.85441 | 23.01493 | 21.44409 | 23.01493 | 19.85441 | 23.76359 | 22.86747 | 22.52417 | 21.22837 | 22.5959 | 23.76359 | 21.22837 | 18.04073 | 19.23992 | 20.7756 | 16.70871 | 17.99646 | 19.23992 | 16.70871 | 22.9426 | 20.6981 | 17.47627 | 20.70428 | 20.45531 | 22.9426 | 17.47627 | 24.20275 | 21.82467 | 19.56919 | 22.58052 | 22.04428 | 24.20275 | 19.56919 | 10.46431 | 10.60239 | 11.80473 | 10.2571 | 10.78213 | 11.80473 | 10.2571 | 16.10885 | 15.11384 | 13.9031 | 14.4947 | 14.90512 | 16.10885 | 13.9031 | 16.4757 | 15.17802 | 14.33154 | 16.04467 | 15.50748 | 16.4757 | 14.33154 | 16.24811 | 15.49062 | 15.83682 | 15.92891 | 15.87611 | 16.24811 | 15.49062 | 21.83719 | 5.681633 | 19.30315 | 20.71643 | 20.61893 | 21.83719 | 19.30315 | 21.14514 | 21.18884 | 18.1989 | 20.10739 | 20.16007 | 21.18884 | 18.1989 | 14.44526 | 16.42966 | 17.24584 | 16.01527 | 16.03401 | 17.24584 | 14.44526 | 18.47429 | 18.29522 | 17.26446 | 20.44268 | 18.61916 | 20.44268 | 17.26446 | 19.54399 | 20.49351 | 19.14378 | 18.19825 | 19.34488 | 20.49351 | 18.19825
37 | 0.036 | 17.39313 | 15.55707 | 15.8575 | 16.37547 | 16.29579 | 17.39313 | 15.55707 | 17.75119 | 17.04791 | 18.3189 | 17.00979 | 17.53195 | 18.3189 | 17.00979 | 19.10875 | 17.95207 | 20.24175 | 17.77769 | 18.77007 | 20.24175 | 17.77769 | 17.99429 | 17.5206 | 18.52522 | 18.24855 | 18.07217 | 18.52522 | 17.5206 | 18.99973 | 17.85347 | 18.74021 | 18.64753 | 18.56024 | 18.99973 | 17.85347 | 19.13229 | 19.62716 | 20.4664 | 23.58137 | 20.70181 | 23.58137 | 19.13229 | 15.03879 | 17.1055 | 18.6425 | 17.34296 | 17.03244 | 18.6425 | 15.03879 | 18.32239 | 16.63497 | 16.93203 | 17.84391 | 17.43332 | 18.32239 | 16.63497 | 19.66161 | 20.22872 | 20.50354 | 19.62096 | 20.00371 | 20.50354 | 19.62096 | 12.34726 | 11.17703 | 11.69796 | 11.98097 | 11.80081 | 12.34726 | 11.17703 | 17.77319 | 17.57096 | 17.46606 | 19.67415 | 18.12109 | 19.67415 | 17.46606 | 20.27598 | 19.46079 | 18.74596 | 20.02744 | 19.62754 | 20.27598 | 18.74596 | 18.05264 | 19.29303 | 0 | 0 | 18.67284 | 19.29303 | 18.05264 | 26.68609 | 21.42032 | 19.70681 | 22.96537 | 21.36417 | 22.96537 | 19.70681 | 24.18076 | 23.02658 | 22.58129 | 21.42361 | 22.80306 | 24.18076 | 21.42361 | 17.86117 | 18.907 | 20.67922 | 16.51161 | 17.75993 | 18.907 | 16.51161 | 23.00737 | 20.54178 | 17.4248 | 20.52191 | 20.37396 | 23.00737 | 17.4248 | 24.02861 | 22.06693 | 19.78211 | 22.55929 | 22.10924 | 24.02861 | 19.78211 | 10.35726 | 10.59446 | 11.74218 | 10.13019 | 10.70602 | 11.74218 | 10.13019 | 16.17323 | 15.33107 | 13.94273 | 14.42728 | 14.96858 | 16.17323 | 13.94273 | 16.5693 | 15.09892 | 14.28523 | 16.12573 | 15.51979 | 16.5693 | 14.28523 | 16.28211 | 15.43699 | 15.67721 | 15.80044 | 15.79919 | 16.28211 | 15.43699 | 22.05779 | 5.776863 | 19.35086 | 20.64621 | 20.68496 | 22.05779 | 19.35086 | 21.29074 | 21.23334 | 18.05193 | 20.06648 | 20.16062 | 21.29074 | 18.05193 | 14.35288 | 16.33743 | 17.06289 | 15.82559 | 15.8947 | 17.06289 | 14.35288 | 18.40416 | 18.28966 | 17.11182 | 20.48236 | 18.572 | 20.48236 | 17.11182 | 19.76035 | 20.73481 | 19.15272 | 18.17598 | 19.45596 | 20.73481 | 18.17598
38 | 0.037 | 17.30089 | 15.80282 | 15.95995 | 16.39192 | 16.3639 | 17.30089 | 15.80282 | 17.68434 | 17.09181 | 18.24146 | 17.10591 | 17.53088 | 18.24146 | 17.09181 | 19.23348 | 17.93193 | 20.25984 | 18.00431 | 18.85739 | 20.25984 | 17.93193 | 17.78823 | 17.29568 | 18.45568 | 18.13535 | 17.91874 | 18.45568 | 17.29568 | 19.08088 | 17.91167 | 18.68584 | 18.64985 | 18.58206 | 19.08088 | 17.91167 | 19.3349 | 19.93503 | 20.56449 | 23.41958 | 20.8135 | 23.41958 | 19.3349 | 14.82255 | 17.08691 | 18.56388 | 17.16215 | 16.90887 | 18.56388 | 14.82255 | 18.45944 | 16.7836 | 16.79116 | 17.82075 | 17.46374 | 18.45944 | 16.7836 | 19.74911 | 20.08045 | 20.51812 | 19.8288 | 20.04412 | 20.51812 | 19.74911 | 12.24395 | 10.86505 | 11.73523 | 11.82613 | 11.66759 | 12.24395 | 10.86505 | 17.75323 | 17.62543 | 17.56258 | 19.58482 | 18.13151 | 19.58482 | 17.56258 | 20.05959 | 19.39714 | 18.7004 | 19.9236 | 19.52018 | 20.05959 | 18.7004 | 17.79308 | 19.28028 | 0 | 0 | 18.53668 | 19.28028 | 17.79308 | 26.29261 | 21.57507 | 19.56187 | 22.84479 | 21.32724 | 22.84479 | 19.56187 | 24.29344 | 23.08169 | 22.47409 | 21.63592 | 22.87128 | 24.29344 | 21.63592 | 17.65585 | 18.51609 | 20.44916 | 16.35329 | 17.50841 | 18.51609 | 16.35329 | 23.03917 | 20.39026 | 17.3479 | 20.31399 | 20.27283 | 23.03917 | 17.3479 | 23.79409 | 22.2175 | 19.77312 | 22.56841 | 22.08828 | 23.79409 | 19.77312 | 10.2522 | 10.55655 | 11.73038 | 10.06973 | 10.65221 | 11.73038 | 10.06973 | 16.16454 | 15.4648 | 13.92548 | 14.34621 | 14.97526 | 16.16454 | 13.92548 | 16.70336 | 15.00784 | 14.27727 | 16.17545 | 15.54098 | 16.70336 | 14.27727 | 16.36726 | 15.28951 | 15.45484 | 15.64488 | 15.68912 | 16.36726 | 15.28951 | 22.20565 | 5.869245 | 19.4884 | 20.71863 | 20.80423 | 22.20565 | 19.4884 | 21.51254 | 21.14584 | 17.94531 | 20.10046 | 20.17604 | 21.51254 | 17.94531 | 14.26297 | 16.42405 | 16.76107 | 15.65773 | 15.77646 | 16.76107 | 14.26297 | 18.31185 | 18.3469 | 16.93132 | 20.53612 | 18.53155 | 20.53612 | 16.93132 | 19.86102 | 20.91696 | 19.13614 | 18.46902 | 19.59578 | 20.91696 | 18.46902
39 | 0.038 | 17.20398 | 15.76702 | 15.96811 | 16.403 | 16.33553 | 17.20398 | 15.76702 | 17.63614 | 17.16785 | 18.19418 | 17.08966 | 17.52196 | 18.19418 | 17.08966 | 19.44315 | 18.0508 | 20.29606 | 18.16879 | 18.9897 | 20.29606 | 18.0508 | 17.53977 | 17.02156 | 18.4408 | 18.05073 | 17.76322 | 18.4408 | 17.02156 | 19.20406 | 17.96825 | 18.64877 | 18.7034 | 18.63112 | 19.20406 | 17.96825 | 19.26279 | 20.24888 | 20.52248 | 23.38381 | 20.85449 | 23.38381 | 19.26279 | 14.61102 | 17.04989 | 18.38865 | 16.97126 | 16.7552 | 18.38865 | 14.61102 | 18.48866 | 16.73085 | 16.62952 | 17.77912 | 17.40704 | 18.48866 | 16.62952 | 19.84228 | 20.08572 | 20.54771 | 19.97298 | 20.11217 | 20.54771 | 19.84228 | 12.1242 | 10.52255 | 11.70572 | 11.66359 | 11.50402 | 12.1242 | 10.52255 | 17.68886 | 17.66357 | 17.52717 | 19.80921 | 18.1722 | 19.80921 | 17.52717 | 20.07133 | 19.52148 | 18.61645 | 19.92207 | 19.53283 | 20.07133 | 18.61645 | 17.51403 | 19.26754 | 0 | 0 | 18.39078 | 19.26754 | 17.51403 | 25.90565 | 21.74485 | 19.40184 | 22.64483 | 21.26384 | 22.64483 | 19.40184 | 24.25123 | 23.16056 | 22.47476 | 21.82555 | 22.92803 | 24.25123 | 21.82555 | 17.42547 | 18.2639 | 20.28387 | 16.17384 | 17.28774 | 18.2639 | 16.17384 | 23.04251 | 20.25647 | 17.30395 | 20.10449 | 20.17686 | 23.04251 | 17.30395 | 23.5302 | 22.11904 | 19.55789 | 22.54803 | 21.93879 | 23.5302 | 19.55789 | 10.10939 | 10.50899 | 11.68389 | 10.01206 | 10.57858 | 11.68389 | 10.01206 | 16.03671 | 15.48169 | 13.87544 | 14.33709 | 14.93273 | 16.03671 | 13.87544 | 16.82446 | 15.03842 | 14.27107 | 16.25619 | 15.59754 | 16.82446 | 14.27107 | 16.40035 | 15.13659 | 15.16985 | 15.53626 | 15.56076 | 16.40035 | 15.13659 | 22.28776 | 5.960869 | 19.70203 | 20.81325 | 20.93434 | 22.28776 | 19.70203 | 21.64183 | 21.38076 | 17.85364 | 20.09009 | 20.24158 | 21.64183 | 17.85364 | 14.19639 | 16.43062 | 16.42595 | 15.41288 | 15.61646 | 16.43062 | 14.19639 | 18.19176 | 18.38413 | 16.72189 | 20.48277 | 18.44514 | 20.48277 | 16.72189 | 19.81308 | 20.80973 | 19.12421 | 18.71332 | 19.61508 | 20.80973 | 18.71332
40 | 0.039 | 17.15144 | 15.63886 | 15.81314 | 16.41796 | 16.25535 | 17.15144 | 15.63886 | 17.61468 | 17.19987 | 18.21202 | 16.97127 | 17.49946 | 18.21202 | 16.97127 | 19.61599 | 18.14111 | 20.46008 | 18.22785 | 19.11126 | 20.46008 | 18.14111 | 17.21586 | 16.69783 | 18.31936 | 17.96917 | 17.55056 | 18.31936 | 16.69783 | 19.1659 | 18.00564 | 18.66106 | 18.7268 | 18.63985 | 19.1659 | 18.00564 | 19.21469 | 20.42977 | 20.5078 | 23.44828 | 20.90013 | 23.44828 | 19.21469 | 14.52447 | 16.97664 | 18.21819 | 16.84621 | 16.64138 | 18.21819 | 14.52447 | 18.44523 | 16.58054 | 16.45181 | 17.74731 | 17.30622 | 18.44523 | 16.45181 | 19.99341 | 20.18421 | 20.60354 | 20.06114 | 20.21057 | 20.60354 | 19.99341 | 11.98788 | 10.18408 | 11.62749 | 11.55397 | 11.33836 | 11.98788 | 10.18408 | 17.61637 | 17.67339 | 17.45351 | 20.01574 | 18.18975 | 20.01574 | 17.45351 | 20.17059 | 19.65958 | 18.52881 | 20.18144 | 19.63511 | 20.18144 | 18.52881 | 17.62961 | 19.25481 | 0 | 0 | 18.44221 | 19.25481 | 17.62961 | 25.58607 | 21.8633 | 19.21913 | 22.35722 | 21.14655 | 22.35722 | 19.21913 | 24.25561 | 23.2477 | 22.43444 | 22.00491 | 22.98567 | 24.25561 | 22.00491 | 17.18182 | 18.25871 | 20.12256 | 15.98504 | 17.14186 | 18.25871 | 15.98504 | 23.05907 | 20.13587 | 17.28177 | 19.88809 | 20.0912 | 23.05907 | 17.28177 | 23.30759 | 22.10311 | 19.45172 | 22.55695 | 21.85484 | 23.30759 | 19.45172 | 9.942404 | 10.39479 | 11.58283 | 9.977488 | 10.47438 | 11.58283 | 9.942404 | 15.80242 | 15.35686 | 13.72839 | 14.41625 | 14.82598 | 15.80242 | 13.72839 | 16.80283 | 15.13898 | 14.26127 | 16.3088 | 15.62797 | 16.80283 | 14.26127 | 16.40061 | 15.01712 | 14.82207 | 15.49325 | 15.43327 | 16.40061 | 14.82207 | 22.32865 | 6.053343 | 19.72341 | 20.83093 | 20.961 | 22.32865 | 19.72341 | 21.66411 | 21.68105 | 17.77638 | 20.34611 | 20.36691 | 21.68105 | 17.77638 | 14.07377 | 16.37088 | 16.05759 | 15.16447 | 15.41668 | 16.37088 | 14.07377 | 18.12038 | 18.36977 | 16.53034 | 20.38104 | 18.35038 | 20.38104 | 16.53034 | 19.83147 | 20.69536 | 19.17607 | 18.82987 | 19.63319 | 20.69536 | 18.82987
41 | 0.04 | 17.05394 | 15.5615 | 15.72194 | 16.41459 | 16.18799 | 17.05394 | 15.5615 | 17.62083 | 17.22745 | 18.26881 | 16.91718 | 17.50857 | 18.26881 | 16.91718 | 19.76508 | 18.13405 | 20.6457 | 18.03397 | 19.1447 | 20.6457 | 18.03397 | 17.01845 | 16.32682 | 18.20394 | 17.80837 | 17.33939 | 18.20394 | 16.32682 | 19.09829 | 18.01685 | 18.74108 | 18.69598 | 18.63805 | 19.09829 | 18.01685 | 19.17304 | 20.45065 | 20.60233 | 23.56076 | 20.94669 | 23.56076 | 19.17304 | 14.44198 | 16.92356 | 17.97509 | 16.78638 | 16.53175 | 17.97509 | 14.44198 | 18.3868 | 16.78109 | 16.30893 | 17.76821 | 17.31126 | 18.3868 | 16.30893 | 20.13923 | 20.38217 | 20.63732 | 20.14764 | 20.32659 | 20.63732 | 20.13923 | 11.84443 | 9.941134 | 11.43405 | 11.40733 | 11.15674 | 11.84443 | 9.941134 | 17.59076 | 17.68052 | 17.389 | 20.15876 | 18.20476 | 20.15876 | 17.389 | 20.28122 | 19.7213 | 18.45728 | 20.26453 | 19.68108 | 20.28122 | 18.45728 | 17.79223 | 19.24209 | 0 | 0 | 18.51716 | 19.24209 | 17.79223 | 25.31707 | 21.88254 | 18.99839 | 22.04283 | 20.97458 | 22.04283 | 18.99839 | 24.34312 | 23.28312 | 22.40785 | 22.20018 | 23.05857 | 24.34312 | 22.20018 | 16.9341 | 18.19368 | 19.90005 | 15.80415 | 16.97731 | 18.19368 | 15.80415 | 23.0842 | 20.0114 | 17.23407 | 19.77691 | 20.02665 | 23.0842 | 17.23407 | 23.10669 | 22.44788 | 19.61556 | 22.58804 | 21.93954 | 23.10669 | 19.61556 | 9.793435 | 10.26639 | 11.47464 | 9.877099 | 10.35289 | 11.47464 | 9.793435 | 16.00317 | 15.22512 | 13.51639 | 14.46611 | 14.8027 | 16.00317 | 13.51639 | 16.80891 | 15.19951 | 14.22354 | 16.27496 | 15.62673 | 16.80891 | 14.22354 | 16.47214 | 14.88842 | 14.42477 | 15.45318 | 15.30963 | 16.47214 | 14.42477 | 22.2834 | 6.145534 | 19.77223 | 20.76365 | 20.93976 | 22.2834 | 19.77223 | 21.7874 | 21.93342 | 17.72125 | 20.67195 | 20.52851 | 21.93342 | 17.72125 | 14.01675 | 16.36733 | 15.71584 | 14.95583 | 15.26394 | 16.36733 | 14.01675 | 18.06162 | 18.33269 | 16.31372 | 20.40082 | 18.27721 | 20.40082 | 16.31372 | 20.12255 | 20.77981 | 19.25867 | 18.76514 | 19.73154 | 20.77981 | 18.76514
42 | 0.041 | 16.93134 | 15.35401 | 15.7105 | 16.45768 | 16.11338 | 16.93134 | 15.35401 | 17.65689 | 17.26643 | 18.22563 | 17.01605 | 17.54125 | 18.22563 | 17.01605 | 19.90021 | 17.86472 | 20.83681 | 17.81796 | 19.10492 | 20.83681 | 17.81796 | 17.06738 | 15.91182 | 18.04124 | 17.73857 | 17.18975 | 18.04124 | 15.91182 | 19.00158 | 17.94445 | 18.76908 | 18.67679 | 18.59797 | 19.00158 | 17.94445 | 19.22594 | 20.31224 | 20.79274 | 23.749 | 21.01998 | 23.749 | 19.22594 | 14.38621 | 16.88658 | 17.73348 | 16.82062 | 16.45672 | 17.73348 | 14.38621 | 18.32013 | 16.82708 | 16.18189 | 17.83093 | 17.29001 | 18.32013 | 16.18189 | 20.22284 | 20.63212 | 20.87864 | 20.19477 | 20.48209 | 20.87864 | 20.19477 | 11.70678 | 9.827073 | 11.25173 | 11.2547 | 11.01007 | 11.70678 | 9.827073 | 17.55957 | 17.66652 | 17.15559 | 19.96776 | 18.08736 | 19.96776 | 17.15559 | 20.16579 | 19.8272 | 18.35581 | 20.23242 | 19.64531 | 20.23242 | 18.35581 | 17.89212 | 19.22938 | 0 | 0 | 18.56075 | 19.22938 | 17.89212 | 25.13468 | 21.78678 | 18.7118 | 21.69085 | 20.72981 | 21.78678 | 18.7118 | 24.56604 | 23.2864 | 22.3995 | 22.40797 | 23.16498 | 24.56604 | 22.3995 | 16.657 | 17.97587 | 19.63996 | 15.695 | 16.77596 | 17.97587 | 15.695 | 23.04449 | 19.88792 | 17.38025 | 19.74589 | 20.01464 | 23.04449 | 17.38025 | 22.95135 | 22.60581 | 19.80615 | 22.63354 | 21.99921 | 22.95135 | 19.80615 | 9.68648 | 10.14586 | 11.34786 | 9.655407 | 10.2089 | 11.34786 | 9.655407 | 16.25643 | 15.41372 | 13.27336 | 14.44404 | 14.84689 | 16.25643 | 13.27336 | 16.94231 | 15.17145 | 14.29948 | 16.17203 | 15.64632 | 16.94231 | 14.29948 | 16.48377 | 14.73273 | 14.10897 | 15.39337 | 15.17971 | 16.48377 | 14.10897 | 22.15328 | 6.234946 | 19.82259 | 20.77625 | 20.91738 | 22.15328 | 19.82259 | 21.99825 | 22.14469 | 17.66479 | 20.88399 | 20.67293 | 22.14469 | 17.66479 | 14.00765 | 16.31311 | 15.39457 | 14.79066 | 15.1265 | 16.31311 | 14.00765 | 17.94886 | 18.27418 | 16.26665 | 20.49431 | 18.246 | 20.49431 | 16.26665 | 20.37346 | 20.82186 | 19.30606 | 18.80816 | 19.82739 | 20.82186 | 18.80816
43 | 0.042 | 16.78018 | 15.09473 | 15.6361 | 16.47866 | 15.99742 | 16.78018 | 15.09473 | 17.58299 | 17.22511 | 18.20503 | 17.12226 | 17.53385 | 18.20503 | 17.12226 | 19.97517 | 17.8592 | 21.04278 | 17.7703 | 19.16186 | 21.04278 | 17.7703 | 17.10218 | 15.44319 | 17.89693 | 17.86158 | 17.07597 | 17.89693 | 15.44319 | 18.81587 | 17.85663 | 18.72589 | 18.68075 | 18.51978 | 18.81587 | 17.85663 | 19.33625 | 20.3842 | 21.0006 | 23.94842 | 21.16736 | 23.94842 | 19.33625 | 14.33163 | 16.83255 | 17.4864 | 16.85604 | 16.37666 | 17.4864 | 14.33163 | 18.24286 | 16.7865 | 15.99628 | 17.81958 | 17.2113 | 18.24286 | 15.99628 | 20.34647 | 20.73493 | 21.0815 | 20.21737 | 20.59507 | 21.0815 | 20.21737 | 11.53988 | 9.752041 | 11.0739 | 11.07425 | 10.86002 | 11.53988 | 9.752041 | 17.45754 | 17.62584 | 16.97641 | 19.85669 | 17.97912 | 19.85669 | 16.97641 | 20.02112 | 20.00181 | 18.17123 | 20.21241 | 19.60164 | 20.21241 | 18.17123 | 17.89352 | 19.21668 | 0 | 0 | 18.5551 | 19.21668 | 17.89352 | 25.02142 | 21.57703 | 18.39589 | 21.31818 | 20.43037 | 21.57703 | 18.39589 | 24.84958 | 23.31552 | 22.38906 | 22.55451 | 23.27717 | 24.84958 | 22.38906 | 16.38264 | 17.74671 | 19.37099 | 15.59952 | 16.57629 | 17.74671 | 15.59952 | 22.92586 | 19.72529 | 17.55222 | 19.82689 | 20.00756 | 22.92586 | 17.55222 | 22.76076 | 22.59046 | 19.86454 | 22.70112 | 21.97922 | 22.76076 | 19.86454 | 9.552748 | 10.06691 | 11.13285 | 9.581442 | 10.08349 | 11.13285 | 9.552748 | 16.44178 | 15.52883 | 13.00237 | 14.3527 | 14.83142 | 16.44178 | 13.00237 | 17.02397 | 15.21804 | 14.30746 | 16.25734 | 15.7017 | 17.02397 | 14.30746 | 16.45163 | 14.57523 | 14.22828 | 15.34436 | 15.14987 | 16.45163 | 14.22828 | 22.02882 | 6.326313 | 19.78663 | 20.95753 | 20.92432 | 22.02882 | 19.78663 | 22.18818 | 22.25456 | 17.64108 | 20.92397 | 20.75195 | 22.25456 | 17.64108 | 13.96364 | 16.22099 | 15.31407 | 14.62639 | 15.03127 | 16.22099 | 13.96364 | 17.84369 | 18.50587 | 16.36269 | 20.48167 | 18.29848 | 20.48167 | 16.36269 | 20.47426 | 20.85916 | 19.35939 | 18.9381 | 19.90773 | 20.85916 | 18.9381
44 | 0.043 | 16.56777 | 14.85084 | 15.55469 | 16.48979 | 15.86578 | 16.56777 | 14.85084 | 17.46477 | 17.17254 | 18.1977 | 17.08745 | 17.48062 | 18.1977 | 17.08745 | 20.04119 | 17.90227 | 21.22364 | 17.77583 | 19.23573 | 21.22364 | 17.77583 | 16.95177 | 14.94387 | 17.74933 | 17.93833 | 16.89582 | 17.93833 | 14.94387 | 18.55 | 17.78705 | 18.71472 | 18.80105 | 18.46321 | 18.80105 | 17.78705 | 19.45849 | 20.65367 | 21.02174 | 23.93268 | 21.26665 | 23.93268 | 19.45849 | 14.2388 | 16.76953 | 17.30468 | 16.63868 | 16.23792 | 17.30468 | 14.2388 | 18.24436 | 16.70079 | 15.88985 | 17.77392 | 17.15223 | 18.24436 | 15.88985 | 20.55518 | 20.84353 | 21.11297 | 20.27508 | 20.69669 | 21.11297 | 20.27508 | 11.35087 | 9.610783 | 10.88978 | 10.86402 | 10.67886 | 11.35087 | 9.610783 | 17.36372 | 17.54806 | 16.82927 | 19.81679 | 17.88946 | 19.81679 | 16.82927 | 19.87892 | 20.06789 | 18.01927 | 20.13863 | 19.52618 | 20.13863 | 18.01927 | 17.80301 | 19.20399 | 0 | 0 | 18.5035 | 19.20399 | 17.80301 | 24.8372 | 21.25741 | 18.14621 | 20.98936 | 20.13099 | 21.25741 | 18.14621 | 24.99836 | 23.35469 | 22.36832 | 22.63926 | 23.34016 | 24.99836 | 22.36832 | 16.04324 | 17.50926 | 19.09242 | 15.45175 | 16.33475 | 17.50926 | 15.45175 | 22.80414 | 19.80317 | 17.54166 | 19.68225 | 19.95781 | 22.80414 | 17.54166 | 22.67458 | 22.56051 | 19.77766 | 22.61389 | 21.90666 | 22.67458 | 19.77766 | 9.503233 | 10.0729 | 10.91498 | 9.545551 | 10.00917 | 10.91498 | 9.503233 | 16.43692 | 15.52106 | 12.83326 | 14.25107 | 14.76058 | 16.43692 | 12.83326 | 17.02325 | 15.26103 | 14.36998 | 16.40092 | 15.76379 | 17.02325 | 14.36998 | 16.38372 | 14.44658 | 14.33052 | 15.28231 | 15.11078 | 16.38372 | 14.33052 | 21.98878 | 6.415887 | 19.79097 | 21.09874 | 20.9595 | 21.98878 | 19.79097 | 22.40007 | 22.20332 | 17.60126 | 21.17445 | 20.84478 | 22.40007 | 17.60126 | 13.86761 | 16.06341 | 15.28027 | 14.39588 | 14.90179 | 16.06341 | 13.86761 | 17.75347 | 18.76711 | 16.41405 | 20.46315 | 18.34945 | 20.46315 | 16.41405 | 20.5817 | 20.90853 | 19.40992 | 19.00245 | 19.97565 | 20.90853 | 19.00245
45 | 0.044 | 16.36296 | 14.62827 | 15.46868 | 16.50597 | 15.74147 | 16.50597 | 14.62827 | 17.37857 | 17.1628 | 18.22636 | 16.94461 | 17.42808 | 18.22636 | 16.94461 | 20.12915 | 17.9396 | 21.39424 | 17.80224 | 19.31631 | 21.39424 | 17.80224 | 16.88348 | 14.48693 | 17.57602 | 17.95466 | 16.72527 | 17.95466 | 14.48693 | 18.16611 | 17.68816 | 18.72101 | 18.90267 | 18.36949 | 18.90267 | 17.68816 | 19.42189 | 20.84838 | 21.08396 | 23.86001 | 21.30356 | 23.86001 | 19.42189 | 14.12023 | 16.7008 | 17.08992 | 16.46896 | 16.09498 | 17.08992 | 14.12023 | 18.43246 | 16.60169 | 15.84711 | 17.78696 | 17.16705 | 18.43246 | 15.84711 | 20.71481 | 21.11388 | 20.92413 | 20.32043 | 20.76831 | 21.11388 | 20.32043 | 11.17021 | 9.43444 | 10.7 | 10.65696 | 10.4904 | 11.17021 | 9.43444 | 17.32497 | 17.56321 | 16.74914 | 19.83743 | 17.86869 | 19.83743 | 16.74914 | 19.80419 | 20.07238 | 17.94638 | 20.05547 | 19.46961 | 20.07238 | 17.94638 | 17.62611 | 19.19131 | 0 | 0 | 18.40871 | 19.19131 | 17.62611 | 24.61403 | 20.82725 | 17.92638 | 20.76455 | 19.83939 | 20.82725 | 17.92638 | 24.84932 | 23.39999 | 22.355 | 22.73792 | 23.33555 | 24.84932 | 22.355 | 15.71128 | 17.24892 | 18.69937 | 15.28433 | 16.08151 | 17.24892 | 15.28433 | 22.68666 | 19.81452 | 17.46768 | 19.39222 | 19.84027 | 22.68666 | 17.46768 | 22.50708 | 22.48231 | 19.92203 | 22.52524 | 21.85916 | 22.52524 | 19.92203 | 9.394612 | 10.03579 | 10.6894 | 9.488566 | 9.902092 | 10.6894 | 9.394612 | 16.28476 | 15.52592 | 12.68498 | 14.30703 | 14.70067 | 16.28476 | 12.68498 | 17.13476 | 15.22615 | 14.46239 | 16.4513 | 15.81865 | 17.13476 | 14.46239 | 16.24614 | 14.23591 | 14.35349 | 15.1974 | 15.00823 | 16.24614 | 14.23591 | 22.0818 | 6.50452 | 19.85117 | 21.10423 | 21.0124 | 22.0818 | 19.85117 | 22.55809 | 22.36826 | 17.65015 | 21.38784 | 20.99109 | 22.55809 | 17.65015 | 13.78018 | 15.84842 | 15.19263 | 14.22319 | 14.7611 | 15.84842 | 13.78018 | 17.68201 | 18.89396 | 16.41407 | 20.43692 | 18.35674 | 20.43692 | 16.41407 | 20.8525 | 20.96269 | 19.50695 | 18.95897 | 20.07028 | 20.96269 | 18.95897
46 | 0.045 | 16.139 | 14.38918 | 15.39262 | 16.50798 | 15.6072 | 16.50798 | 14.38918 | 17.31935 | 17.1244 | 18.42088 | 16.99194 | 17.46414 | 18.42088 | 16.99194 | 20.14463 | 18.00404 | 21.53581 | 17.8303 | 19.37869 | 21.53581 | 17.8303 | 16.81281 | 14.00843 | 17.40394 | 17.98142 | 16.55165 | 17.98142 | 14.00843 | 17.68108 | 17.59162 | 18.77333 | 18.96121 | 18.25181 | 18.96121 | 17.59162 | 19.62334 | 20.93343 | 21.31772 | 24.13815 | 21.50316 | 24.13815 | 19.62334 | 13.97379 | 16.63405 | 16.87464 | 16.23972 | 15.93055 | 16.87464 | 13.97379 | 18.57458 | 16.42782 | 15.77156 | 17.99904 | 17.19325 | 18.57458 | 15.77156 | 20.81873 | 21.27528 | 20.90993 | 20.29194 | 20.82397 | 21.27528 | 20.29194 | 11.03689 | 9.269044 | 10.42201 | 10.50227 | 10.30755 | 11.03689 | 9.269044 | 17.37815 | 17.64934 | 16.75529 | 19.92963 | 17.9281 | 19.92963 | 16.75529 | 19.78753 | 20.16047 | 17.97556 | 20.01406 | 19.4844 | 20.16047 | 17.97556 | 17.37862 | 19.17864 | 0 | 0 | 18.27863 | 19.17864 | 17.37862 | 24.32052 | 20.28673 | 17.82301 | 20.62339 | 19.57771 | 20.62339 | 17.82301 | 25.04995 | 23.35651 | 22.29257 | 22.79671 | 23.37393 | 25.04995 | 22.29257 | 15.37245 | 16.96407 | 18.26664 | 15.12901 | 15.82184 | 16.96407 | 15.12901 | 22.51878 | 19.79682 | 17.39894 | 19.54426 | 19.8147 | 22.51878 | 17.39894 | 22.47444 | 22.39682 | 20.06952 | 22.5375 | 21.86957 | 22.5375 | 20.06952 | 9.272648 | 9.981183 | 10.50362 | 9.426911 | 9.796091 | 10.50362 | 9.272648 | 16.27706 | 15.50927 | 12.58655 | 14.45117 | 14.70601 | 16.27706 | 12.58655 | 17.27781 | 15.15856 | 14.41121 | 16.44147 | 15.82226 | 17.27781 | 14.41121 | 16.03555 | 14.01853 | 14.33108 | 15.13464 | 14.87995 | 16.03555 | 14.01853 | 22.06183 | 6.590487 | 19.89063 | 21.22943 | 21.06063 | 22.06183 | 19.89063 | 22.60567 | 22.53486 | 17.71964 | 21.44585 | 21.0765 | 22.60567 | 17.71964 | 13.61383 | 15.62723 | 15.08743 | 14.16863 | 14.62428 | 15.62723 | 13.61383 | 17.63432 | 18.77395 | 16.41872 | 20.43514 | 18.31553 | 20.43514 | 16.41872 | 21.02675 | 20.96205 | 19.53224 | 18.86527 | 20.09658 | 21.02675 | 18.86527
47 | 0.046 | 15.96003 | 14.17276 | 15.2621 | 16.40589 | 15.45019 | 16.40589 | 14.17276 | 17.18687 | 16.85101 | 18.47711 | 17.10452 | 17.40488 | 18.47711 | 16.85101 | 20.11796 | 18.08714 | 21.64101 | 17.83369 | 19.41995 | 21.64101 | 17.83369 | 16.78617 | 14.06419 | 17.33539 | 17.97693 | 16.54067 | 17.97693 | 14.06419 | 17.34265 | 17.45315 | 18.86809 | 18.99022 | 18.16353 | 18.99022 | 17.34265 | 19.89038 | 20.7152 | 21.48658 | 24.40329 | 21.62386 | 24.40329 | 19.89038 | 13.79461 | 16.5282 | 16.72065 | 15.98111 | 15.75614 | 16.72065 | 13.79461 | 18.62118 | 16.21547 | 15.70737 | 18.20941 | 17.18835 | 18.62118 | 15.70737 | 20.86888 | 21.35172 | 21.19244 | 20.18992 | 20.90074 | 21.35172 | 20.18992 | 10.87456 | 9.026828 | 10.22466 | 10.34508 | 10.11778 | 10.87456 | 9.026828 | 17.37057 | 17.69914 | 16.72569 | 19.95886 | 17.93857 | 19.95886 | 16.72569 | 19.72421 | 20.26121 | 17.92393 | 20.02368 | 19.48326 | 20.26121 | 17.92393 | 17.02306 | 19.16598 | 0 | 0 | 18.09452 | 19.16598 | 17.02306 | 24.28646 | 19.65341 | 17.76268 | 20.47134 | 19.29581 | 20.47134 | 17.76268 | 25.2998 | 23.23691 | 22.11897 | 22.78535 | 23.36026 | 25.2998 | 22.11897 | 15.02888 | 16.63848 | 17.8138 | 14.97605 | 15.5478 | 16.63848 | 14.97605 | 22.35011 | 19.76873 | 17.4266 | 19.57404 | 19.77987 | 22.35011 | 17.4266 | 22.42643 | 22.3701 | 20.12635 | 22.53428 | 21.86429 | 22.53428 | 20.12635 | 9.193513 | 9.947563 | 10.29717 | 9.339636 | 9.69447 | 10.29717 | 9.193513 | 16.39815 | 15.45047 | 12.5121 | 14.55892 | 14.72991 | 16.39815 | 12.5121 | 17.36509 | 15.16357 | 14.27641 | 16.47208 | 15.81929 | 17.36509 | 14.27641 | 15.77271 | 13.82988 | 14.22382 | 15.03055 | 14.71424 | 15.77271 | 13.82988 | 22.05391 | 6.676071 | 19.79034 | 21.39199 | 21.07875 | 22.05391 | 19.79034 | 22.61584 | 22.59123 | 17.85695 | 21.43996 | 21.126 | 22.61584 | 17.85695 | 13.43909 | 15.37868 | 14.92303 | 14.14041 | 14.4703 | 15.37868 | 13.43909 | 17.50613 | 18.57065 | 16.30995 | 20.33394 | 18.18017 | 20.33394 | 16.30995 | 21.13527 | 20.92178 | 19.57753 | 18.97793 | 20.15313 | 21.13527 | 18.97793
48 | 0.047 | 15.85208 | 14.02101 | 15.09096 | 16.278 | 15.31051 | 16.278 | 14.02101 | 16.99549 | 16.72464 | 18.51043 | 17.11641 | 17.33674 | 18.51043 | 16.72464 | 19.94446 | 18.12015 | 21.73881 | 17.79283 | 19.39906 | 21.73881 | 17.79283 | 16.80744 | 14.09518 | 17.3026 | 17.88098 | 16.52155 | 17.88098 | 14.09518 | 17.54149 | 17.32275 | 18.84393 | 19.02589 | 18.18352 | 19.02589 | 17.32275 | 20.0357 | 20.55787 | 21.5316 | 24.54913 | 21.66857 | 24.54913 | 20.0357 | 13.55249 | 16.37142 | 16.54955 | 15.65185 | 15.53133 | 16.54955 | 13.55249 | 18.53893 | 16.04313 | 15.61607 | 18.32072 | 17.12971 | 18.53893 | 15.61607 | 20.96667 | 21.47204 | 21.40775 | 20.31106 | 21.03938 | 21.47204 | 20.31106 | 10.73824 | 8.876671 | 10.068 | 10.12766 | 9.952642 | 10.73824 | 8.876671 | 17.426 | 17.67747 | 16.65071 | 19.76331 | 17.87937 | 19.76331 | 16.65071 | 19.646 | 20.33398 | 17.89162 | 20.02149 | 19.47327 | 20.33398 | 17.89162 | 16.5948 | 19.15333 | 0 | 0 | 17.87406 | 19.15333 | 16.5948 | 24.3217 | 18.99902 | 17.71952 | 20.34865 | 19.0224 | 20.34865 | 17.71952 | 25.45216 | 23.15536 | 22.03669 | 22.52476 | 23.29224 | 25.45216 | 22.03669 | 14.67981 | 16.25027 | 17.33013 | 14.7855 | 15.23852 | 16.25027 | 14.67981 | 22.19459 | 19.74325 | 17.50933 | 19.50184 | 19.73725 | 22.19459 | 17.50933 | 22.50715 | 22.43681 | 20.11775 | 22.50622 | 21.89198 | 22.50715 | 20.11775 | 9.107724 | 9.915842 | 10.04779 | 9.168255 | 9.559902 | 10.04779 | 9.107724 | 16.5532 | 15.41627 | 12.41904 | 14.51824 | 14.72669 | 16.5532 | 12.41904 | 17.41596 | 15.20042 | 14.37012 | 16.50136 | 15.87196 | 17.41596 | 14.37012 | 15.45847 | 13.6932 | 14.01663 | 15.00637 | 14.54367 | 15.45847 | 13.6932 | 22.07917 | 6.760795 | 19.50009 | 21.43932 | 21.00619 | 22.07917 | 19.50009 | 22.63374 | 22.49557 | 17.90432 | 21.50962 | 21.13581 | 22.63374 | 17.90432 | 13.27748 | 15.11293 | 14.77517 | 14.06542 | 14.30775 | 15.11293 | 13.27748 | 17.36092 | 18.62769 | 16.21825 | 20.1962 | 18.10076 | 20.1962 | 16.21825 | 21.36138 | 20.89618 | 19.64924 | 18.98296 | 20.22244 | 21.36138 | 18.98296
49 | 0.048 | 15.71854 | 13.8032 | 14.93729 | 16.13264 | 15.14792 | 16.13264 | 13.8032 | 16.78544 | 16.76101 | 18.52559 | 17.07 | 17.28551 | 18.52559 | 16.76101 | 19.66454 | 18.11866 | 21.83956 | 17.69006 | 19.32821 | 21.83956 | 17.69006 | 16.83442 | 13.94166 | 17.21621 | 17.74078 | 16.43327 | 17.74078 | 13.94166 | 17.62302 | 17.28783 | 18.83574 | 18.95982 | 18.1766 | 18.95982 | 17.28783 | 20.02732 | 20.52697 | 21.37592 | 24.5402 | 21.6176 | 24.5402 | 20.02732 | 13.29925 | 16.20115 | 16.39801 | 15.26112 | 15.28988 | 16.39801 | 13.29925 | 18.39686 | 15.98107 | 15.47804 | 18.26244 | 17.0296 | 18.39686 | 15.47804 | 21.08585 | 21.58749 | 21.47832 | 20.47188 | 21.15588 | 21.58749 | 20.47188 | 10.61412 | 8.715298 | 9.942558 | 9.91587 | 9.796962 | 10.61412 | 8.715298 | 17.52078 | 17.58141 | 16.60434 | 19.71439 | 17.85523 | 19.71439 | 16.60434 | 19.47046 | 20.38097 | 17.85207 | 19.91639 | 19.40497 | 20.38097 | 17.85207 | 16.1882 | 19.14069 | 0 | 0 | 17.66444 | 19.14069 | 16.1882 | 24.35857 | 18.42662 | 17.70938 | 20.1812 | 18.7724 | 20.1812 | 17.70938 | 25.42407 | 23.14815 | 22.29109 | 22.31858 | 23.29547 | 25.42407 | 22.29109 | 14.30236 | 15.94818 | 17.32296 | 14.51586 | 14.92213 | 15.94818 | 14.30236 | 22.06801 | 19.63491 | 17.59525 | 19.44647 | 19.68616 | 22.06801 | 17.59525 | 22.66015 | 22.46066 | 20.24199 | 22.47117 | 21.95849 | 22.66015 | 20.24199 | 9.025507 | 9.847932 | 9.832753 | 8.98734 | 9.423383 | 9.847932 | 8.98734 | 16.62787 | 15.3961 | 12.30461 | 14.32811 | 14.66417 | 16.62787 | 12.30461 | 17.49056 | 15.20812 | 14.52182 | 16.54521 | 15.94143 | 17.49056 | 14.52182 | 15.10431 | 13.51083 | 13.76249 | 14.9604 | 14.33451 | 15.10431 | 13.51083 | 22.11954 | 6.845287 | 19.56319 | 21.39278 | 21.02517 | 22.11954 | 19.56319 | 22.71262 | 22.45777 | 17.99038 | 21.6526 | 21.20334 | 22.71262 | 17.99038 | 13.08419 | 14.83933 | 14.58566 | 14.00426 | 14.12836 | 14.83933 | 13.08419 | 17.31477 | 18.76252 | 16.16275 | 20.04336 | 18.07085 | 20.04336 | 16.16275 | 21.57554 | 20.97512 | 19.67341 | 18.96072 | 20.2962 | 21.57554 | 18.96072
50 | 0.049 | 15.68802 | 13.65748 | 14.85861 | 16.02091 | 15.05625 | 16.02091 | 13.65748 | 16.63449 | 16.88329 | 18.49371 | 17.00211 | 17.2534 | 18.49371 | 16.63449 | 19.73192 | 18.11226 | 21.87839 | 17.59748 | 19.33001 | 21.87839 | 17.59748 | 16.65913 | 13.84168 | 17.01567 | 17.57254 | 16.27225 | 17.57254 | 13.84168 | 17.58873 | 17.25191 | 18.79339 | 18.85552 | 18.12239 | 18.85552 | 17.25191 | 19.89812 | 20.50765 | 21.22692 | 24.34447 | 21.49429 | 24.34447 | 19.89812 | 13.01988 | 16.01283 | 16.23156 | 14.88058 | 15.03622 | 16.23156 | 13.01988 | 18.46831 | 16.00306 | 15.35375 | 18.04101 | 16.96653 | 18.46831 | 15.35375 | 21.13817 | 21.70002 | 21.40217 | 20.53976 | 21.19503 | 21.70002 | 20.53976 | 10.48843 | 8.555645 | 9.972865 | 9.735201 | 9.688036 | 10.48843 | 8.555645 | 17.45627 | 17.39615 | 16.46921 | 19.68849 | 17.75253 | 19.68849 | 16.46921 | 19.36592 | 20.37419 | 17.68989 | 20.14248 | 19.39312 | 20.37419 | 17.68989 | 15.55657 | 19.12806 | 0 | 0 | 17.34232 | 19.12806 | 15.55657 | 24.34963 | 17.94814 | 17.68381 | 19.95247 | 18.52814 | 19.95247 | 17.68381 | 25.45113 | 23.02922 | 22.57969 | 22.3452 | 23.35131 | 25.45113 | 22.3452 | 14.0982 | 15.67624 | 17.30204 | 14.23828 | 14.67091 | 15.67624 | 14.0982 | 21.85996 | 19.45519 | 17.42244 | 19.36249 | 19.52502 | 21.85996 | 17.42244 | 22.57176 | 22.23133 | 20.35004 | 22.4419 | 21.89876 | 22.57176 | 20.35004 | 8.962247 | 9.763047 | 9.694576 | 8.799349 | 9.304805 | 9.763047 | 8.799349 | 16.45539 | 15.35196 | 12.18099 | 14.30794 | 14.57407 | 16.45539 | 12.18099 | 17.5913 | 15.22237 | 14.63214 | 16.59226 | 16.00952 | 17.5913 | 14.63214 | 14.74217 | 13.31013 | 13.548 | 14.89738 | 14.12442 | 14.89738 | 13.31013 | 22.09987 | 6.927743 | 19.73582 | 21.34333 | 21.05967 | 22.09987 | 19.73582 | 22.83459 | 22.72427 | 18.18692 | 21.8117 | 21.38937 | 22.83459 | 18.18692 | 12.87938 | 14.67234 | 14.38193 | 13.78712 | 13.93019 | 14.67234 | 12.87938 | 17.36088 | 18.77191 | 16.05399 | 19.9453 | 18.03302 | 19.9453 | 16.05399 | 21.72493 | 21.01729 | 19.59461 | 18.91534 | 20.31304 | 21.72493 | 18.91534
51 | 0.05 | 15.62535 | 13.64699 | 14.77824 | 15.89282 | 14.98585 | 15.89282 | 13.64699 | 16.45147 | 16.85882 | 18.404 | 16.87441 | 17.14717 | 18.404 | 16.45147 | 19.91573 | 18.18156 | 21.84511 | 17.58969 | 19.38302 | 21.84511 | 17.58969 | 16.61818 | 13.74683 | 16.88848 | 17.38273 | 16.15906 | 17.38273 | 13.74683 | 17.49534 | 17.19806 | 18.84057 | 18.72944 | 18.06585 | 18.84057 | 17.19806 | 19.91557 | 20.46339 | 21.48357 | 24.24535 | 21.52697 | 24.24535 | 19.91557 | 12.71816 | 15.80135 | 16.04561 | 14.52551 | 14.77266 | 16.04561 | 12.71816 | 18.70448 | 15.90838 | 15.30091 | 18.15692 | 17.01767 | 18.70448 | 15.30091 | 21.05021 | 21.83733 | 21.28786 | 20.45391 | 21.15733 | 21.83733 | 20.45391 | 10.36938 | 8.480377 | 9.892531 | 9.562 | 9.576073 | 10.36938 | 8.480377 | 17.17922 | 17.29881 | 16.6076 | 19.66692 | 17.68814 | 19.66692 | 16.6076 | 19.29949 | 20.31165 | 17.49033 | 20.33407 | 19.35888 | 20.33407 | 17.49033 | 15.12278 | 19.11544 | 0 | 0 | 17.11911 | 19.11544 | 15.12278 | 24.26413 | 18.02687 | 17.6271 | 19.65581 | 18.43659 | 19.65581 | 17.6271 | 25.65202 | 22.91633 | 22.76946 | 22.48436 | 23.45554 | 25.65202 | 22.48436 | 13.86972 | 15.40271 | 17.28024 | 13.92919 | 14.40054 | 15.40271 | 13.86972 | 21.62644 | 19.31824 | 17.26109 | 19.27268 | 19.36961 | 21.62644 | 17.26109 | 22.68856 | 22.23706 | 20.40782 | 22.44423 | 21.94442 | 22.68856 | 20.40782 | 8.89859 | 9.687047 | 9.588993 | 8.646776 | 9.205352 | 9.687047 | 8.646776 | 16.35172 | 15.38948 | 12.01833 | 14.46303 | 14.55564 | 16.35172 | 12.01833 | 17.66719 | 15.23163 | 14.63784 | 16.58754 | 16.03105 | 17.66719 | 14.63784 | 14.32268 | 13.14515 | 13.48043 | 14.82021 | 13.94212 | 14.82021 | 13.14515 | 22.07855 | 7.010204 | 19.73397 | 21.29063 | 21.03439 | 22.07855 | 19.73397 | 22.87521 | 22.97297 | 18.28812 | 21.89701 | 21.50833 | 22.97297 | 18.28812 | 12.66805 | 14.45432 | 14.17965 | 13.47862 | 13.69516 | 14.45432 | 12.66805 | 17.49403 | 18.65964 | 15.95348 | 19.89188 | 17.99976 | 19.89188 | 15.95348 | 21.88259 | 21.19769 | 19.73143 | 18.83721 | 20.41223 | 21.88259 | 18.83721
52 | 0.051 | 15.54305 | 13.52024 | 14.71949 | 15.78186 | 14.89116 | 15.78186 | 13.52024 | 16.27621 | 16.62143 | 18.3188 | 16.62748 | 16.96098 | 18.3188 | 16.27621 | 20.05979 | 18.11496 | 21.75677 | 17.6776 | 19.40228 | 21.75677 | 17.6776 | 16.73676 | 13.61873 | 16.74208 | 17.17481 | 16.0681 | 17.17481 | 13.61873 | 17.24814 | 17.10869 | 18.86481 | 18.63118 | 17.96321 | 18.86481 | 17.10869 | 20.07498 | 20.48439 | 21.73444 | 24.42894 | 21.68069 | 24.42894 | 20.07498 | 12.39631 | 15.56192 | 15.85238 | 14.16711 | 14.49443 | 15.85238 | 12.39631 | 18.87694 | 15.84566 | 15.2477 | 18.24338 | 17.05342 | 18.87694 | 15.2477 | 21.09052 | 21.91793 | 21.45867 | 20.54499 | 21.25303 | 21.91793 | 20.54499 | 10.34043 | 8.367494 | 9.784848 | 9.406239 | 9.474754 | 10.34043 | 8.367494 | 17.26874 | 17.46081 | 16.73966 | 19.63266 | 17.77547 | 19.63266 | 16.73966 | 19.22413 | 20.21706 | 17.49929 | 20.42226 | 19.34069 | 20.42226 | 17.49929 | 14.69986 | 19.10283 | 0 | 0 | 16.90135 | 19.10283 | 14.69986 | 24.01796 | 18.02301 | 17.54702 | 19.32256 | 18.29753 | 19.32256 | 17.54702 | 25.82191 | 22.86759 | 22.80627 | 22.61198 | 23.52694 | 25.82191 | 22.61198 | 13.86412 | 15.28133 | 17.25847 | 13.64319 | 14.26288 | 15.28133 | 13.64319 | 21.39131 | 19.25363 | 17.16022 | 19.17101 | 19.24404 | 21.39131 | 17.16022 | 22.83214 | 22.34747 | 20.51563 | 22.43592 | 22.03279 | 22.83214 | 20.51563 | 8.803199 | 9.635487 | 9.433503 | 8.529217 | 9.100351 | 9.635487 | 8.529217 | 16.5231 | 15.54197 | 11.93463 | 14.55986 | 14.63989 | 16.5231 | 11.93463 | 17.72384 | 15.25128 | 14.5463 | 16.53444 | 16.01396 | 17.72384 | 14.5463 | 14.28642 | 13.02572 | 13.43195 | 14.75371 | 13.87445 | 14.75371 | 13.02572 | 22.0325 | 7.092721 | 19.71543 | 21.28191 | 21.00995 | 22.0325 | 19.71543 | 22.80355 | 23.10671 | 18.30618 | 21.97176 | 21.54705 | 23.10671 | 18.30618 | 12.47436 | 14.32426 | 13.92173 | 13.11193 | 13.45807 | 14.32426 | 12.47436 | 17.53241 | 18.61175 | 15.87495 | 19.79433 | 17.95336 | 19.79433 | 15.87495 | 22.06358 | 21.32232 | 19.93333 | 18.74515 | 20.51609 | 22.06358 | 18.74515
53 | 0.052 | 15.49412 | 13.38032 | 14.68583 | 15.68867 | 14.81224 | 15.68867 | 13.38032 | 16.05395 | 16.68414 | 18.28843 | 16.39915 | 16.85642 | 18.28843 | 16.05395 | 20.05515 | 18.3143 | 21.8747 | 17.82953 | 19.51842 | 21.8747 | 17.82953 | 16.58153 | 13.52056 | 16.56926 | 16.95623 | 15.9069 | 16.95623 | 13.52056 | 17.03826 | 17.00319 | 18.76671 | 18.52823 | 17.8341 | 18.76671 | 17.00319 | 20.19056 | 20.48546 | 21.87098 | 24.50204 | 21.76226 | 24.50204 | 20.19056 | 12.11367 | 15.29413 | 15.64628 | 13.90015 | 14.23856 | 15.64628 | 12.11367 | 18.93516 | 15.86527 | 15.12454 | 18.28703 | 17.053 | 18.93516 | 15.12454 | 21.16225 | 21.96645 | 21.62279 | 20.71402 | 21.36638 | 21.96645 | 20.71402 | 10.2314 | 8.22534 | 9.693755 | 9.235188 | 9.346419 | 10.2314 | 8.22534 | 17.28325 | 17.64058 | 16.76266 | 19.58317 | 17.81741 | 19.58317 | 16.76266 | 19.15417 | 20.28744 | 17.61026 | 20.31648 | 19.34209 | 20.31648 | 17.61026 | 14.69873 | 19.09023 | 0 | 0 | 16.89448 | 19.09023 | 14.69873 | 23.63135 | 18.01868 | 17.485 | 19.03985 | 18.18118 | 19.03985 | 17.485 | 25.91242 | 22.87558 | 22.91615 | 22.54443 | 23.56214 | 25.91242 | 22.54443 | 13.76377 | 15.08698 | 17.23673 | 13.332 | 14.06092 | 15.08698 | 13.332 | 21.21765 | 19.28182 | 17.13244 | 19.09539 | 19.18183 | 21.21765 | 17.13244 | 22.90224 | 22.43602 | 20.63348 | 22.51628 | 22.12201 | 22.90224 | 20.63348 | 8.702937 | 9.511442 | 9.325691 | 8.40027 | 8.985085 | 9.511442 | 8.40027 | 16.67002 | 15.66418 | 11.91935 | 14.55717 | 14.70268 | 16.67002 | 11.91935 | 17.82012 | 15.30802 | 14.63988 | 16.61684 | 16.09622 | 17.82012 | 14.63988 | 14.19522 | 12.85637 | 13.40403 | 14.65659 | 13.77805 | 14.65659 | 12.85637 | 21.99074 | 7.176059 | 19.68528 | 21.30899 | 20.995 | 21.99074 | 19.68528 | 22.88649 | 22.98759 | 18.44221 | 22.1038 | 21.60502 | 22.98759 | 18.44221 | 12.32434 | 14.2257 | 13.74002 | 12.70558 | 13.24891 | 14.2257 | 12.32434 | 17.35784 | 18.66649 | 15.84225 | 19.66205 | 17.88216 | 19.66205 | 15.84225 | 22.2316 | 21.40184 | 20.05862 | 18.63881 | 20.58272 | 22.2316 | 18.63881
54 | 0.053 | 15.40416 | 13.30869 | 14.63223 | 15.54306 | 14.72203 | 15.54306 | 13.30869 | 15.89832 | 16.73599 | 18.32437 | 16.27784 | 16.80913 | 18.32437 | 15.89832 | 19.92003 | 18.50069 | 22.0288 | 17.9286 | 19.59453 | 22.0288 | 17.9286 | 16.41206 | 13.3753 | 16.42533 | 16.80394 | 15.75416 | 16.80394 | 13.3753 | 16.7599 | 16.9068 | 18.61635 | 18.4025 | 17.67139 | 18.61635 | 16.7599 | 20.18606 | 20.52251 | 21.86212 | 24.39616 | 21.74171 | 24.39616 | 20.18606 | 11.83574 | 15.00079 | 15.42648 | 13.78267 | 14.01142 | 15.42648 | 11.83574 | 18.83427 | 15.83545 | 15.03018 | 18.29515 | 16.99876 | 18.83427 | 15.03018 | 21.21595 | 21.97149 | 21.54411 | 20.80935 | 21.38523 | 21.97149 | 20.80935 | 10.09421 | 8.101156 | 9.594632 | 9.077881 | 9.21697 | 10.09421 | 8.101156 | 17.25773 | 17.54232 | 16.60328 | 19.49087 | 17.72355 | 19.49087 | 16.60328 | 19.06057 | 20.43552 | 17.64199 | 19.97571 | 19.27845 | 20.43552 | 17.64199 | 14.65618 | 19.07764 | 0 | 0 | 16.86691 | 19.07764 | 14.65618 | 23.14581 | 17.88278 | 17.40706 | 18.85511 | 18.04832 | 18.85511 | 17.40706 | 26.05617 | 22.93802 | 23.13149 | 22.33274 | 23.6146 | 26.05617 | 22.33274 | 13.7131 | 14.87018 | 17.21503 | 13.16692 | 13.91674 | 14.87018 | 13.16692 | 21.02945 | 19.19635 | 17.19482 | 19.08641 | 19.12676 | 21.02945 | 17.19482 | 22.89422 | 22.37686 | 20.71741 | 22.605 | 22.14837 | 22.89422 | 20.71741 | 8.586344 | 9.395256 | 9.254172 | 8.296029 | 8.88295 | 9.395256 | 8.296029 | 16.71875 | 15.636 | 11.84704 | 14.4441 | 14.66147 | 16.71875 | 11.84704 | 17.90687 | 15.33615 | 14.74126 | 16.70068 | 16.17124 | 17.90687 | 14.74126 | 13.93654 | 12.70379 | 13.3453 | 14.51765 | 13.62582 | 14.51765 | 12.70379 | 21.928 | 7.256983 | 19.62102 | 21.30386 | 20.95096 | 21.928 | 19.62102 | 23.05657 | 22.73377 | 18.52919 | 22.24682 | 21.64159 | 23.05657 | 18.52919 | 12.33989 | 14.12925 | 13.55203 | 12.25667 | 13.06946 | 14.12925 | 12.25667 | 17.23428 | 18.6593 | 15.76764 | 19.48188 | 17.78578 | 19.48188 | 15.76764 | 22.38656 | 21.57955 | 20.02416 | 18.54517 | 20.63386 | 22.38656 | 18.54517
55 | 0.054 | 15.21941 | 13.27638 | 14.55109 | 15.40001 | 14.61172 | 15.40001 | 13.27638 | 15.74498 | 16.71444 | 18.24575 | 16.33304 | 16.75955 | 18.24575 | 15.74498 | 19.8908 | 18.59413 | 22.08142 | 17.85358 | 19.60498 | 22.08142 | 17.85358 | 16.34836 | 13.20769 | 16.31615 | 16.62583 | 15.62451 | 16.62583 | 13.20769 | 16.54111 | 16.81936 | 18.43376 | 18.31118 | 17.52635 | 18.43376 | 16.54111 | 20.08151 | 20.53977 | 21.74048 | 24.36845 | 21.68255 | 24.36845 | 20.08151 | 11.92004 | 14.68477 | 15.18633 | 13.55442 | 13.83639 | 15.18633 | 11.92004 | 18.90459 | 15.75846 | 14.99125 | 18.28108 | 16.98385 | 18.90459 | 14.99125 | 21.23487 | 21.90579 | 21.45984 | 20.75284 | 21.33834 | 21.90579 | 20.75284 | 9.94478 | 7.967149 | 9.45948 | 9.005421 | 9.094207 | 9.94478 | 7.967149 | 17.19746 | 17.43783 | 16.44216 | 19.27159 | 17.58726 | 19.27159 | 16.44216 | 19.1317 | 20.53648 | 17.45135 | 20.00057 | 19.28002 | 20.53648 | 17.45135 | 14.54648 | 19.06507 | 0 | 0 | 16.80577 | 19.06507 | 14.54648 | 23.13597 | 17.75036 | 17.32483 | 18.86027 | 17.97849 | 18.86027 | 17.32483 | 26.20516 | 22.92738 | 23.22862 | 22.36 | 23.68029 | 26.20516 | 22.36 | 13.59957 | 14.61771 | 17.19336 | 12.94812 | 13.7218 | 14.61771 | 12.94812 | 20.87095 | 19.09665 | 17.21432 | 19.01804 | 19.04999 | 20.87095 | 17.21432 | 22.93807 | 22.15768 | 20.77 | 22.50391 | 22.09241 | 22.93807 | 20.77 | 8.506009 | 9.296555 | 9.134443 | 8.23713 | 8.793534 | 9.296555 | 8.23713 | 16.61118 | 15.42554 | 11.80276 | 14.29767 | 14.53428 | 16.61118 | 11.80276 | 17.9108 | 15.31352 | 14.77164 | 16.70174 | 16.17442 | 17.9108 | 14.77164 | 13.62512 | 12.60363 | 13.24503 | 14.36542 | 13.4598 | 14.36542 | 12.60363 | 21.87161 | 7.337171 | 19.53625 | 21.24089 | 20.88292 | 21.87161 | 19.53625 | 23.14995 | 22.92264 | 18.55612 | 22.36147 | 21.74755 | 23.14995 | 18.55612 | 12.30771 | 14.06857 | 13.36764 | 11.82961 | 12.89338 | 14.06857 | 11.82961 | 17.33519 | 18.62346 | 15.64005 | 19.40362 | 17.75058 | 19.40362 | 15.64005 | 22.52286 | 21.67576 | 19.9057 | 18.335 | 20.60983 | 22.52286 | 18.335
56 | 0.055 | 15.0433 | 13.22493 | 14.44585 | 15.26522 | 14.49482 | 15.26522 | 13.22493 | 15.61285 | 16.66879 | 18.13135 | 16.33088 | 16.68597 | 18.13135 | 15.61285 | 20.0528 | 18.58204 | 22.02922 | 17.8751 | 19.63479 | 22.02922 | 17.8751 | 16.19359 | 13.03224 | 16.1872 | 16.52915 | 15.48555 | 16.52915 | 13.03224 | 16.43846 | 16.72721 | 18.3685 | 18.22381 | 17.4395 | 18.3685 | 16.43846 | 20.23368 | 20.54635 | 21.97856 | 24.37285 | 21.78286 | 24.37285 | 20.23368 | 11.97824 | 14.34825 | 14.93086 | 13.41097 | 13.66708 | 14.93086 | 11.97824 | 19.15187 | 15.67412 | 14.92295 | 18.21045 | 16.98985 | 19.15187 | 14.92295 | 21.22306 | 21.83059 | 21.41289 | 20.80446 | 21.31775 | 21.83059 | 20.80446 | 9.840212 | 7.808516 | 9.374297 | 8.876763 | 8.974947 | 9.840212 | 7.808516 | 17.10821 | 17.31388 | 16.55627 | 19.0855 | 17.51596 | 19.0855 | 16.55627 | 19.25941 | 20.55779 | 17.27045 | 20.15365 | 19.31033 | 20.55779 | 17.27045 | 14.30578 | 19.0525 | 0 | 0 | 16.67914 | 19.0525 | 14.30578 | 23.22503 | 17.62388 | 17.21852 | 18.83295 | 17.89179 | 18.83295 | 17.21852 | 26.30071 | 22.87136 | 23.23913 | 22.61775 | 23.75724 | 26.30071 | 22.61775 | 13.43038 | 14.32686 | 17.17171 | 12.63435 | 13.46386 | 14.32686 | 12.63435 | 20.76713 | 19.03365 | 17.14926 | 18.96008 | 18.97753 | 20.76713 | 17.14926 | 22.96852 | 22.12777 | 20.79491 | 22.45812 | 22.08733 | 22.96852 | 20.79491 | 8.43561 | 9.248579 | 9.021674 | 8.157253 | 8.715779 | 9.248579 | 8.157253 | 16.37032 | 15.39588 | 11.68609 | 14.34495 | 14.44931 | 16.37032 | 11.68609 | 17.90124 | 15.28764 | 14.69122 | 16.62683 | 16.12673 | 17.90124 | 14.69122 | 13.32265 | 12.47743 | 13.1116 | 14.3752 | 13.32172 | 14.3752 | 12.47743 | 21.79676 | 7.417187 | 19.46033 | 21.21875 | 20.82528 | 21.79676 | 19.46033 | 23.20955 | 23.17364 | 18.66712 | 22.48074 | 21.88276 | 23.20955 | 18.66712 | 12.27619 | 13.98369 | 13.18803 | 11.48687 | 12.73369 | 13.98369 | 11.48687 | 17.49224 | 18.59226 | 15.56143 | 19.28384 | 17.73244 | 19.28384 | 15.56143 | 22.61502 | 21.64811 | 20.07368 | 18.39633 | 20.68329 | 22.61502 | 18.39633
57 | 0.056 | 14.90172 | 13.15376 | 14.36357 | 15.13466 | 14.38843 | 15.13466 | 13.15376 | 15.41692 | 16.59571 | 18.04121 | 16.38486 | 16.60968 | 18.04121 | 15.41692 | 20.18412 | 18.3882 | 22.04856 | 18.07682 | 19.67443 | 22.04856 | 18.07682 | 15.97431 | 12.85318 | 16.06678 | 16.52057 | 15.35371 | 16.52057 | 12.85318 | 16.43903 | 16.56834 | 18.42202 | 18.16902 | 17.3996 | 18.42202 | 16.43903 | 20.39451 | 20.57338 | 22.07325 | 24.43448 | 21.8689 | 24.43448 | 20.39451 | 11.97968 | 13.99203 | 14.66928 | 13.32515 | 13.49153 | 14.66928 | 11.97968 | 19.32184 | 15.57036 | 14.91152 | 18.09534 | 16.97477 | 19.32184 | 14.91152 | 21.14947 | 21.84254 | 21.44015 | 20.9487 | 21.34521 | 21.84254 | 20.9487 | 9.753634 | 7.638067 | 9.253137 | 8.782426 | 8.856816 | 9.753634 | 7.638067 | 16.98863 | 17.23118 | 16.6892 | 18.93627 | 17.46132 | 18.93627 | 16.6892 | 19.26606 | 20.65931 | 17.39168 | 20.25774 | 19.39369 | 20.65931 | 17.39168 | 14.0994 | 19.03994 | 0 | 0 | 16.56967 | 19.03994 | 14.0994 | 23.20501 | 17.44575 | 17.15939 | 18.79757 | 17.8009 | 18.79757 | 17.15939 | 26.38136 | 22.87455 | 23.28602 | 22.79437 | 23.83408 | 26.38136 | 22.79437 | 13.27278 | 14.08367 | 17.1501 | 12.28508 | 13.21384 | 14.08367 | 12.28508 | 20.65329 | 18.98172 | 17.01527 | 18.92141 | 18.89292 | 20.65329 | 17.01527 | 23.00153 | 22.31468 | 20.78837 | 22.66779 | 22.19309 | 23.00153 | 20.78837 | 8.378272 | 9.159855 | 8.928012 | 8.044512 | 8.627663 | 9.159855 | 8.044512 | 16.48823 | 15.55476 | 11.73973 | 14.43381 | 14.55413 | 16.48823 | 11.73973 | 17.9748 | 15.24276 | 14.68347 | 16.59419 | 16.1238 | 17.9748 | 14.68347 | 12.97311 | 12.42597 | 12.95311 | 14.33667 | 13.17221 | 14.33667 | 12.42597 | 21.74941 | 7.496635 | 19.44148 | 21.10732 | 20.76607 | 21.74941 | 19.44148 | 23.32473 | 23.30073 | 18.75782 | 22.6228 | 22.00152 | 23.32473 | 18.75782 | 12.26035 | 13.87665 | 12.9812 | 11.21827 | 12.58412 | 13.87665 | 11.21827 | 17.55327 | 18.51783 | 15.50855 | 19.07666 | 17.66408 | 19.07666 | 15.50855 | 22.62894 | 21.55148 | 20.22224 | 18.55672 | 20.73984 | 22.62894 | 18.55672
58 | 0.057 | 14.72711 | 13.05605 | 14.30496 | 14.98602 | 14.26853 | 14.98602 | 13.05605 | 15.25744 | 16.51115 | 18.0557 | 16.3841 | 16.5521 | 18.0557 | 15.25744 | 20.22965 | 18.27265 | 22.05593 | 18.22051 | 19.69469 | 22.05593 | 18.22051 | 15.71381 | 12.62225 | 15.98671 | 16.52364 | 15.2116 | 16.52364 | 12.62225 | 16.40245 | 16.43807 | 18.37656 | 18.15185 | 17.34223 | 18.37656 | 16.40245 | 20.44154 | 20.48355 | 22.13378 | 24.52881 | 21.89692 | 24.52881 | 20.44154 | 11.94478 | 13.70231 | 14.38025 | 13.23864 | 13.31649 | 14.38025 | 11.94478 | 19.37074 | 15.43984 | 14.91597 | 17.99433 | 16.93022 | 19.37074 | 14.91597 | 21.0617 | 21.89462 | 21.55829 | 21.01104 | 21.38141 | 21.89462 | 21.01104 | 9.646114 | 7.4937 | 9.096507 | 8.634981 | 8.717826 | 9.646114 | 7.4937 | 16.8092 | 17.12911 | 16.72313 | 18.89876 | 17.39005 | 18.89876 | 16.72313 | 19.16559 | 20.77361 | 17.49923 | 20.25554 | 19.42349 | 20.77361 | 17.49923 | 13.9081 | 19.02739 | 0 | 0 | 16.46774 | 19.02739 | 13.9081 | 23.08844 | 17.30647 | 17.07347 | 18.77314 | 17.71769 | 18.77314 | 17.07347 | 26.49004 | 22.87805 | 23.2832 | 22.85619 | 23.87687 | 26.49004 | 22.85619 | 13.07996 | 13.8335 | 17.12853 | 12.20566 | 13.0397 | 13.8335 | 12.20566 | 20.53972 | 18.84046 | 16.91998 | 18.88745 | 18.7969 | 20.53972 | 16.91998 | 23.08775 | 22.49892 | 20.76444 | 22.86117 | 22.30307 | 23.08775 | 20.76444 | 8.31522 | 9.038102 | 8.798513 | 7.933912 | 8.521437 | 9.038102 | 7.933912 | 16.63595 | 15.65092 | 11.83855 | 14.51025 | 14.65892 | 16.63595 | 11.83855 | 18.07146 | 15.28226 | 14.74416 | 16.69896 | 16.19921 | 18.07146 | 14.74416 | 12.71241 | 12.37287 | 12.76643 | 14.27607 | 13.03194 | 14.27607 | 12.37287 | 21.72681 | 7.576031 | 19.44355 | 20.77877 | 20.64971 | 21.72681 | 19.44355 | 23.4174 | 23.29045 | 18.73802 | 22.72989 | 22.04394 | 23.4174 | 18.73802 | 12.17176 | 13.75989 | 12.90068 | 11.19357 | 12.50648 | 13.75989 | 11.19357 | 17.4743 | 18.37146 | 15.43637 | 18.93591 | 17.55451 | 18.93591 | 15.43637 | 22.58521 | 21.55587 | 20.2886 | 18.57257 | 20.75056 | 22.58521 | 18.57257
59 | 0.058 | 14.53235 | 12.92188 | 14.23497 | 14.76248 | 14.11292 | 14.76248 | 12.92188 | 15.13008 | 16.35701 | 18.04937 | 16.23158 | 16.44201 | 18.04937 | 15.13008 | 20.08551 | 18.47135 | 21.99124 | 18.24702 | 19.69878 | 21.99124 | 18.24702 | 15.43122 | 12.36159 | 15.84029 | 16.51501 | 15.03703 | 16.51501 | 12.36159 | 16.3667 | 16.36691 | 18.35663 | 18.11004 | 17.30007 | 18.35663 | 16.3667 | 20.41704 | 20.44796 | 22.17595 | 24.52314 | 21.89102 | 24.52314 | 20.41704 | 11.93851 | 13.38452 | 14.09185 | 13.10824 | 13.13078 | 14.09185 | 11.93851 | 19.25554 | 15.30304 | 14.73076 | 17.94311 | 16.80811 | 19.25554 | 14.73076 | 21.1705 | 21.98115 | 21.68927 | 20.95198 | 21.44822 | 21.98115 | 20.95198 | 9.586689 | 7.382845 | 8.945348 | 8.458587 | 8.593367 | 9.586689 | 7.382845 | 16.64641 | 17.0144 | 16.57324 | 18.81936 | 17.26335 | 18.81936 | 16.57324 | 19.13548 | 20.84528 | 17.53341 | 20.15733 | 19.41788 | 20.84528 | 17.53341 | 13.85435 | 19.01486 | 0 | 0 | 16.43461 | 19.01486 | 13.85435 | 22.9121 | 17.18021 | 17.0099 | 18.6519 | 17.614 | 18.6519 | 17.0099 | 26.59903 | 22.85468 | 23.20376 | 22.75314 | 23.85265 | 26.59903 | 22.75314 | 12.8808 | 13.60811 | 17.10698 | 12.077 | 12.8553 | 13.60811 | 12.077 | 20.47028 | 18.72848 | 16.79081 | 18.82447 | 18.70351 | 20.47028 | 16.79081 | 23.16621 | 22.40106 | 20.64381 | 22.91693 | 22.28201 | 23.16621 | 20.64381 | 8.256794 | 8.911508 | 8.767495 | 7.858684 | 8.44862 | 8.911508 | 7.858684 | 16.75178 | 15.66234 | 11.88711 | 14.45022 | 14.68786 | 16.75178 | 11.88711 | 18.1407 | 15.35077 | 14.77428 | 16.78631 | 16.26301 | 18.1407 | 14.77428 | 12.54879 | 12.26102 | 12.54821 | 14.21024 | 12.89207 | 14.21024 | 12.26102 | 21.72467 | 7.65438 | 19.38381 | 20.74346 | 20.61731 | 21.72467 | 19.38381 | 23.51276 | 23.14217 | 18.64504 | 22.79144 | 22.02285 | 23.51276 | 18.64504 | 12.07055 | 13.76322 | 12.76323 | 11.12834 | 12.43134 | 13.76322 | 11.12834 | 17.40737 | 18.22547 | 15.33982 | 18.8753 | 17.46199 | 18.8753 | 15.33982 | 22.68505 | 21.74488 | 20.247 | 18.53806 | 20.80375 | 22.68505 | 18.53806
60 | 0.059 | 14.30881 | 12.7652 | 14.23316 | 14.61801 | 13.98129 | 14.61801 | 12.7652 | 15.00321 | 16.21274 | 18.05356 | 16.34762 | 16.40428 | 18.05356 | 15.00321 | 19.73561 | 18.57803 | 22.06729 | 18.23547 | 19.6541 | 22.06729 | 18.23547 | 15.13042 | 12.10689 | 15.6803 | 16.50003 | 14.85441 | 16.50003 | 12.10689 | 16.37781 | 16.30812 | 18.56909 | 18.06266 | 17.32942 | 18.56909 | 16.30812 | 20.50187 | 20.45971 | 22.18982 | 24.56427 | 21.92892 | 24.56427 | 20.45971 | 11.85826 | 13.12454 | 13.87492 | 12.93042 | 12.94703 | 13.87492 | 11.85826 | 19.1725 | 15.0972 | 14.76706 | 17.98985 | 16.75665 | 19.1725 | 14.76706 | 21.31137 | 22.06987 | 21.62005 | 21.05274 | 21.51351 | 22.06987 | 21.05274 | 9.485232 | 7.314673 | 8.781273 | 8.313756 | 8.473734 | 9.485232 | 7.314673 | 16.54518 | 16.93265 | 16.39749 | 18.72992 | 17.15131 | 18.72992 | 16.39749 | 19.29065 | 20.90599 | 17.45908 | 20.0807 | 19.4341 | 20.90599 | 17.45908 | 13.83545 | 19.00233 | 0 | 0 | 16.41889 | 19.00233 | 13.83545 | 22.69241 | 17.1427 | 16.93058 | 18.52545 | 17.53291 | 18.52545 | 16.93058 | 26.7015 | 22.89725 | 23.16964 | 22.51185 | 23.82006 | 26.7015 | 22.51185 | 12.67263 | 13.37227 | 17.08547 | 11.97126 | 12.67206 | 13.37227 | 11.97126 | 20.38013 | 18.66143 | 16.65881 | 18.70745 | 18.60196 | 20.38013 | 16.65881 | 23.20433 | 22.32464 | 20.48697 | 22.83215 | 22.21203 | 23.20433 | 20.48697 | 8.171889 | 8.81815 | 8.673766 | 7.763745 | 8.356887 | 8.81815 | 7.763745 | 16.62675 | 15.56011 | 11.84678 | 14.23025 | 14.56597 | 16.62675 | 11.84678 | 18.20512 | 15.37168 | 14.73373 | 16.83019 | 16.28518 | 18.20512 | 14.73373 | 12.41657 | 12.06921 | 12.30174 | 14.16321 | 12.73768 | 14.16321 | 12.06921 | 21.65172 | 7.733483 | 19.3807 | 20.77735 | 20.60326 | 21.65172 | 19.3807 | 23.62389 | 23.16549 | 18.62615 | 22.85315 | 22.06717 | 23.62389 | 18.62615 | 11.97989 | 13.64655 | 12.63034 | 11.05722 | 12.3285 | 13.64655 | 11.05722 | 17.57822 | 18.12256 | 15.21712 | 18.78749 | 17.42634 | 18.78749 | 15.21712 | 22.80729 | 21.89381 | 20.10948 | 18.50602 | 20.82915 | 22.80729 | 18.50602
61 | 0.06 | 14.13151 | 12.61117 | 14.30101 | 14.51016 | 13.88846 | 14.51016 | 12.61117 | 14.85459 | 16.09954 | 18.0084 | 16.48829 | 16.3627 | 18.0084 | 14.85459 | 19.77048 | 18.55061 | 22.23478 | 18.39215 | 19.737 | 22.23478 | 18.39215 | 14.81516 | 11.84255 | 15.57069 | 16.4339 | 14.66557 | 16.4339 | 11.84255 | 16.29816 | 16.20543 | 18.72461 | 18.017 | 17.3113 | 18.72461 | 16.20543 | 20.55992 | 20.49829 | 22.16238 | 24.5292 | 21.93745 | 24.5292 | 20.49829 | 11.7617 | 12.95336 | 13.7113 | 12.87616 | 12.82563 | 13.7113 | 11.7617 | 19.37396 | 14.85821 | 14.91932 | 17.98331 | 16.7837 | 19.37396 | 14.85821 | 21.37112 | 22.12493 | 21.49488 | 21.14332 | 21.53356 | 22.12493 | 21.14332 | 9.34067 | 7.192005 | 8.610029 | 8.111583 | 8.313572 | 9.34067 | 7.192005 | 16.49839 | 16.89177 | 16.48196 | 18.6756 | 17.13693 | 18.6756 | 16.48196 | 19.30728 | 20.94134 | 17.27889 | 20.02776 | 19.38882 | 20.94134 | 17.27889 | 13.81659 | 18.98981 | 0 | 0 | 16.4032 | 18.98981 | 13.81659 | 22.35013 | 17.06367 | 16.84775 | 18.37741 | 17.42961 | 18.37741 | 16.84775 | 26.7712 | 22.97719 | 23.23994 | 22.70466 | 23.92325 | 26.7712 | 22.70466 | 12.47302 | 13.12271 | 17.06399 | 11.81456 | 12.4701 | 13.12271 | 11.81456 | 20.2023 | 18.64577 | 16.53431 | 18.58872 | 18.49278 | 20.2023 | 16.53431 | 23.18041 | 22.22739 | 20.40432 | 22.83154 | 22.16091 | 23.18041 | 20.40432 | 8.047444 | 8.766983 | 8.585141 | 7.629487 | 8.257263 | 8.766983 | 7.629487 | 16.5529 | 15.39929 | 11.71949 | 14.15246 | 14.45603 | 16.5529 | 11.71949 | 18.26059 | 15.40924 | 14.65683 | 16.89961 | 16.30657 | 18.26059 | 14.65683 | 12.26849 | 11.84867 | 12.08309 | 14.07743 | 12.56942 | 14.07743 | 11.84867 | 21.56449 | 7.809622 | 19.42989 | 20.75841 | 20.58426 | 21.56449 | 19.42989 | 23.69059 | 23.31545 | 18.75692 | 22.95564 | 22.17965 | 23.69059 | 18.75692 | 11.91265 | 13.55245 | 12.51341 | 10.92476 | 12.22582 | 13.55245 | 10.92476 | 17.61688 | 17.98402 | 15.10827 | 18.70574 | 17.35373 | 18.70574 | 15.10827 | 22.83039 | 21.93496 | 19.96309 | 18.49767 | 20.80653 | 22.83039 | 18.49767
62 | 0.061 | 13.96562 | 12.48884 | 14.23025 | 14.4379 | 13.78065 | 14.4379 | 12.48884 | 14.80751 | 16.0433 | 17.95534 | 16.5567 | 16.34071 | 17.95534 | 14.80751 | 19.90978 | 18.55379 | 22.3209 | 18.50645 | 19.82273 | 22.3209 | 18.50645 | 14.48649 | 11.64761 | 15.42315 | 16.36267 | 14.47998 | 16.36267 | 11.64761 | 16.20232 | 16.28386 | 18.78446 | 17.97021 | 17.31021 | 18.78446 | 16.20232 | 20.57685 | 20.40394 | 22.0702 | 24.50567 | 21.88917 | 24.50567 | 20.40394 | 11.73334 | 12.98588 | 13.663 | 12.78798 | 12.79255 | 13.663 | 11.73334 | 19.55402 | 14.7913 | 14.87838 | 17.93476 | 16.78962 | 19.55402 | 14.7913 | 21.38419 | 22.17454 | 21.6133 | 21.15464 | 21.58167 | 22.17454 | 21.15464 | 9.188958 | 7.087367 | 8.441196 | 7.957036 | 8.16864 | 9.188958 | 7.087367 | 16.3998 | 16.7205 | 16.60813 | 18.57498 | 17.07585 | 18.57498 | 16.3998 | 19.23644 | 20.95926 | 17.22544 | 20.12979 | 19.38773 | 20.95926 | 17.22544 | 13.79775 | 18.97731 | 0 | 0 | 16.38753 | 18.97731 | 13.79775 | 22.13853 | 16.99043 | 16.80838 | 18.30938 | 17.36939 | 18.30938 | 16.80838 | 26.82625 | 22.91708 | 23.31048 | 22.93277 | 23.99665 | 26.82625 | 22.91708 | 12.31226 | 12.93003 | 17.04254 | 11.65066 | 12.29765 | 12.93003 | 11.65066 | 20.0782 | 18.57259 | 16.43171 | 18.53608 | 18.40464 | 20.0782 | 16.43171 | 23.13696 | 22.24984 | 20.3871 | 22.9727 | 22.18665 | 23.13696 | 20.3871 | 7.925266 | 8.633088 | 8.529847 | 7.503372 | 8.147893 | 8.633088 | 7.503372 | 16.48736 | 15.42554 | 11.6193 | 14.25303 | 14.44631 | 16.48736 | 11.6193 | 18.31251 | 15.47455 | 14.59086 | 16.97182 | 16.33743 | 18.31251 | 14.59086 | 12.11708 | 11.69805 | 11.91442 | 13.88659 | 12.40403 | 13.88659 | 11.69805 | 21.45016 | 7.887716 | 19.35204 | 20.72914 | 20.51045 | 21.45016 | 19.35204 | 23.7418 | 23.36573 | 18.86568 | 23.06679 | 22.26 | 23.7418 | 18.86568 | 11.83071 | 13.45748 | 12.35781 | 10.75206 | 12.09951 | 13.45748 | 10.75206 | 17.5108 | 17.84783 | 15.01403 | 18.62939 | 17.25052 | 18.62939 | 15.01403 | 22.84431 | 21.83831 | 20.05091 | 18.5376 | 20.81778 | 22.84431 | 18.5376
63 | 0.062 | 13.82243 | 12.50461 | 14.06322 | 14.41831 | 13.70214 | 14.41831 | 12.50461 | 14.79697 | 15.88002 | 17.87838 | 16.43217 | 16.24688 | 17.87838 | 14.79697 | 19.99206 | 18.48089 | 22.32367 | 18.54959 | 19.83655 | 22.32367 | 18.48089 | 14.13745 | 11.4704 | 15.23582 | 16.3429 | 14.29664 | 16.3429 | 11.4704 | 16.12361 | 16.41921 | 18.68131 | 17.87 | 17.27353 | 18.68131 | 16.12361 | 20.57772 | 20.20161 | 21.98856 | 24.48661 | 21.81363 | 24.48661 | 20.20161 | 11.65486 | 12.9294 | 13.64042 | 12.68586 | 12.72764 | 13.64042 | 11.65486 | 19.62858 | 14.92428 | 14.82004 | 17.86636 | 16.80982 | 19.62858 | 14.82004 | 21.50806 | 22.27495 | 21.78358 | 21.06791 | 21.65862 | 22.27495 | 21.06791 | 9.02924 | 7.025525 | 8.252689 | 7.861495 | 8.042237 | 9.02924 | 7.025525 | 16.32919 | 16.5472 | 16.63999 | 18.47259 | 16.99724 | 18.47259 | 16.32919 | 19.15324 | 20.99235 | 17.33343 | 20.22089 | 19.42497 | 20.99235 | 17.33343 | 13.77895 | 18.96481 | 0 | 0 | 16.37188 | 18.96481 | 13.77895 | 22.16206 | 16.88608 | 16.74624 | 18.23996 | 17.29076 | 18.23996 | 16.74624 | 26.89726 | 22.95367 | 23.334 | 23.05993 | 24.06122 | 26.89726 | 22.95367 | 12.13529 | 12.77244 | 17.02113 | 11.49962 | 12.13579 | 12.77244 | 11.49962 | 20.01602 | 18.49286 | 16.39208 | 18.48094 | 18.34548 | 20.01602 | 16.39208 | 23.18177 | 22.33121 | 20.42021 | 23.081 | 22.25354 | 23.18177 | 20.42021 | 7.837242 | 8.47681 | 8.444568 | 7.430151 | 8.047193 | 8.47681 | 7.430151 | 16.50121 | 15.53106 | 11.68275 | 14.31285 | 14.50697 | 16.50121 | 11.68275 | 18.39489 | 15.53094 | 14.52524 | 16.9839 | 16.35874 | 18.39489 | 14.52524 | 11.93757 | 11.57523 | 11.73337 | 13.66646 | 12.22816 | 13.66646 | 11.57523 | 21.29941 | 7.963556 | 19.26907 | 20.67817 | 20.41555 | 21.29941 | 19.26907 | 23.81154 | 23.39367 | 18.88179 | 22.98856 | 22.26889 | 23.81154 | 18.88179 | 11.70976 | 13.32562 | 12.17214 | 10.65637 | 11.96597 | 13.32562 | 10.65637 | 17.43835 | 17.69343 | 14.90064 | 18.60256 | 17.15875 | 18.60256 | 14.90064 | 22.95471 | 21.82606 | 20.21287 | 18.58637 | 20.895 | 22.95471 | 18.58637
64 | 0.063 | 13.67002 | 12.57561 | 13.92684 | 14.3584 | 13.63272 | 14.3584 | 12.57561 | 14.78614 | 15.7421 | 17.72661 | 16.17825 | 16.10827 | 17.72661 | 14.78614 | 19.86801 | 18.44883 | 22.43651 | 18.60287 | 19.83905 | 22.43651 | 18.44883 | 13.79584 | 11.30636 | 15.02901 | 16.33017 | 14.11534 | 16.33017 | 11.30636 | 15.9714 | 16.41309 | 18.40553 | 17.72902 | 17.12976 | 18.40553 | 15.9714 | 20.57964 | 20.24419 | 21.96212 | 24.50791 | 21.82346 | 24.50791 | 20.24419 | 11.54111 | 12.87022 | 13.48855 | 12.49489 | 12.59869 | 13.48855 | 11.54111 | 19.58495 | 15.01058 | 14.73753 | 17.82577 | 16.78971 | 19.58495 | 14.73753 | 21.59567 | 22.38133 | 21.90178 | 20.96807 | 21.71171 | 22.38133 | 20.96807 | 8.852743 | 6.915404 | 8.059883 | 7.77391 | 7.900485 | 8.852743 | 6.915404 | 16.25591 | 16.41156 | 16.48886 | 18.36772 | 16.88101 | 18.36772 | 16.25591 | 19.00148 | 21.0369 | 17.41459 | 20.26317 | 19.42904 | 21.0369 | 17.41459 | 13.76018 | 18.95232 | 0 | 0 | 16.35625 | 18.95232 | 13.76018 | 22.12513 | 16.86751 | 16.67079 | 18.18895 | 17.24241 | 18.18895 | 16.67079 | 26.9771 | 23.14377 | 23.32213 | 23.06612 | 24.12728 | 26.9771 | 23.06612 | 11.95125 | 12.61778 | 16.99974 | 11.23954 | 11.93619 | 12.61778 | 11.23954 | 20.09078 | 18.4149 | 16.32271 | 18.59591 | 18.35607 | 20.09078 | 16.32271 | 23.24124 | 22.33074 | 20.51811 | 23.10105 | 22.29779 | 23.24124 | 20.51811 | 7.726699 | 8.374769 | 8.330298 | 7.354263 | 7.946507 | 8.374769 | 7.354263 | 16.56587 | 15.60672 | 11.69326 | 14.29365 | 14.53988 | 16.56587 | 11.69326 | 18.47687 | 15.58892 | 14.58755 | 17.01756 | 16.41773 | 18.47687 | 14.58755 | 11.76339 | 11.49275 | 11.57667 | 13.55796 | 12.09769 | 13.55796 | 11.49275 | 21.29758 | 8.039595 | 19.45116 | 20.58129 | 20.44334 | 21.29758 | 19.45116 | 23.86072 | 23.3953 | 18.85542 | 22.93325 | 22.26117 | 23.86072 | 18.85542 | 11.59069 | 13.17685 | 11.99168 | 10.58115 | 11.83509 | 13.17685 | 10.58115 | 17.33936 | 17.51912 | 14.70657 | 18.49506 | 17.01503 | 18.49506 | 14.70657 | 23.07458 | 22.0204 | 20.33218 | 18.52582 | 20.98824 | 23.07458 | 18.52582
65 | 0.064 | 13.54807 | 12.49021 | 13.97721 | 14.27353 | 13.57226 | 14.27353 | 12.49021 | 14.81234 | 15.66576 | 17.59034 | 16.25511 | 16.08089 | 17.59034 | 14.81234 | 19.77483 | 18.43252 | 22.54109 | 18.67865 | 19.85677 | 22.54109 | 18.43252 | 13.47573 | 11.25115 | 14.82202 | 16.25071 | 13.9499 | 16.25071 | 11.25115 | 15.8004 | 16.41105 | 18.2841 | 17.69992 | 17.04887 | 18.2841 | 15.8004 | 20.43821 | 20.39266 | 21.95171 | 24.56388 | 21.83661 | 24.56388 | 20.39266 | 11.39586 | 12.74377 | 13.36004 | 12.29366 | 12.44833 | 13.36004 | 11.39586 | 19.48284 | 14.91297 | 14.6936 | 17.83116 | 16.73014 | 19.48284 | 14.6936 | 21.5569 | 22.48527 | 21.8778 | 21.15876 | 21.76968 | 22.48527 | 21.15876 | 8.677435 | 6.802294 | 7.923341 | 7.657689 | 7.76519 | 8.677435 | 6.802294 | 16.03452 | 16.34278 | 16.23637 | 18.21569 | 16.70734 | 18.21569 | 16.03452 | 18.86815 | 21.05313 | 17.43328 | 20.19787 | 19.38811 | 21.05313 | 17.43328 | 13.74145 | 18.93985 | 0 | 0 | 16.34065 | 18.93985 | 13.74145 | 22.01035 | 16.80662 | 16.62539 | 18.10377 | 17.17859 | 18.10377 | 16.62539 | 27.07623 | 23.28507 | 23.27118 | 22.94377 | 24.14406 | 27.07623 | 22.94377 | 11.81405 | 12.566 | 16.97839 | 11.03932 | 11.80646 | 12.566 | 11.03932 | 20.23046 | 18.27977 | 16.19578 | 18.69757 | 18.3509 | 20.23046 | 16.19578 | 23.24852 | 22.22736 | 20.47755 | 22.98712 | 22.23514 | 23.24852 | 20.47755 | 7.611574 | 8.285768 | 8.210643 | 7.254321 | 7.840576 | 8.285768 | 7.254321 | 16.61185 | 15.61041 | 11.653 | 14.17144 | 14.51167 | 16.61185 | 11.653 | 18.53856 | 15.65663 | 14.66607 | 17.07622 | 16.48437 | 18.53856 | 14.66607 | 11.60182 | 11.41924 | 11.42688 | 13.38146 | 11.95735 | 13.38146 | 11.41924 | 21.24987 | 8.116021 | 19.61109 | 20.4338 | 20.43159 | 21.24987 | 19.61109 | 23.89463 | 23.3566 | 18.81675 | 22.92433 | 22.24808 | 23.89463 | 18.81675 | 11.52365 | 12.95496 | 11.81356 | 10.56287 | 11.71376 | 12.95496 | 10.56287 | 17.28327 | 17.3768 | 14.62062 | 18.42106 | 16.92544 | 18.42106 | 14.62062 | 23.1893 | 22.17597 | 20.36159 | 18.45093 | 21.04445 | 23.1893 | 18.45093
66 | 0.065 | 13.43512 | 12.36518 | 13.93271 | 14.25865 | 13.49792 | 14.25865 | 12.36518 | 14.76702 | 15.65234 | 17.48123 | 16.38057 | 16.07029 | 17.48123 | 14.76702 | 19.72836 | 18.45024 | 22.60364 | 18.74222 | 19.88112 | 22.60364 | 18.45024 | 13.14412 | 11.15432 | 14.61852 | 16.10981 | 13.75669 | 16.10981 | 11.15432 | 15.60843 | 16.42175 | 18.34755 | 17.68802 | 17.01644 | 18.34755 | 15.60843 | 20.19894 | 20.53215 | 21.89338 | 24.56311 | 21.79689 | 24.56311 | 20.19894 | 11.29904 | 12.57696 | 13.27954 | 12.08061 | 12.30903 | 13.27954 | 11.29904 | 19.63852 | 14.81756 | 14.70112 | 17.79358 | 16.73769 | 19.63852 | 14.70112 | 21.58263 | 22.5857 | 21.67742 | 21.34699 | 21.79818 | 22.5857 | 21.34699 | 8.51615 | 6.703934 | 7.789523 | 7.542856 | 7.638116 | 8.51615 | 6.703934 | 16.06076 | 16.28134 | 16.28723 | 18.119 | 16.68708 | 18.119 | 16.06076 | 18.76881 | 21.07248 | 17.33346 | 20.00507 | 19.29496 | 21.07248 | 17.33346 | 13.72274 | 18.92738 | 0 | 0 | 16.32506 | 18.92738 | 13.72274 | 21.81773 | 16.75206 | 16.65425 | 18.0698 | 17.1587 | 18.0698 | 16.65425 | 27.21106 | 23.33753 | 23.28584 | 22.91069 | 24.18628 | 27.21106 | 22.91069 | 11.64578 | 12.48691 | 16.95707 | 10.82538 | 11.65269 | 12.48691 | 10.82538 | 20.16087 | 18.1409 | 16.08188 | 18.6174 | 18.25027 | 20.16087 | 16.08188 | 23.31204 | 22.11584 | 20.21972 | 22.81087 | 22.11462 | 23.31204 | 20.21972 | 7.449411 | 8.177917 | 8.122369 | 7.190995 | 7.735173 | 8.177917 | 7.190995 | 16.47719 | 15.46702 | 11.61438 | 14.063 | 14.40539 | 16.47719 | 11.61438 | 18.58296 | 15.70062 | 14.6976 | 17.11053 | 16.52293 | 18.58296 | 14.6976 | 11.46151 | 11.29229 | 11.29476 | 13.25677 | 11.82633 | 13.25677 | 11.29229 | 21.19038 | 8.1895 | 19.68035 | 20.3112 | 20.39398 | 21.19038 | 19.68035 | 23.94309 | 23.29126 | 18.84251 | 22.94227 | 22.25478 | 23.94309 | 18.84251 | 11.49032 | 12.69947 | 11.58371 | 10.48757 | 11.56527 | 12.69947 | 10.48757 | 17.31 | 17.28789 | 14.702 | 18.38669 | 16.92164 | 18.38669 | 14.702 | 23.30124 | 22.22034 | 20.248 | 18.55823 | 21.08195 | 23.30124 | 18.55823
67 | 0.066 | 13.29318 | 12.22828 | 13.81986 | 14.24452 | 13.39646 | 14.24452 | 12.22828 | 14.63434 | 15.59021 | 17.36266 | 16.44129 | 16.00712 | 17.36266 | 14.63434 | 19.79675 | 18.42227 | 22.665 | 18.81231 | 19.92408 | 22.665 | 18.42227 | 12.74767 | 11.04094 | 14.38538 | 15.99218 | 13.54154 | 15.99218 | 11.04094 | 15.41593 | 16.4256 | 18.39947 | 17.72074 | 16.99043 | 18.39947 | 15.41593 | 20.18475 | 20.51985 | 21.84879 | 24.53831 | 21.77293 | 24.53831 | 20.18475 | 11.15941 | 12.37815 | 13.13164 | 11.85344 | 12.13066 | 13.13164 | 11.15941 | 19.79224 | 14.71851 | 14.76127 | 17.74108 | 16.75328 | 19.79224 | 14.71851 | 21.66078 | 22.62992 | 21.73657 | 21.44341 | 21.86767 | 22.62992 | 21.44341 | 8.404374 | 6.557304 | 7.646998 | 7.4157 | 7.506094 | 8.404374 | 6.557304 | 16.17643 | 16.15258 | 16.38413 | 18.02286 | 16.684 | 18.02286 | 16.15258 | 18.7774 | 21.09524 | 17.11103 | 20.0087 | 19.24809 | 21.09524 | 17.11103 | 13.70407 | 18.91493 | 0 | 0 | 16.3095 | 18.91493 | 13.70407 | 21.54727 | 16.72317 | 16.61218 | 18.04339 | 17.12625 | 18.04339 | 16.61218 | 27.34121 | 23.25334 | 23.34553 | 23.08835 | 24.25711 | 27.34121 | 23.08835 | 11.47635 | 12.42897 | 16.93579 | 10.65049 | 11.5186 | 12.42897 | 10.65049 | 20.10258 | 18.12388 | 16.03321 | 18.37841 | 18.15952 | 20.10258 | 16.03321 | 23.43814 | 22.11938 | 20.27382 | 22.8529 | 22.17106 | 23.43814 | 20.27382 | 7.318778 | 8.08296 | 8.023264 | 7.170431 | 7.648858 | 8.08296 | 7.170431 | 16.43419 | 15.3228 | 11.54834 | 14.17247 | 14.36945 | 16.43419 | 11.54834 | 18.62695 | 15.74373 | 14.63175 | 17.14704 | 16.53737 | 18.62695 | 14.63175 | 11.27884 | 11.11499 | 11.14854 | 13.09702 | 11.65985 | 13.09702 | 11.11499 | 21.11996 | 8.262485 | 19.61433 | 20.23415 | 20.32282 | 21.11996 | 19.61433 | 24.04434 | 23.23042 | 18.93194 | 22.99733 | 22.30101 | 24.04434 | 18.93194 | 11.36972 | 12.43794 | 11.3369 | 10.3715 | 11.37901 | 12.43794 | 10.3715 | 17.3727 | 17.22868 | 14.70746 | 18.3417 | 16.91264 | 18.3417 | 14.70746 | 23.35755 | 22.13453 | 20.08402 | 18.68866 | 21.06619 | 23.35755 | 18.68866
68 | 0.067 | 13.17386 | 12.17753 | 13.66334 | 14.17846 | 13.2983 | 14.17846 | 12.17753 | 14.76733 | 15.50542 | 17.25509 | 16.38571 | 15.97839 | 17.25509 | 14.76733 | 19.92985 | 18.48061 | 22.73037 | 18.86971 | 20.00263 | 22.73037 | 18.48061 | 12.78589 | 10.92254 | 14.14494 | 15.84648 | 13.42496 | 15.84648 | 10.92254 | 15.29048 | 16.36443 | 18.40225 | 17.73553 | 16.94817 | 18.40225 | 15.29048 | 20.30167 | 20.35545 | 21.77589 | 24.54915 | 21.74554 | 24.54915 | 20.30167 | 10.9691 | 12.17366 | 13.00943 | 11.60753 | 11.93993 | 13.00943 | 10.9691 | 19.85654 | 14.60898 | 14.67836 | 17.7251 | 16.71725 | 19.85654 | 14.60898 | 21.68258 | 22.62503 | 21.96466 | 21.41531 | 21.92189 | 22.62503 | 21.41531 | 8.246439 | 6.415837 | 7.569038 | 7.286829 | 7.379536 | 8.246439 | 6.415837 | 16.22062 | 16.02011 | 16.41224 | 17.94874 | 16.65043 | 17.94874 | 16.02011 | 18.69526 | 21.09435 | 17.08297 | 20.17746 | 19.26251 | 21.09435 | 17.08297 | 13.68543 | 18.90248 | 0 | 0 | 16.29396 | 18.90248 | 13.68543 | 21.19898 | 16.72623 | 16.56633 | 18.00756 | 17.10004 | 18.00756 | 16.56633 | 27.41451 | 23.06369 | 23.42105 | 23.24737 | 24.28666 | 27.41451 | 23.06369 | 11.32521 | 12.32448 | 16.91453 | 10.53435 | 11.39468 | 12.32448 | 10.53435 | 20.00751 | 18.2071 | 15.92633 | 18.23068 | 18.09291 | 20.00751 | 15.92633 | 23.52932 | 22.18021 | 20.44532 | 22.95283 | 22.27692 | 23.52932 | 20.44532 | 7.203832 | 8.015638 | 7.937094 | 7.116954 | 7.568379 | 8.015638 | 7.116954 | 16.6096 | 15.43459 | 11.48161 | 14.28782 | 14.4534 | 16.6096 | 11.48161 | 18.67737 | 15.79118 | 14.6634 | 17.16202 | 16.57349 | 18.67737 | 14.6634 | 11.06686 | 10.93677 | 11.01321 | 12.87574 | 11.47314 | 12.87574 | 10.93677 | 21.02328 | 8.336589 | 19.61558 | 20.22429 | 20.28772 | 21.02328 | 19.61558 | 24.129 | 23.2813 | 18.96953 | 23.11074 | 22.37264 | 24.129 | 18.96953 | 11.26074 | 12.17648 | 11.10802 | 10.35124 | 11.22412 | 12.17648 | 10.35124 | 17.23165 | 17.08884 | 14.6985 | 18.10966 | 16.78216 | 18.10966 | 14.6985 | 23.39576 | 22.27014 | 20.23758 | 18.73327 | 21.15919 | 23.39576 | 18.73327
69 | 0.068 | 13.09372 | 12.13315 | 13.48744 | 14.09668 | 13.20275 | 14.09668 | 12.13315 | 14.90413 | 15.43245 | 17.16949 | 16.19912 | 15.9263 | 17.16949 | 14.90413 | 19.98877 | 18.66693 | 22.79717 | 18.87386 | 20.08168 | 22.79717 | 18.66693 | 12.74769 | 10.7967 | 13.80288 | 15.6687 | 13.25399 | 15.6687 | 10.7967 | 15.21677 | 16.28979 | 18.26545 | 17.58952 | 16.84038 | 18.26545 | 15.21677 | 20.4761 | 20.36656 | 21.73929 | 24.52925 | 21.7778 | 24.52925 | 20.36656 | 10.8045 | 11.93445 | 12.86116 | 11.34553 | 11.73641 | 12.86116 | 10.8045 | 19.77982 | 14.51564 | 14.48706 | 17.62999 | 16.60313 | 19.77982 | 14.48706 | 21.67126 | 22.58719 | 22.11233 | 21.50849 | 21.96982 | 22.58719 | 21.50849 | 8.121443 | 6.272236 | 7.496098 | 7.173743 | 7.26588 | 8.121443 | 6.272236 | 16.04056 | 15.95662 | 16.35836 | 17.83901 | 16.54864 | 17.83901 | 15.95662 | 18.71174 | 21.10052 | 17.18391 | 20.30689 | 19.32577 | 21.10052 | 17.18391 | 13.66682 | 18.89005 | 0 | 0 | 16.27844 | 18.89005 | 13.66682 | 20.77285 | 16.66536 | 16.44729 | 17.93786 | 17.01684 | 17.93786 | 16.44729 | 27.5069 | 23.10786 | 23.45125 | 23.30872 | 24.34368 | 27.5069 | 23.10786 | 11.18938 | 12.19118 | 16.89331 | 10.48211 | 11.28756 | 12.19118 | 10.48211 | 19.989 | 18.21668 | 15.77103 | 18.275 | 18.06293 | 19.989 | 15.77103 | 23.58957 | 22.29389 | 20.54142 | 23.0535 | 22.3696 | 23.58957 | 20.54142 | 7.094504 | 7.896336 | 7.842286 | 7.055101 | 7.472057 | 7.896336 | 7.055101 | 16.63887 | 15.53895 | 11.4314 | 14.20834 | 14.45439 | 16.63887 | 11.4314 | 18.73406 | 15.82016 | 14.71986 | 17.1587 | 16.60819 | 18.73406 | 14.71986 | 10.89252 | 10.80823 | 10.84371 | 12.69128 | 11.30893 | 12.69128 | 10.80823 | 20.84826 | 8.410716 | 19.70069 | 20.15894 | 20.23596 | 20.84826 | 19.70069 | 24.18867 | 23.22054 | 18.90724 | 23.15802 | 22.36862 | 24.18867 | 18.90724 | 11.18873 | 11.91673 | 10.9121 | 10.30646 | 11.08101 | 11.91673 | 10.30646 | 17.17506 | 17.02228 | 14.6803 | 18.17654 | 16.76354 | 18.17654 | 14.6803 | 23.46809 | 22.41547 | 20.41333 | 18.61616 | 21.22826 | 23.46809 | 18.61616
70 | 0.069 | 13.03953 | 12.01424 | 13.30809 | 14.00159 | 13.09086 | 14.00159 | 12.01424 | 14.93568 | 15.38602 | 17.04224 | 16.22255 | 15.89662 | 17.04224 | 14.93568 | 19.86998 | 18.77879 | 22.83547 | 18.84886 | 20.08327 | 22.83547 | 18.77879 | 12.70892 | 10.67617 | 13.57961 | 15.48142 | 13.11153 | 15.48142 | 10.67617 | 15.15266 | 16.20613 | 18.05725 | 17.62454 | 16.76014 | 18.05725 | 15.15266 | 20.53788 | 20.55374 | 21.78119 | 24.54702 | 21.85496 | 24.54702 | 20.53788 | 10.64853 | 11.70467 | 12.70009 | 11.05601 | 11.52732 | 12.70009 | 10.64853 | 19.83837 | 14.46973 | 14.52774 | 17.55544 | 16.59782 | 19.83837 | 14.46973 | 21.71109 | 22.64955 | 22.13648 | 21.65513 | 22.03806 | 22.64955 | 21.65513 | 8.038175 | 6.150067 | 7.384617 | 7.084488 | 7.164337 | 8.038175 | 6.150067 | 15.79704 | 15.89594 | 16.23892 | 17.79318 | 16.43127 | 17.79318 | 15.79704 | 18.80823 | 21.11609 | 17.25645 | 20.33705 | 19.37946 | 21.11609 | 17.25645 | 13.64825 | 18.87762 | 0 | 0 | 16.26293 | 18.87762 | 13.64825 | 20.26889 | 16.56202 | 16.29536 | 17.91825 | 16.92521 | 17.91825 | 16.29536 | 27.57517 | 23.27528 | 23.42349 | 23.22894 | 24.37572 | 27.57517 | 23.22894 | 11.02843 | 12.14568 | 16.87212 | 10.41067 | 11.19493 | 12.14568 | 10.41067 | 20.02633 | 18.09511 | 15.62583 | 18.36088 | 18.02704 | 20.02633 | 15.62583 | 23.66106 | 22.19704 | 20.5233 | 22.94784 | 22.33231 | 23.66106 | 20.5233 | 6.92601 | 7.747469 | 7.751318 | 6.990324 | 7.35378 | 7.751318 | 6.92601 | 16.56631 | 15.57756 | 11.43479 | 14.13521 | 14.42847 | 16.56631 | 11.43479 | 18.78086 | 15.82142 | 14.72935 | 17.18962 | 16.63031 | 18.78086 | 14.72935 | 10.7998 | 10.77887 | 10.6464 | 12.47708 | 11.17554 | 12.47708 | 10.6464 | 20.65273 | 8.483453 | 19.75395 | 20.0823 | 20.16299 | 20.65273 | 19.75395 | 24.22355 | 23.39141 | 18.90055 | 23.18735 | 22.42572 | 24.22355 | 18.90055 | 11.09157 | 11.75544 | 10.71481 | 10.2664 | 10.95705 | 11.75544 | 10.2664 | 17.27081 | 17.10305 | 14.61675 | 18.2978 | 16.8221 | 18.2978 | 14.61675 | 23.53029 | 22.46514 | 20.51733 | 18.46778 | 21.24513 | 23.53029 | 18.46778
71 | 0.07 | 12.92166 | 11.85556 | 13.07001 | 13.87828 | 12.93138 | 13.87828 | 11.85556 | 14.76004 | 15.29524 | 16.88405 | 16.33629 | 15.81891 | 16.88405 | 14.76004 | 20.00723 | 18.78787 | 22.86283 | 18.90814 | 20.14152 | 22.86283 | 18.78787 | 12.66608 | 10.55835 | 13.46947 | 15.24826 | 12.98554 | 15.24826 | 10.55835 | 15.08695 | 16.10582 | 18.1435 | 17.7733 | 16.77739 | 18.1435 | 15.08695 | 20.44331 | 20.66575 | 21.89014 | 24.80518 | 21.95109 | 24.80518 | 20.44331 | 10.49812 | 11.47498 | 12.53916 | 10.77212 | 11.3211 | 12.53916 | 10.49812 | 19.90822 | 14.43375 | 14.62434 | 17.50681 | 16.61828 | 19.90822 | 14.43375 | 21.77448 | 22.75738 | 22.02553 | 21.69696 | 22.06359 | 22.75738 | 21.69696 | 7.955609 | 6.048564 | 7.279256 | 6.978155 | 7.065396 | 7.955609 | 6.048564 | 15.73221 | 15.8399 | 16.09152 | 17.70903 | 16.34316 | 17.70903 | 15.73221 | 18.86941 | 21.1145 | 17.26504 | 20.17191 | 19.35522 | 21.1145 | 17.26504 | 13.6297 | 18.86521 | 0 | 0 | 16.24746 | 18.86521 | 13.6297 | 19.68708 | 16.47507 | 16.20582 | 17.97341 | 16.88477 | 17.97341 | 16.20582 | 27.54808 | 23.37876 | 23.34394 | 23.23194 | 24.37568 | 27.54808 | 23.23194 | 10.86707 | 11.99005 | 16.85097 | 10.32758 | 11.06156 | 11.99005 | 10.32758 | 20.00739 | 17.9784 | 15.50907 | 18.33976 | 17.95866 | 20.00739 | 15.50907 | 23.74034 | 22.14325 | 20.45972 | 22.79022 | 22.28338 | 23.74034 | 20.45972 | 6.823692 | 7.594448 | 7.657296 | 6.932128 | 7.251891 | 7.657296 | 6.823692 | 16.5471 | 15.47727 | 11.37308 | 14.0294 | 14.35671 | 16.5471 | 11.37308 | 18.83747 | 15.83096 | 14.65549 | 17.21272 | 16.63416 | 18.83747 | 14.65549 | 10.7235 | 10.66907 | 10.45285 | 12.21781 | 11.01581 | 12.21781 | 10.45285 | 20.51597 | 8.556489 | 19.73069 | 20.0239 | 20.09018 | 20.51597 | 19.73069 | 24.26822 | 23.53532 | 19.01212 | 23.35928 | 22.54374 | 24.26822 | 19.01212 | 11.03509 | 11.55911 | 10.47055 | 10.22295 | 10.82193 | 11.55911 | 10.22295 | 17.22127 | 17.22926 | 14.5642 | 18.35349 | 16.84205 | 18.35349 | 14.5642 | 23.59699 | 22.53065 | 20.52126 | 18.57799 | 21.30672 | 23.59699 | 18.57799
72 | 0.071 | 12.81046 | 11.72907 | 12.87146 | 13.72685 | 12.78446 | 13.72685 | 11.72907 | 14.59208 | 15.21725 | 16.75733 | 16.42695 | 15.7484 | 16.75733 | 14.59208 | 20.15733 | 18.66353 | 22.94398 | 18.97742 | 20.18557 | 22.94398 | 18.66353 | 12.59374 | 10.44056 | 13.41388 | 15.08577 | 12.88349 | 15.08577 | 10.44056 | 15.05791 | 15.93287 | 18.16459 | 17.8652 | 16.75514 | 18.16459 | 15.05791 | 20.40088 | 20.54708 | 22.0197 | 25.00876 | 21.9941 | 25.00876 | 20.40088 | 10.37536 | 11.28198 | 12.38978 | 10.51514 | 11.14056 | 12.38978 | 10.37536 | 19.92334 | 14.35334 | 14.67975 | 17.47667 | 16.60827 | 19.92334 | 14.35334 | 21.83579 | 22.79792 | 22.15054 | 21.6373 | 22.10539 | 22.79792 | 21.6373 | 7.883841 | 5.919757 | 7.184865 | 6.86952 | 6.964496 | 7.883841 | 5.919757 | 15.79518 | 15.75905 | 16.12228 | 17.62773 | 16.32606 | 17.62773 | 15.75905 | 18.84156 | 21.12062 | 17.19581 | 19.98208 | 19.28502 | 21.12062 | 17.19581 | 13.61119 | 18.8528 | 0 | 0 | 16.232 | 18.8528 | 13.61119 | 19.02744 | 16.41098 | 16.1015 | 17.93198 | 16.81482 | 17.93198 | 16.1015 | 27.55046 | 23.39203 | 23.27279 | 23.36785 | 24.39578 | 27.55046 | 23.27279 | 10.63252 | 11.82474 | 16.82984 | 10.18091 | 10.87939 | 11.82474 | 10.18091 | 19.77817 | 18.07387 | 15.37856 | 18.19736 | 17.85699 | 19.77817 | 15.37856 | 23.84981 | 22.32061 | 20.57362 | 22.70895 | 22.36325 | 23.84981 | 20.57362 | 6.735725 | 7.465943 | 7.575346 | 6.860928 | 7.159485 | 7.575346 | 6.735725 | 16.4762 | 15.28661 | 11.33748 | 14.00375 | 14.27601 | 16.4762 | 11.33748 | 18.9089 | 15.84965 | 14.65867 | 17.21649 | 16.65843 | 18.9089 | 14.65867 | 10.61391 | 10.58057 | 10.26541 | 11.916 | 10.84397 | 11.916 | 10.26541 | 20.47128 | 8.629195 | 19.69998 | 19.84778 | 20.00634 | 20.47128 | 19.69998 | 24.31298 | 23.56019 | 19.08801 | 23.45222 | 22.60335 | 24.31298 | 19.08801 | 11.01345 | 11.45508 | 10.30274 | 10.15059 | 10.73046 | 11.45508 | 10.15059 | 17.11877 | 17.29103 | 14.54822 | 18.32242 | 16.82011 | 18.32242 | 14.54822 | 23.69886 | 22.6674 | 20.40911 | 18.68738 | 21.36569 | 23.69886 | 18.68738
73 | 0.072 | 12.65739 | 11.6876 | 12.80938 | 13.54755 | 12.67548 | 13.54755 | 11.6876 | 14.56418 | 15.11032 | 16.64149 | 16.40204 | 15.67951 | 16.64149 | 14.56418 | 20.24152 | 18.56279 | 23.00403 | 19.04072 | 20.21226 | 23.00403 | 18.56279 | 12.4415 | 10.31249 | 13.30448 | 14.89903 | 12.73938 | 14.89903 | 10.31249 | 14.99014 | 15.69392 | 18.142 | 17.79281 | 16.65472 | 18.142 | 14.99014 | 20.57449 | 20.47037 | 21.96027 | 25.08366 | 22.0222 | 25.08366 | 20.47037 | 10.23526 | 11.14812 | 12.19795 | 10.22949 | 10.95271 | 12.19795 | 10.22949 | 19.83822 | 14.30637 | 14.64207 | 17.47078 | 16.56436 | 19.83822 | 14.30637 | 21.88943 | 22.78649 | 22.32423 | 21.73472 | 22.18372 | 22.78649 | 21.73472 | 7.794737 | 5.813669 | 7.076202 | 6.789869 | 6.868619 | 7.794737 | 5.813669 | 15.86094 | 15.68518 | 16.18829 | 17.5068 | 16.3103 | 17.5068 | 15.68518 | 18.84207 | 21.10433 | 17.12745 | 20.06293 | 19.28419 | 21.10433 | 17.12745 | 13.59271 | 18.84041 | 0 | 0 | 16.21656 | 18.84041 | 13.59271 | 18.28996 | 16.36814 | 16.01536 | 17.84567 | 16.74306 | 17.84567 | 16.01536 | 27.63174 | 23.28628 | 23.2045 | 23.46683 | 24.39734 | 27.63174 | 23.2045 | 10.42321 | 11.6877 | 16.80875 | 10.08669 | 10.73253 | 11.6877 | 10.08669 | 19.69142 | 18.08045 | 15.23161 | 18.01701 | 17.75512 | 19.69142 | 15.23161 | 23.94998 | 22.47135 | 20.67433 | 22.72815 | 22.45596 | 23.94998 | 20.67433 | 6.697538 | 7.370855 | 7.470393 | 6.790144 | 7.082232 | 7.470393 | 6.697538 | 16.46359 | 15.38796 | 11.39207 | 14.0397 | 14.32083 | 16.46359 | 11.39207 | 18.98031 | 15.86603 | 14.71873 | 17.24026 | 16.70133 | 18.98031 | 14.71873 | 10.52079 | 10.47661 | 10.12635 | 11.60277 | 10.68163 | 11.60277 | 10.12635 | 20.43046 | 8.702872 | 19.6653 | 19.89961 | 19.99846 | 20.43046 | 19.6653 | 24.38024 | 23.56734 | 19.08827 | 23.44572 | 22.62039 | 24.38024 | 19.08827 | 10.91054 | 11.34214 | 10.18548 | 10.0784 | 10.62914 | 11.34214 | 10.0784 | 16.9996 | 17.22245 | 14.56675 | 18.2167 | 16.75138 | 18.2167 | 14.56675 | 23.76109 | 22.75219 | 20.38512 | 18.73494 | 21.40833 | 23.76109 | 18.73494
74 | 0.073 | 12.65638 | 11.6178 | 12.72859 | 13.33917 | 12.58549 | 13.33917 | 11.6178 | 14.61282 | 14.99096 | 16.56634 | 16.21468 | 15.5962 | 16.56634 | 14.61282 | 20.22616 | 18.7067 | 23.04821 | 19.12355 | 20.27615 | 23.04821 | 18.7067 | 12.28756 | 10.18689 | 13.2215 | 14.72152 | 12.60437 | 14.72152 | 10.18689 | 14.9456 | 15.50156 | 18.11157 | 17.60856 | 16.54182 | 18.11157 | 14.9456 | 20.71808 | 20.36267 | 21.76385 | 24.94754 | 21.94803 | 24.94754 | 20.36267 | 10.12169 | 10.99881 | 11.96818 | 9.953198 | 10.76047 | 11.96818 | 9.953198 | 19.64263 | 14.28961 | 14.47689 | 17.36325 | 16.4431 | 19.64263 | 14.28961 | 21.8826 | 22.85726 | 22.40938 | 21.8448 | 22.24851 | 22.85726 | 21.8448 | 7.673042 | 5.755134 | 6.964681 | 6.715742 | 6.77715 | 7.673042 | 5.755134 | 15.73799 | 15.6201 | 16.22197 | 17.47233 | 16.2631 | 17.47233 | 15.6201 | 18.89675 | 21.08207 | 17.05839 | 20.1978 | 19.30875 | 21.08207 | 17.05839 | 13.57427 | 18.82803 | 0 | 0 | 16.20115 | 18.82803 | 13.57427 | 17.47465 | 16.23082 | 15.95676 | 17.76903 | 16.65221 | 17.76903 | 15.95676 | 27.67088 | 23.14067 | 23.26693 | 23.48611 | 24.39115 | 27.67088 | 23.14067 | 10.23681 | 11.52309 | 16.78769 | 10.05922 | 10.60637 | 11.52309 | 10.05922 | 19.77014 | 18.05133 | 15.11373 | 17.9787 | 17.72847 | 19.77014 | 15.11373 | 24.02379 | 22.53353 | 20.70938 | 22.81812 | 22.5212 | 24.02379 | 20.70938 | 6.666506 | 7.289626 | 7.397956 | 6.733475 | 7.021891 | 7.397956 | 6.666506 | 16.50705 | 15.50811 | 11.43116 | 14.10138 | 14.38693 | 16.50705 | 11.43116 | 19.04746 | 15.89855 | 14.74788 | 17.26841 | 16.74058 | 19.04746 | 14.74788 | 10.42773 | 10.32547 | 9.979934 | 11.23496 | 10.49202 | 11.23496 | 9.979934 | 20.33868 | 8.775464 | 19.65774 | 20.04699 | 20.01447 | 20.33868 | 19.65774 | 24.45769 | 23.6651 | 19.12805 | 23.51452 | 22.69134 | 24.45769 | 19.12805 | 10.73669 | 11.21923 | 10.07387 | 10.0046 | 10.5086 | 11.21923 | 10.0046 | 16.8443 | 17.0868 | 14.43126 | 18.24006 | 16.6506 | 18.24006 | 14.43126 | 23.77071 | 22.81875 | 20.55332 | 18.69199 | 21.45869 | 23.77071 | 18.69199
75 | 0.074 | 12.68105 | 11.51082 | 12.63735 | 13.09997 | 12.4823 | 13.09997 | 11.51082 | 14.65261 | 14.87517 | 16.43061 | 16.04807 | 15.50161 | 16.43061 | 14.65261 | 20.10284 | 18.82851 | 23.10613 | 19.19291 | 20.30759 | 23.10613 | 18.82851 | 12.12826 | 10.0661 | 13.06885 | 14.51911 | 12.44558 | 14.51911 | 10.0661 | 14.89229 | 15.43809 | 18.04614 | 17.67567 | 16.51305 | 18.04614 | 14.89229 | 20.77457 | 20.38013 | 21.92847 | 24.65179 | 21.93374 | 24.65179 | 20.38013 | 10.01199 | 10.85742 | 11.75662 | 9.772649 | 10.59967 | 11.75662 | 9.772649 | 19.47551 | 14.11075 | 14.38081 | 17.24244 | 16.30238 | 19.47551 | 14.11075 | 21.89122 | 22.9707 | 22.3512 | 21.88749 | 22.27515 | 22.9707 | 21.88749 | 7.577071 | 5.675688 | 6.873473 | 6.668427 | 6.698665 | 7.577071 | 5.675688 | 15.4919 | 15.4788 | 16.11008 | 17.44233 | 16.13078 | 17.44233 | 15.4788 | 18.91674 | 21.09662 | 17.06366 | 20.25673 | 19.33344 | 21.09662 | 17.06366 | 13.55585 | 18.81565 | 0 | 0 | 16.18575 | 18.81565 | 13.55585 | 16.5815 | 16.11485 | 15.83181 | 17.64836 | 16.53167 | 17.64836 | 15.83181 | 27.65847 | 23.23472 | 23.35287 | 23.52651 | 24.44314 | 27.65847 | 23.23472 | 10.05339 | 11.34526 | 16.76666 | 9.98266 | 10.46043 | 11.34526 | 9.98266 | 19.85165 | 18.00822 | 15.04483 | 17.99738 | 17.72552 | 19.85165 | 15.04483 | 24.09415 | 22.48511 | 20.76446 | 22.84576 | 22.54737 | 24.09415 | 20.76446 | 6.520959 | 7.163716 | 7.311436 | 6.694115 | 6.922557 | 7.311436 | 6.520959 | 16.58147 | 15.57302 | 11.42408 | 14.01606 | 14.39866 | 16.58147 | 11.42408 | 19.11646 | 15.93849 | 14.7245 | 17.30603 | 16.77137 | 19.11646 | 14.7245 | 10.29833 | 10.16767 | 9.822598 | 10.8815 | 10.29253 | 10.8815 | 9.822598 | 20.27196 | 8.848397 | 19.65085 | 20.07536 | 19.99939 | 20.27196 | 19.65085 | 24.55867 | 23.70219 | 19.19838 | 23.59885 | 22.76452 | 24.55867 | 19.19838 | 10.74418 | 11.12582 | 10.00604 | 9.90896 | 10.44625 | 11.12582 | 9.90896 | 16.69681 | 17.19767 | 14.50809 | 18.38317 | 16.69643 | 18.38317 | 14.50809 | 23.85056 | 22.92024 | 20.69766 | 18.59758 | 21.51651 | 23.85056 | 18.59758
76 | 0.075 | 12.63131 | 11.38757 | 12.55577 | 12.83197 | 12.35166 | 12.83197 | 11.38757 | 14.53345 | 14.81565 | 16.32407 | 16.18298 | 15.46404 | 16.32407 | 14.53345 | 19.97895 | 18.88339 | 23.15765 | 19.25897 | 20.31974 | 23.15765 | 18.88339 | 12.04044 | 9.949201 | 12.85224 | 14.31794 | 12.28996 | 14.31794 | 9.949201 | 14.81445 | 15.44914 | 17.9709 | 17.78155 | 16.50401 | 17.9709 | 14.81445 | 20.71893 | 20.48951 | 22.13142 | 24.81914 | 22.03975 | 24.81914 | 20.48951 | 9.932647 | 10.79806 | 11.60753 | 9.589392 | 10.48191 | 11.60753 | 9.589392 | 19.58261 | 14.08896 | 14.46559 | 17.17515 | 16.32807 | 19.58261 | 14.08896 | 21.93951 | 23.07779 | 22.38005 | 21.90835 | 22.32642 | 23.07779 | 21.90835 | 7.49525 | 5.591156 | 6.774019 | 6.627619 | 6.622011 | 7.49525 | 5.591156 | 15.522 | 15.32014 | 15.85272 | 17.33491 | 16.00744 | 17.33491 | 15.32014 | 18.921 | 21.12321 | 17.08682 | 20.19731 | 19.33209 | 21.12321 | 17.08682 | 13.53747 | 18.80329 | 0 | 0 | 16.17038 | 18.80329 | 13.53747 | 15.61051 | 16.0676 | 15.62415 | 17.51768 | 16.40314 | 17.51768 | 15.62415 | 27.82771 | 23.35695 | 23.36595 | 23.58776 | 24.53459 | 27.82771 | 23.35695 | 9.90113 | 11.16581 | 16.74566 | 9.887922 | 10.31829 | 11.16581 | 9.887922 | 19.83204 | 17.95169 | 14.88136 | 17.82455 | 17.62241 | 19.83204 | 14.88136 | 24.16842 | 22.40963 | 20.85545 | 22.63453 | 22.51701 | 24.16842 | 20.85545 | 6.397367 | 7.097418 | 7.202594 | 6.615282 | 6.828165 | 7.202594 | 6.397367 | 16.49783 | 15.51452 | 11.35287 | 13.94962 | 14.32871 | 16.49783 | 11.35287 | 19.17881 | 15.98568 | 14.76407 | 17.35359 | 16.82054 | 19.17881 | 14.76407 | 10.1995 | 10.01498 | 9.705267 | 10.56374 | 10.12087 | 10.56374 | 9.705267 | 20.25748 | 8.918274 | 19.60933 | 19.89032 | 19.91904 | 20.25748 | 19.60933 | 24.62295 | 23.72453 | 19.26136 | 23.64223 | 22.81277 | 24.62295 | 19.26136 | 10.72764 | 10.92715 | 9.903142 | 9.762416 | 10.33009 | 10.92715 | 9.762416 | 16.57399 | 17.31838 | 14.59463 | 18.3777 | 16.71618 | 18.3777 | 14.59463 | 23.92635 | 23.03115 | 20.753 | 18.6463 | 21.5892 | 23.92635 | 18.6463
77 | 0.076 | 12.55033 | 11.25552 | 12.45975 | 12.54217 | 12.20194 | 12.55033 | 11.25552 | 14.47903 | 14.74869 | 16.2399 | 16.20014 | 15.41694 | 16.2399 | 14.47903 | 20.04399 | 18.78144 | 23.17848 | 19.2886 | 20.32312 | 23.17848 | 18.78144 | 11.92212 | 9.823261 | 12.62513 | 14.12973 | 12.12506 | 14.12973 | 9.823261 | 14.87279 | 15.43722 | 17.88571 | 17.84799 | 16.51093 | 17.88571 | 14.87279 | 20.69995 | 20.53835 | 22.1429 | 25.03317 | 22.10359 | 25.03317 | 20.53835 | 9.802209 | 10.6693 | 11.47715 | 9.404963 | 10.33841 | 11.47715 | 9.404963 | 19.66972 | 14.19057 | 14.52088 | 17.19014 | 16.39283 | 19.66972 | 14.19057 | 21.9738 | 23.1847 | 22.45708 | 21.95043 | 22.3915 | 23.1847 | 21.95043 | 7.395336 | 5.517785 | 6.654766 | 6.578554 | 6.53661 | 7.395336 | 5.517785 | 15.62366 | 15.20222 | 15.67169 | 17.25349 | 15.93776 | 17.25349 | 15.20222 | 18.9573 | 21.12014 | 17.08896 | 20.07769 | 19.31102 | 21.12014 | 17.08896 | 13.51912 | 18.79094 | 0 | 0 | 16.15503 | 18.79094 | 13.51912 | 14.56168 | 16.05235 | 15.43626 | 17.32897 | 16.27253 | 17.32897 | 15.43626 | 27.97654 | 23.43322 | 23.39521 | 23.62642 | 24.60785 | 27.97654 | 23.39521 | 9.813609 | 10.96865 | 16.7247 | 9.825304 | 10.20252 | 10.96865 | 9.813609 | 19.67207 | 17.8652 | 14.94341 | 17.64346 | 17.53103 | 19.67207 | 14.94341 | 24.21288 | 22.52535 | 20.91074 | 22.56572 | 22.55367 | 24.21288 | 20.91074 | 6.390847 | 7.040381 | 7.083717 | 6.552006 | 6.766738 | 7.083717 | 6.390847 | 16.41389 | 15.30202 | 11.33274 | 13.90736 | 14.239 | 16.41389 | 11.33274 | 19.25737 | 16.037 | 14.80804 | 17.40082 | 16.87581 | 19.25737 | 14.80804 | 10.11691 | 9.870108 | 9.624028 | 10.28423 | 9.973817 | 10.28423 | 9.624028 | 20.18218 | 8.98776 | 19.53488 | 19.73273 | 19.8166 | 20.18218 | 19.53488 | 24.61557 | 23.77876 | 19.34223 | 23.69205 | 22.85715 | 24.61557 | 19.34223 | 10.64136 | 10.75317 | 9.814771 | 9.77253 | 10.24546 | 10.75317 | 9.77253 | 16.51476 | 17.38739 | 14.63898 | 18.37192 | 16.72826 | 18.37192 | 14.63898 | 23.97166 | 23.12325 | 20.69984 | 18.7172 | 21.62799 | 23.97166 | 18.7172
78 | 0.077 | 12.44572 | 11.1221 | 12.32507 | 12.21921 | 12.02803 | 12.44572 | 11.1221 | 14.57161 | 14.70137 | 16.0757 | 16.02384 | 15.34313 | 16.0757 | 14.57161 | 20.13224 | 18.62114 | 23.19335 | 19.32015 | 20.31672 | 23.19335 | 18.62114 | 11.82515 | 9.755273 | 12.43833 | 13.96017 | 11.99473 | 13.96017 | 9.755273 | 14.95457 | 15.42169 | 17.81449 | 17.75852 | 16.48732 | 17.81449 | 14.95457 | 20.90499 | 20.46537 | 22.05831 | 25.15763 | 22.14658 | 25.15763 | 20.46537 | 9.729643 | 10.53165 | 11.43036 | 9.201171 | 10.22321 | 11.43036 | 9.201171 | 19.7139 | 14.13984 | 14.43819 | 17.15868 | 16.36265 | 19.7139 | 14.13984 | 21.99901 | 23.25504 | 22.45917 | 21.98379 | 22.42425 | 23.25504 | 21.98379 | 7.259651 | 5.429698 | 6.533462 | 6.503358 | 6.431542 | 7.259651 | 5.429698 | 15.67462 | 15.13909 | 15.71662 | 17.25687 | 15.9468 | 17.25687 | 15.13909 | 18.99341 | 21.13187 | 17.06221 | 20.17385 | 19.34034 | 21.13187 | 17.06221 | 13.5008 | 18.77859 | 0 | 0 | 16.1397 | 18.77859 | 13.5008 | 13.43501 | 15.98536 | 15.32102 | 17.14237 | 16.14958 | 17.14237 | 15.32102 | 28.05628 | 23.41904 | 23.49392 | 23.63016 | 24.64985 | 28.05628 | 23.41904 | 9.696829 | 10.77166 | 16.70377 | 9.709924 | 10.05947 | 10.77166 | 9.696829 | 19.55584 | 17.74233 | 15.0013 | 17.48771 | 17.44679 | 19.55584 | 15.0013 | 24.25263 | 22.61957 | 20.96946 | 22.72808 | 22.64243 | 24.25263 | 20.96946 | 6.38833 | 6.962833 | 7.024954 | 6.510098 | 6.721554 | 7.024954 | 6.38833 | 16.39143 | 15.3425 | 11.36272 | 13.96717 | 14.26596 | 16.39143 | 11.36272 | 19.33195 | 16.08966 | 14.83017 | 17.44862 | 16.9251 | 19.33195 | 14.83017 | 10.0211 | 9.735347 | 9.53221 | 10.01054 | 9.824799 | 10.0211 | 9.53221 | 20.15788 | 9.057384 | 19.55815 | 19.7288 | 19.81495 | 20.15788 | 19.55815 | 24.5968 | 23.83078 | 19.39934 | 23.73399 | 22.89023 | 24.5968 | 19.39934 | 10.54031 | 10.63803 | 9.754487 | 9.795639 | 10.18211 | 10.63803 | 9.754487 | 16.37821 | 17.33554 | 14.58202 | 18.36855 | 16.66608 | 18.36855 | 14.58202 | 24.05495 | 23.18889 | 20.62094 | 18.74864 | 21.65335 | 24.05495 | 18.74864
79 | 0.078 | 12.3154 | 11.0277 | 12.18806 | 11.83756 | 11.84218 | 12.3154 | 11.0277 | 14.66606 | 14.64 | 15.98049 | 15.83957 | 15.28153 | 15.98049 | 14.64 | 20.18636 | 18.74653 | 23.24988 | 19.39915 | 20.39548 | 23.24988 | 18.74653 | 11.68752 | 9.654849 | 12.23665 | 13.77438 | 11.83835 | 13.77438 | 9.654849 | 14.9075 | 15.28513 | 17.68712 | 17.61444 | 16.37355 | 17.68712 | 14.9075 | 21.05655 | 20.5512 | 22.0166 | 25.16529 | 22.19741 | 25.16529 | 20.5512 | 9.623111 | 10.41064 | 11.37953 | 9.038021 | 10.11283 | 11.37953 | 9.038021 | 19.6164 | 14.0172 | 14.26424 | 17.09368 | 16.24788 | 19.6164 | 14.0172 | 22.01528 | 23.31126 | 22.40403 | 22.03063 | 22.4403 | 23.31126 | 22.01528 | 7.161102 | 5.349477 | 6.425326 | 6.438622 | 6.343632 | 7.161102 | 5.349477 | 15.60508 | 15.12142 | 15.76305 | 17.2704 | 15.93999 | 17.2704 | 15.12142 | 19.01546 | 21.17545 | 16.90309 | 20.32433 | 19.35458 | 21.17545 | 16.90309 | 13.48252 | 18.76626 | 0 | 0 | 16.12439 | 18.76626 | 13.48252 | 12.23051 | 15.92049 | 15.25804 | 17.04708 | 16.0752 | 17.04708 | 15.25804 | 28.13551 | 23.26807 | 23.56092 | 23.57558 | 24.63502 | 28.13551 | 23.26807 | 9.642206 | 10.60218 | 16.68287 | 9.549514 | 9.931301 | 10.60218 | 9.549514 | 19.63999 | 17.63285 | 15.01171 | 17.34671 | 17.40781 | 19.63999 | 15.01171 | 24.27886 | 22.63858 | 21.02226 | 22.85321 | 22.69823 | 24.27886 | 21.02226 | 6.240668 | 6.878362 | 6.931976 | 6.4545 | 6.626377 | 6.931976 | 6.240668 | 16.53151 | 15.46394 | 11.37795 | 14.01714 | 14.34764 | 16.53151 | 11.37795 | 19.40864 | 16.1347 | 14.86881 | 17.47203 | 16.97105 | 19.40864 | 14.86881 | 9.949983 | 9.630463 | 9.394535 | 9.77758 | 9.68814 | 9.949983 | 9.394535 | 20.20124 | 9.127311 | 19.59367 | 19.82014 | 19.87168 | 20.20124 | 19.59367 | 24.69004 | 23.85636 | 19.44489 | 23.76765 | 22.93974 | 24.69004 | 19.44489 | 10.45066 | 10.57917 | 9.641532 | 9.692764 | 10.09103 | 10.57917 | 9.641532 | 16.48351 | 17.14214 | 14.40669 | 18.31201 | 16.58609 | 18.31201 | 14.40669 | 24.13033 | 23.26698 | 20.77326 | 18.70758 | 21.71954 | 24.13033 | 18.70758
80 | 0.079 | 12.16506 | 10.9424 | 12.0502 | 11.5278 | 11.67137 | 12.16506 | 10.9424 | 14.66185 | 14.54738 | 15.93174 | 15.65318 | 15.19854 | 15.93174 | 14.54738 | 20.17026 | 18.89621 | 23.32068 | 19.46789 | 20.46376 | 23.32068 | 18.89621 | 11.50773 | 9.538447 | 12.06466 | 13.62182 | 11.68316 | 13.62182 | 9.538447 | 14.72936 | 15.34005 | 17.76861 | 17.71612 | 16.38854 | 17.76861 | 14.72936 | 21.08907 | 20.61695 | 22.01427 | 25.05154 | 22.19296 | 25.05154 | 20.61695 | 9.449246 | 10.25732 | 11.25883 | 8.946855 | 9.978064 | 11.25883 | 8.946855 | 19.36634 | 13.89981 | 14.19417 | 17.06756 | 16.13197 | 19.36634 | 13.89981 | 21.98513 | 23.36001 | 22.41944 | 22.04511 | 22.45242 | 23.36001 | 21.98513 | 7.124517 | 5.275414 | 6.319158 | 6.375115 | 6.273551 | 7.124517 | 5.275414 | 15.42207 | 15.03632 | 15.73408 | 17.20491 | 15.84934 | 17.20491 | 15.03632 | 19.03124 | 21.21229 | 16.67265 | 20.42181 | 19.3345 | 21.21229 | 16.67265 | 13.46427 | 18.75394 | 0 | 0 | 16.1091 | 18.75394 | 13.46427 | 10.94817 | 15.85717 | 15.18991 | 16.96358 | 16.00355 | 16.96358 | 15.18991 | 28.27081 | 23.19519 | 23.59812 | 23.48573 | 24.63746 | 28.27081 | 23.19519 | 9.531843 | 10.50338 | 16.662 | 9.406404 | 9.813876 | 10.50338 | 9.406404 | 19.61763 | 17.5565 | 14.88185 | 17.21675 | 17.31818 | 19.61763 | 14.88185 | 24.29581 | 22.56522 | 21.06446 | 22.87395 | 22.69986 | 24.29581 | 21.06446 | 6.06755 | 6.820296 | 6.836079 | 6.313832 | 6.509439 | 6.836079 | 6.06755 | 16.65098 | 15.52667 | 11.33624 | 14.01878 | 14.38317 | 16.65098 | 11.33624 | 19.48118 | 16.18133 | 14.90266 | 17.49397 | 17.01478 | 19.48118 | 14.90266 | 9.880024 | 9.526685 | 9.250573 | 9.674769 | 9.583013 | 9.880024 | 9.250573 | 20.2215 | 9.19444 | 19.59219 | 19.90449 | 19.90606 | 20.2215 | 19.59219 | 24.77429 | 23.85299 | 19.49962 | 23.81548 | 22.98559 | 24.77429 | 19.49962 | 10.33945 | 10.45817 | 9.500097 | 9.502322 | 9.950009 | 10.45817 | 9.500097 | 16.59757 | 17.23608 | 14.4419 | 18.28638 | 16.64048 | 18.28638 | 14.4419 | 24.17445 | 23.37616 | 20.89218 | 18.56517 | 21.75199 | 24.17445 | 18.56517
81 | 0.08 | 12.0104 | 10.80554 | 11.92794 | 11.19984 | 11.48593 | 12.0104 | 10.80554 | 14.50701 | 14.45106 | 15.95108 | 15.55062 | 15.11494 | 15.95108 | 14.45106 | 20.06876 | 18.97536 | 23.37893 | 19.52913 | 20.48805 | 23.37893 | 18.97536 | 11.322 | 9.455074 | 11.94009 | 13.48894 | 11.55153 | 13.48894 | 9.455074 | 14.73085 | 15.44141 | 17.89676 | 17.84291 | 16.47798 | 17.89676 | 14.73085 | 21.04153 | 20.6181 | 22.07799 | 25.25118 | 22.2472 | 25.25118 | 20.6181 | 9.293176 | 10.09949 | 11.09256 | 8.897126 | 9.845589 | 11.09256 | 8.897126 | 19.33237 | 13.84793 | 14.25047 | 17.06954 | 16.12508 | 19.33237 | 13.84793 | 21.955 | 23.39318 | 22.47272 | 22.03369 | 22.46365 | 23.39318 | 21.955 | 7.063331 | 5.213897 | 6.151592 | 6.304857 | 6.183419 | 7.063331 | 5.213897 | 15.34441 | 14.94109 | 15.57733 | 17.16862 | 15.75786 | 17.16862 | 14.94109 | 19.03919 | 21.19911 | 16.65054 | 20.41624 | 19.32627 | 21.19911 | 16.65054 | 13.44604 | 18.74162 | 0 | 0 | 16.09383 | 18.74162 | 13.44604 | 9.587997 | 15.81996 | 15.09235 | 16.89024 | 15.93418 | 16.89024 | 15.09235 | 28.37975 | 23.36106 | 23.67841 | 23.50572 | 24.73124 | 28.37975 | 23.36106 | 9.42859 | 10.38408 | 16.64117 | 9.265662 | 9.692778 | 10.38408 | 9.265662 | 19.56885 | 17.62142 | 14.68106 | 17.14442 | 17.25394 | 19.56885 | 14.68106 | 24.33817 | 22.49154 | 21.10423 | 22.78311 | 22.67926 | 24.33817 | 21.10423 | 5.964505 | 6.726184 | 6.768534 | 6.30477 | 6.440998 | 6.768534 | 5.964505 | 16.71233 | 15.51466 | 11.32692 | 13.94479 | 14.37467 | 16.71233 | 11.32692 | 19.51192 | 16.2278 | 14.92916 | 17.52444 | 17.04833 | 19.51192 | 14.92916 | 9.811232 | 9.420392 | 9.067034 | 9.550532 | 9.462297 | 9.811232 | 9.067034 | 20.12112 | 9.263601 | 19.53055 | 19.77962 | 19.81043 | 20.12112 | 19.53055 | 24.78779 | 23.79874 | 19.56159 | 23.85699 | 23.00128 | 24.78779 | 19.56159 | 10.21136 | 10.34163 | 9.39175 | 9.291223 | 9.808992 | 10.34163 | 9.291223 | 16.64911 | 17.36778 | 14.53538 | 18.30849 | 16.71519 | 18.30849 | 14.53538 | 24.24507 | 23.47629 | 20.92829 | 18.44619 | 21.77396 | 24.24507 | 18.44619
82 | 0.081 | 11.87058 | 10.63857 | 11.76426 | 10.92638 | 11.29995 | 11.87058 | 10.63857 | 14.43819 | 14.32865 | 16.00444 | 15.59958 | 15.09271 | 16.00444 | 14.32865 | 20.02886 | 18.93808 | 23.42317 | 19.60899 | 20.49978 | 23.42317 | 18.93808 | 11.15206 | 9.358238 | 11.79674 | 13.3875 | 11.42363 | 13.3875 | 9.358238 | 14.83374 | 15.42461 | 17.97082 | 17.8613 | 16.52262 | 17.97082 | 14.83374 | 21.15721 | 20.50133 | 22.18395 | 25.45624 | 22.32468 | 25.45624 | 20.50133 | 9.132387 | 9.960436 | 10.97122 | 8.789708 | 9.713437 | 10.97122 | 8.789708 | 19.4038 | 13.86548 | 14.28741 | 17.03201 | 16.14717 | 19.4038 | 13.86548 | 21.95075 | 23.44822 | 22.54933 | 22.06381 | 22.50303 | 23.44822 | 21.95075 | 7.000269 | 5.129012 | 6.069025 | 6.237575 | 6.10897 | 7.000269 | 5.129012 | 15.43224 | 14.81031 | 15.40366 | 17.17466 | 15.70522 | 17.17466 | 14.81031 | 19.04198 | 21.14724 | 16.72411 | 20.34929 | 19.31566 | 21.14724 | 16.72411 | 13.42786 | 18.72932 | 0 | 0 | 16.07859 | 18.72932 | 13.42786 | 8.149983 | 15.8078 | 15.00818 | 16.75863 | 15.8582 | 16.75863 | 15.00818 | 28.47726 | 23.49053 | 23.74027 | 23.63828 | 24.83658 | 28.47726 | 23.49053 | 9.3623 | 10.22312 | 16.62037 | 9.100857 | 9.562091 | 10.22312 | 9.100857 | 19.50469 | 17.73928 | 14.7139 | 17.10713 | 17.26625 | 19.50469 | 14.7139 | 24.39243 | 22.44514 | 21.14036 | 22.70385 | 22.67044 | 24.39243 | 21.14036 | 5.88233 | 6.65196 | 6.735579 | 6.330198 | 6.400017 | 6.735579 | 5.88233 | 16.68276 | 15.4153 | 11.34218 | 13.92168 | 14.34048 | 16.68276 | 11.34218 | 19.5484 | 16.26995 | 14.96178 | 17.55583 | 17.08399 | 19.5484 | 14.96178 | 9.76439 | 9.304432 | 8.878297 | 9.518742 | 9.366465 | 9.76439 | 8.878297 | 20.10385 | 9.332137 | 19.41124 | 19.54389 | 19.68633 | 20.10385 | 19.41124 | 24.84036 | 23.86375 | 19.609 | 23.903 | 23.05403 | 24.84036 | 19.609 | 10.13179 | 10.25962 | 9.313239 | 9.272275 | 9.744231 | 10.25962 | 9.272275 | 16.5758 | 17.43444 | 14.58165 | 18.27395 | 16.71646 | 18.27395 | 14.58165 | 24.33469 | 23.57317 | 20.86152 | 18.5804 | 21.83745 | 24.33469 | 18.5804
83 | 0.082 | 11.80416 | 10.49213 | 11.75263 | 10.79828 | 11.2118 | 11.80416 | 10.49213 | 14.53375 | 14.23737 | 16.03501 | 15.581 | 15.09678 | 16.03501 | 14.23737 | 20.16446 | 18.8334 | 23.49903 | 19.68741 | 20.54607 | 23.49903 | 18.8334 | 10.96266 | 9.228033 | 11.62888 | 13.27527 | 11.27371 | 13.27527 | 9.228033 | 14.86845 | 15.35753 | 17.84252 | 17.68467 | 16.43829 | 17.84252 | 14.86845 | 21.24117 | 20.36345 | 22.18144 | 25.56246 | 22.33713 | 25.56246 | 20.36345 | 8.963298 | 9.842044 | 10.87241 | 8.666331 | 9.58602 | 10.87241 | 8.666331 | 19.45859 | 13.83597 | 14.23309 | 16.97555 | 16.1258 | 19.45859 | 13.83597 | 21.96606 | 23.52329 | 22.6521 | 22.08051 | 22.55549 | 23.52329 | 21.96606 | 6.946146 | 5.064602 | 5.985889 | 6.198068 | 6.048676 | 6.946146 | 5.064602 | 15.4855 | 14.67162 | 15.47273 | 17.17355 | 15.70085 | 17.17355 | 14.67162 | 19.01946 | 21.19432 | 16.76885 | 20.41496 | 19.3494 | 21.19432 | 16.76885 | 13.4097 | 18.71703 | 0 | 0 | 16.06337 | 18.71703 | 13.4097 | 6.634132 | 15.73831 | 14.94358 | 16.71033 | 15.7974 | 16.71033 | 14.94358 | 28.57704 | 23.52748 | 23.81835 | 23.73943 | 24.91557 | 28.57704 | 23.52748 | 9.276169 | 10.08178 | 16.5996 | 8.958203 | 9.438717 | 10.08178 | 8.958203 | 19.39427 | 17.70456 | 14.79369 | 17.01274 | 17.22632 | 19.39427 | 14.79369 | 24.4621 | 22.51654 | 21.1582 | 22.62257 | 22.68985 | 24.4621 | 21.1582 | 5.818136 | 6.594956 | 6.673643 | 6.315587 | 6.350581 | 6.673643 | 5.818136 | 16.57197 | 15.3382 | 11.34975 | 13.96766 | 14.30689 | 16.57197 | 11.34975 | 19.60107 | 16.305 | 15.00072 | 17.59801 | 17.1262 | 19.60107 | 15.00072 | 9.690539 | 9.197466 | 8.70057 | 9.470649 | 9.264806 | 9.690539 | 8.70057 | 20.21313 | 9.402202 | 19.25853 | 19.5983 | 19.68999 | 20.21313 | 19.25853 | 24.94953 | 23.94548 | 19.66184 | 23.97629 | 23.13329 | 24.94953 | 19.66184 | 10.0412 | 10.18686 | 9.331698 | 9.218731 | 9.694623 | 10.18686 | 9.218731 | 16.39617 | 17.4136 | 14.55239 | 18.02965 | 16.59795 | 18.02965 | 14.55239 | 24.4174 | 23.68199 | 20.76735 | 18.69711 | 21.89096 | 24.4174 | 18.69711
84 | 0.083 | 11.84707 | 10.39236 | 11.78526 | 10.73763 | 11.19058 | 11.84707 | 10.39236 | 14.60604 | 14.14203 | 15.91099 | 15.38825 | 15.01183 | 15.91099 | 14.14203 | 20.27079 | 18.97337 | 23.57887 | 19.7353 | 20.63958 | 23.57887 | 18.97337 | 10.79698 | 9.108965 | 11.46172 | 13.13753 | 11.1263 | 13.13753 | 9.108965 | 14.733 | 15.31907 | 17.59647 | 17.57202 | 16.30514 | 17.59647 | 14.733 | 21.27315 | 20.48771 | 22.0636 | 25.53096 | 22.33886 | 25.53096 | 20.48771 | 8.760829 | 9.70321 | 10.76919 | 8.611566 | 9.461199 | 10.76919 | 8.611566 | 19.44082 | 13.64789 | 14.16072 | 16.93521 | 16.04616 | 19.44082 | 13.64789 | 22.01041 | 23.55343 | 22.73103 | 22.05973 | 22.58865 | 23.55343 | 22.01041 | 6.873386 | 5.009075 | 5.910902 | 6.119596 | 5.97824 | 6.873386 | 5.009075 | 15.47985 | 14.6114 | 15.52726 | 17.11923 | 15.68444 | 17.11923 | 14.6114 | 19.01012 | 21.25092 | 16.72113 | 20.47791 | 19.36502 | 21.25092 | 16.72113 | 13.39158 | 18.70475 | 0 | 0 | 16.04816 | 18.70475 | 13.39158 | 5.040444 | 15.6757 | 14.82931 | 16.64151 | 15.71551 | 16.64151 | 14.82931 | 28.69156 | 23.44019 | 23.89626 | 23.73225 | 24.94006 | 28.69156 | 23.44019 | 9.136413 | 9.964994 | 16.57886 | 8.811343 | 9.30425 | 9.964994 | 8.811343 | 19.29519 | 17.52146 | 14.6872 | 16.93067 | 17.10863 | 19.29519 | 14.6872 | 24.53265 | 22.57549 | 21.1948 | 22.62725 | 22.73255 | 24.53265 | 21.1948 | 5.770898 | 6.51352 | 6.580019 | 6.213163 | 6.2694 | 6.580019 | 5.770898 | 16.55521 | 15.43572 | 11.35256 | 13.99592 | 14.33485 | 16.55521 | 11.35256 | 19.65039 | 16.33426 | 15.04053 | 17.63379 | 17.16474 | 19.65039 | 15.04053 | 9.59498 | 9.050406 | 8.548741 | 9.390311 | 9.14611 | 9.59498 | 8.548741 | 20.29687 | 9.472018 | 19.38592 | 19.70272 | 19.79517 | 20.29687 | 19.38592 | 25.01535 | 23.93663 | 19.71099 | 24.05041 | 23.17834 | 25.01535 | 19.71099 | 9.899429 | 10.03181 | 9.36548 | 9.137453 | 9.608544 | 10.03181 | 9.137453 | 16.4657 | 17.29857 | 14.4367 | 17.88015 | 16.52028 | 17.88015 | 14.4367 | 24.4582 | 23.79693 | 20.6976 | 18.74785 | 21.92515 | 24.4582 | 18.74785
85 | 0.084 | 11.78699 | 10.29263 | 11.64345 | 10.74246 | 11.11638 | 11.78699 | 10.29263 | 14.61078 | 14.08694 | 15.9463 | 15.25853 | 14.97564 | 15.9463 | 14.08694 | 20.31036 | 19.11365 | 23.63608 | 19.78151 | 20.7104 | 23.63608 | 19.11365 | 10.67068 | 9.014422 | 11.34643 | 12.97992 | 11.00286 | 12.97992 | 9.014422 | 14.59222 | 15.33059 | 17.5599 | 17.57365 | 16.26409 | 17.57365 | 14.59222 | 21.3192 | 20.6198 | 22.25244 | 25.59727 | 22.44718 | 25.59727 | 20.6198 | 8.592998 | 9.57515 | 10.65502 | 8.529913 | 9.33827 | 10.65502 | 8.529913 | 19.27799 | 13.5 | 14.08756 | 16.9326 | 15.94954 | 19.27799 | 13.5 | 22.06591 | 23.58472 | 22.804 | 22.09601 | 22.63766 | 23.58472 | 22.06591 | 6.789368 | 4.947862 | 5.83337 | 6.019529 | 5.897532 | 6.789368 | 4.947862 | 15.40515 | 14.5696 | 15.53469 | 17.07353 | 15.64575 | 17.07353 | 14.5696 | 19.02835 | 21.24465 | 16.60499 | 20.47243 | 19.3376 | 21.24465 | 16.60499 | 13.37348 | 18.69248 | 0 | 0 | 16.03298 | 18.69248 | 13.37348 | 3.368919 | 15.57662 | 14.63802 | 16.57871 | 15.59778 | 16.57871 | 14.63802 | 28.79242 | 23.51995 | 23.95392 | 23.72439 | 24.99767 | 28.79242 | 23.51995 | 8.996918 | 9.787126 | 16.55816 | 8.624519 | 9.136188 | 9.787126 | 8.624519 | 19.19072 | 17.35938 | 14.56977 | 16.90277 | 17.00566 | 19.19072 | 14.56977 | 24.60332 | 22.58374 | 21.23058 | 22.7212 | 22.78471 | 24.60332 | 21.23058 | 5.679723 | 6.393686 | 6.482939 | 6.050425 | 6.151693 | 6.482939 | 5.679723 | 16.66792 | 15.53022 | 11.36729 | 13.97011 | 14.38389 | 16.66792 | 11.36729 | 19.69394 | 16.36904 | 15.07938 | 17.6546 | 17.19924 | 19.69394 | 15.07938 | 9.467312 | 8.95233 | 8.363026 | 9.295647 | 9.019578 | 9.467312 | 8.363026 | 20.31813 | 9.541125 | 19.47902 | 19.75376 | 19.8503 | 20.31813 | 19.47902 | 25.04729 | 23.92644 | 19.76229 | 24.11673 | 23.21319 | 25.04729 | 19.76229 | 9.728081 | 9.859141 | 9.28458 | 9.048749 | 9.480138 | 9.859141 | 9.048749 | 16.57512 | 17.3031 | 14.39841 | 17.82614 | 16.52569 | 17.82614 | 14.39841 | 24.43147 | 23.88967 | 20.81987 | 18.69977 | 21.9602 | 24.43147 | 18.69977
86 | 0.085 | 11.67926 | 10.13921 | 11.49198 | 10.77308 | 11.02088 | 11.67926 | 10.13921 | 14.48927 | 14.09251 | 16.03941 | 15.32816 | 14.98734 | 16.03941 | 14.09251 | 20.24462 | 19.18306 | 23.66312 | 19.84633 | 20.73428 | 23.66312 | 19.18306 | 10.58504 | 8.920085 | 11.16228 | 12.81949 | 10.87172 | 12.81949 | 8.920085 | 14.62607 | 15.31465 | 17.61085 | 17.52165 | 16.2683 | 17.61085 | 14.62607 | 21.3553 | 20.69303 | 22.41764 | 25.72758 | 22.54839 | 25.72758 | 20.69303 | 8.47422 | 9.461183 | 10.51476 | 8.441854 | 9.223004 | 10.51476 | 8.441854 | 19.18404 | 13.49692 | 14.00688 | 16.84469 | 15.88313 | 19.18404 | 13.49692 | 22.10224 | 23.61957 | 22.87237 | 22.14649 | 22.68517 | 23.61957 | 22.10224 | 6.691806 | 4.867236 | 5.773737 | 5.907791 | 5.810142 | 6.691806 | 4.867236 | 15.33259 | 14.50567 | 15.45646 | 16.98685 | 15.57039 | 16.98685 | 14.50567 | 19.04341 | 21.27346 | 16.45625 | 20.45497 | 19.30702 | 21.27346 | 16.45625 | 13.35542 | 18.68022 | 0 | 0 | 16.01782 | 18.68022 | 13.35542 | 1.619556 | 15.47096 | 14.47422 | 16.52447 | 15.48988 | 16.52447 | 14.47422 | 28.90764 | 23.61006 | 23.99602 | 23.82467 | 25.0846 | 28.90764 | 23.61006 | 8.893209 | 9.608792 | 16.53748 | 8.434076 | 8.978692 | 9.608792 | 8.434076 | 19.09877 | 17.30532 | 14.43185 | 16.84786 | 16.92095 | 19.09877 | 14.43185 | 24.66989 | 22.51304 | 21.26176 | 22.79765 | 22.81059 | 24.66989 | 21.26176 | 5.556769 | 6.381217 | 6.394025 | 5.980847 | 6.078215 | 6.394025 | 5.556769 | 16.75303 | 15.57361 | 11.38408 | 13.90169 | 14.4031 | 16.75303 | 11.38408 | 19.75682 | 16.40873 | 15.12309 | 17.68639 | 17.24376 | 19.75682 | 15.12309 | 9.317975 | 8.861596 | 8.192691 | 9.227864 | 8.900032 | 9.317975 | 8.192691 | 20.25159 | 9.610548 | 19.44248 | 19.72126 | 19.80511 | 20.25159 | 19.44248 | 25.10284 | 23.96017 | 19.81783 | 24.18266 | 23.26587 | 25.10284 | 19.81783 | 9.580873 | 9.711947 | 9.115811 | 8.954949 | 9.340895 | 9.711947 | 8.954949 | 16.63322 | 17.42855 | 14.45947 | 17.78306 | 16.57607 | 17.78306 | 14.45947 | 24.47927 | 23.96977 | 20.95007 | 18.56826 | 21.99184 | 24.47927 | 18.56826
87 | 0.086 | 11.55645 | 10.02736 | 11.37739 | 10.68757 | 10.91219 | 11.55645 | 10.02736 | 14.37378 | 14.117 | 16.09731 | 15.37908 | 14.99179 | 16.09731 | 14.117 | 20.08725 | 19.15752 | 23.72488 | 19.91578 | 20.72136 | 23.72488 | 19.15752 | 10.49931 | 8.838328 | 10.98736 | 12.66112 | 10.74653 | 12.66112 | 8.838328 | 14.7113 | 15.27319 | 17.69451 | 17.44413 | 16.28078 | 17.69451 | 14.7113 | 21.38644 | 20.67199 | 22.49316 | 25.79374 | 22.58633 | 25.79374 | 20.67199 | 8.406342 | 9.367743 | 10.37072 | 8.358552 | 9.125838 | 10.37072 | 8.358552 | 19.33268 | 13.56634 | 14.02947 | 16.74229 | 15.9177 | 19.33268 | 13.56634 | 22.10841 | 23.62125 | 22.92901 | 22.12412 | 22.6957 | 23.62125 | 22.10841 | 6.58496 | 4.82245 | 5.706093 | 5.821177 | 5.73367 | 6.58496 | 4.82245 | 15.28238 | 14.44982 | 15.30156 | 16.93367 | 15.49186 | 16.93367 | 14.44982 | 19.05507 | 21.35873 | 16.40712 | 20.45721 | 19.31953 | 21.35873 | 16.40712 | 13.3374 | 18.66796 | 0 | 0 | 16.00268 | 18.66796 | 13.3374 | 0 | 15.36509 | 14.31092 | 16.44082 | 15.37228 | 16.44082 | 14.31092 | 29.04271 | 23.63385 | 24.04919 | 23.90549 | 25.15781 | 29.04271 | 23.63385 | 8.773252 | 9.45481 | 16.51684 | 8.280218 | 8.836093 | 9.45481 | 8.280218 | 18.99964 | 17.31341 | 14.35575 | 16.72582 | 16.84866 | 18.99964 | 14.35575 | 24.75059 | 22.45602 | 21.30597 | 22.80581 | 22.8296 | 24.75059 | 21.30597 | 5.426955 | 6.417064 | 6.340895 | 5.988417 | 6.043333 | 6.417064 | 5.426955 | 16.7785 | 15.53554 | 11.39675 | 13.83302 | 14.38595 | 16.7785 | 11.39675 | 19.81712 | 16.43695 | 15.16145 | 17.72463 | 17.28503 | 19.81712 | 15.16145 | 9.167453 | 8.721187 | 8.055112 | 9.19774 | 8.785373 | 9.19774 | 8.055112 | 20.15092 | 9.678961 | 19.41131 | 19.62038 | 19.72754 | 20.15092 | 19.41131 | 25.16707 | 23.97024 | 19.87226 | 24.23985 | 23.31235 | 25.16707 | 19.87226 | 9.422125 | 9.549635 | 9.019451 | 8.851838 | 9.210762 | 9.549635 | 8.851838 | 16.60772 | 17.515 | 14.50335 | 17.76682 | 16.59823 | 17.76682 | 14.50335 | 24.58117 | 24.02432 | 20.8779 | 18.54201 | 22.00635 | 24.58117 | 18.54201
88 | 0.087 | 11.42725 | 9.95614 | 11.27511 | 10.55942 | 10.80448 | 11.42725 | 9.95614 | 14.44085 | 13.94607 | 16.02219 | 15.36948 | 14.94465 | 16.02219 | 13.94607 | 20.16104 | 19.03682 | 23.772 | 19.98454 | 20.7386 | 23.772 | 19.03682 | 10.40174 | 8.715679 | 10.82633 | 12.47783 | 10.60539 | 12.47783 | 8.715679 | 14.63073 | 15.24963 | 17.60388 | 17.33249 | 16.20418 | 17.60388 | 14.63073 | 21.44284 | 20.55563 | 22.38755 | 25.82753 | 22.55339 | 25.82753 | 20.55563 | 8.309161 | 9.284002 | 10.22116 | 8.296616 | 9.027734 | 10.22116 | 8.296616 | 19.42278 | 13.51407 | 14.07313 | 16.67511 | 15.92127 | 19.42278 | 13.51407 | 22.12772 | 23.61069 | 22.99895 | 22.11254 | 22.71248 | 23.61069 | 22.11254 | 6.45659 | 4.773613 | 5.65146 | 5.739178 | 5.65521 | 6.45659 | 4.773613 | 15.36313 | 14.33025 | 15.21245 | 16.94949 | 15.46383 | 16.94949 | 14.33025 | 19.09597 | 21.41002 | 16.45075 | 20.43381 | 19.34764 | 21.41002 | 16.45075 | 13.3194 | 18.65572 | 0 | 0 | 15.98756 | 18.65572 | 13.3194 | 0 | 15.28127 | 14.25496 | 16.3635 | 15.29991 | 16.3635 | 14.25496 | 29.13903 | 23.62384 | 24.11216 | 23.95548 | 25.20763 | 29.13903 | 23.62384 | 8.641895 | 9.329376 | 16.49623 | 8.132303 | 8.701191 | 9.329376 | 8.132303 | 19.03701 | 17.34158 | 14.3089 | 16.62204 | 16.82738 | 19.03701 | 14.3089 | 24.84263 | 22.57779 | 21.34982 | 22.7133 | 22.87089 | 24.84263 | 21.34982 | 5.322472 | 6.349685 | 6.345241 | 5.972633 | 5.997508 | 6.349685 | 5.322472 | 16.71442 | 15.44891 | 11.39794 | 13.83425 | 14.34888 | 16.71442 | 11.39794 | 19.87754 | 16.47151 | 15.18607 | 17.75055 | 17.32142 | 19.87754 | 15.18607 | 9.019891 | 8.591538 | 7.982015 | 9.111922 | 8.676341 | 9.111922 | 7.982015 | 20.06045 | 9.745987 | 19.34699 | 19.57889 | 19.66211 | 20.06045 | 19.34699 | 25.23341 | 24.00891 | 19.93772 | 24.3121 | 23.37303 | 25.23341 | 19.93772 | 9.252421 | 9.396519 | 9.027851 | 8.736587 | 9.103344 | 9.396519 | 8.736587 | 16.50559 | 17.52869 | 14.47099 | 17.76372 | 16.56725 | 17.76372 | 14.47099 | 24.63556 | 24.05799 | 20.8144 | 18.66961 | 22.04439 | 24.63556 | 18.66961
89 | 0.088 | 11.2654 | 9.867104 | 11.18907 | 10.43959 | 10.69029 | 11.2654 | 9.867104 | 14.507 | 13.73022 | 15.79764 | 15.25125 | 14.82153 | 15.79764 | 13.73022 | 20.28415 | 19.11364 | 23.81248 | 20.07326 | 20.82089 | 23.81248 | 19.11364 | 10.30153 | 8.624838 | 10.68957 | 12.30553 | 10.48037 | 12.30553 | 8.624838 | 14.50174 | 15.17623 | 17.37128 | 17.17335 | 16.05565 | 17.37128 | 14.50174 | 21.47077 | 20.57084 | 22.15243 | 25.91845 | 22.52812 | 25.91845 | 20.57084 | 8.174056 | 9.194739 | 10.05404 | 8.187088 | 8.90248 | 10.05404 | 8.174056 | 19.29599 | 13.33614 | 14.09363 | 16.64165 | 15.84185 | 19.29599 | 13.33614 | 22.18415 | 23.61061 | 23.07893 | 22.13586 | 22.75239 | 23.61061 | 22.13586 | 6.384333 | 4.726654 | 5.587469 | 5.657623 | 5.58902 | 6.384333 | 4.726654 | 15.4381 | 14.25158 | 15.27876 | 17.03563 | 15.50102 | 17.03563 | 14.25158 | 19.12616 | 21.41656 | 16.49165 | 20.43112 | 19.36637 | 21.41656 | 16.49165 | 13.30144 | 18.64349 | 0 | 0 | 15.97247 | 18.64349 | 13.30144 | 0 | 15.16565 | 14.15645 | 16.45109 | 15.25773 | 16.45109 | 14.15645 | 29.22157 | 23.66902 | 24.17275 | 24.0289 | 25.27306 | 29.22157 | 23.66902 | 8.521641 | 9.176775 | 16.47566 | 7.970512 | 8.556309 | 9.176775 | 7.970512 | 19.13314 | 17.16255 | 14.2847 | 16.65621 | 16.80915 | 19.13314 | 14.2847 | 24.92859 | 22.69494 | 21.37744 | 22.7949 | 22.94897 | 24.92859 | 21.37744 | 5.261699 | 6.207374 | 6.321417 | 5.854062 | 5.911138 | 6.321417 | 5.261699 | 16.64506 | 15.51413 | 11.39307 | 13.88776 | 14.36001 | 16.64506 | 11.39307 | 19.92939 | 16.49906 | 15.20774 | 17.76319 | 17.34985 | 19.92939 | 15.20774 | 8.889395 | 8.492871 | 7.880346 | 8.996751 | 8.564841 | 8.996751 | 7.880346 | 20.19021 | 9.811917 | 19.25822 | 19.68982 | 19.71275 | 20.19021 | 19.25822 | 25.30788 | 24.07519 | 19.98678 | 24.37487 | 23.43618 | 25.30788 | 19.98678 | 9.120863 | 9.208941 | 9.041921 | 8.630305 | 9.000508 | 9.208941 | 8.630305 | 16.52616 | 17.45319 | 14.33422 | 17.74295 | 16.51413 | 17.74295 | 14.33422 | 24.69782 | 24.08942 | 20.73244 | 18.76712 | 22.0717 | 24.69782 | 18.76712
90 | 0.089 | 11.10604 | 9.789094 | 11.1282 | 10.36673 | 10.59752 | 11.1282 | 9.789094 | 14.5025 | 13.75621 | 15.78006 | 15.05705 | 14.77395 | 15.78006 | 13.75621 | 20.35657 | 19.21588 | 23.88664 | 20.14453 | 20.9009 | 23.88664 | 19.21588 | 10.15316 | 8.530913 | 10.52394 | 12.14513 | 10.33829 | 12.14513 | 8.530913 | 14.38455 | 15.09112 | 17.40299 | 16.9972 | 15.96896 | 17.40299 | 14.38455 | 21.49628 | 20.70936 | 22.27338 | 25.9874 | 22.6166 | 25.9874 | 20.70936 | 8.08709 | 9.072649 | 9.878327 | 8.036893 | 8.76874 | 9.878327 | 8.036893 | 19.13901 | 13.25677 | 14.05924 | 16.63473 | 15.77244 | 19.13901 | 13.25677 | 22.23251 | 23.6796 | 23.15255 | 22.11257 | 22.79431 | 23.6796 | 22.11257 | 6.389154 | 4.688065 | 5.530728 | 5.557979 | 5.541481 | 6.389154 | 4.688065 | 15.46387 | 14.18106 | 15.32369 | 17.08222 | 15.51271 | 17.08222 | 14.18106 | 19.147 | 21.43934 | 16.49928 | 20.45407 | 19.38492 | 21.43934 | 16.49928 | 13.28351 | 18.63127 | 0 | 0 | 15.95739 | 18.63127 | 13.28351 | 0 | 15.20236 | 14.03515 | 16.49078 | 15.24276 | 16.49078 | 14.03515 | 29.32615 | 23.71351 | 24.22664 | 24.1097 | 25.344 | 29.32615 | 23.71351 | 8.401383 | 9.05532 | 16.45512 | 7.794138 | 8.416947 | 9.05532 | 7.794138 | 19.14603 | 17.14301 | 14.13418 | 16.69421 | 16.77936 | 19.14603 | 14.13418 | 24.99096 | 22.73247 | 21.4208 | 22.91119 | 23.01385 | 24.99096 | 21.4208 | 5.183011 | 6.114308 | 6.206534 | 5.754679 | 5.814633 | 6.206534 | 5.183011 | 16.74097 | 15.59326 | 11.38115 | 13.91743 | 14.4082 | 16.74097 | 11.38115 | 19.97439 | 16.53499 | 15.21575 | 17.78339 | 17.37713 | 19.97439 | 15.21575 | 8.741547 | 8.433968 | 7.844731 | 8.905728 | 8.481494 | 8.905728 | 7.844731 | 20.31417 | 9.878964 | 19.20055 | 19.77231 | 19.76234 | 20.31417 | 19.20055 | 25.38856 | 24.1227 | 20.04265 | 24.3774 | 23.48283 | 25.38856 | 20.04265 | 8.967066 | 9.059511 | 8.976585 | 8.542008 | 8.886292 | 9.059511 | 8.542008 | 16.64107 | 17.41084 | 14.28965 | 17.73794 | 16.51987 | 17.73794 | 14.28965 | 24.795 | 24.15526 | 20.62371 | 18.7911 | 22.09127 | 24.795 | 18.7911
91 | 0.09 | 10.99298 | 9.723695 | 11.03915 | 10.3081 | 10.51598 | 11.03915 | 9.723695 | 14.36686 | 13.80503 | 15.87614 | 15.1071 | 14.78878 | 15.87614 | 13.80503 | 20.35177 | 19.27074 | 23.93994 | 20.19883 | 20.94032 | 23.93994 | 19.27074 | 10.04149 | 8.43814 | 10.35453 | 11.95539 | 10.19739 | 11.95539 | 8.43814 | 14.36552 | 15.00953 | 17.51495 | 16.79639 | 15.9216 | 17.51495 | 14.36552 | 21.52519 | 20.80288 | 22.43196 | 26.04915 | 22.70229 | 26.04915 | 20.80288 | 8.006441 | 8.958743 | 9.729943 | 7.907345 | 8.650618 | 9.729943 | 7.907345 | 18.95583 | 13.31371 | 13.98832 | 16.54095 | 15.6997 | 18.95583 | 13.31371 | 22.25496 | 23.76866 | 23.23779 | 22.07207 | 22.83337 | 23.76866 | 22.07207 | 6.301262 | 4.65703 | 5.453904 | 5.481675 | 5.473468 | 6.301262 | 4.65703 | 15.41921 | 14.1103 | 15.31776 | 16.92463 | 15.44298 | 16.92463 | 14.1103 | 19.16395 | 21.4584 | 16.45277 | 20.46215 | 19.38432 | 21.4584 | 16.45277 | 13.26561 | 18.61906 | 0 | 0 | 15.94234 | 18.61906 | 13.26561 | 0 | 15.30511 | 14.08173 | 16.37636 | 15.2544 | 16.37636 | 14.08173 | 29.4441 | 23.72005 | 24.28735 | 24.18537 | 25.40922 | 29.4441 | 23.72005 | 8.296035 | 8.983286 | 16.4346 | 7.638809 | 8.306044 | 8.983286 | 7.638809 | 18.991 | 17.22913 | 14.07404 | 16.70514 | 16.74983 | 18.991 | 14.07404 | 25.03033 | 22.70049 | 21.47973 | 22.95937 | 23.04248 | 25.03033 | 21.47973 | 5.113932 | 6.125465 | 6.110017 | 5.708118 | 5.764383 | 6.125465 | 5.113932 | 16.83747 | 15.60739 | 11.38314 | 13.87518 | 14.4258 | 16.83747 | 11.38314 | 20.04134 | 16.57197 | 15.23543 | 17.79945 | 17.41205 | 20.04134 | 15.23543 | 8.600998 | 8.437989 | 7.770014 | 8.832573 | 8.410394 | 8.832573 | 7.770014 | 20.37887 | 9.946029 | 19.18967 | 19.78832 | 19.78562 | 20.37887 | 19.18967 | 25.46145 | 24.17112 | 20.08419 | 24.36449 | 23.52031 | 25.46145 | 20.08419 | 8.869492 | 8.983963 | 8.818017 | 8.568226 | 8.809924 | 8.983963 | 8.568226 | 16.70427 | 17.52423 | 14.37455 | 17.75 | 16.58826 | 17.75 | 14.37455 | 24.84634 | 24.2536 | 20.56893 | 18.7183 | 22.09679 | 24.84634 | 18.7183
92 | 0.091 | 10.93243 | 9.538273 | 10.94166 | 10.2327 | 10.41127 | 10.94166 | 9.538273 | 14.24325 | 13.79807 | 15.9315 | 15.20129 | 14.79353 | 15.9315 | 13.79807 | 20.24793 | 19.23455 | 23.98935 | 20.26857 | 20.9351 | 23.98935 | 19.23455 | 9.916617 | 8.346052 | 10.1973 | 11.76027 | 10.05506 | 11.76027 | 8.346052 | 14.41402 | 14.97505 | 17.58314 | 16.65507 | 15.90682 | 17.58314 | 14.41402 | 21.57055 | 20.80652 | 22.52507 | 26.13426 | 22.7591 | 26.13426 | 20.80652 | 7.938757 | 8.848761 | 9.615324 | 7.816134 | 8.554744 | 9.615324 | 7.816134 | 18.86039 | 13.36168 | 13.92875 | 16.46118 | 15.653 | 18.86039 | 13.36168 | 22.28605 | 23.83535 | 23.31358 | 22.06896 | 22.87598 | 23.83535 | 22.06896 | 6.219646 | 4.606107 | 5.411254 | 5.421687 | 5.414673 | 6.219646 | 4.606107 | 15.34227 | 13.93767 | 15.24399 | 16.86099 | 15.34623 | 16.86099 | 13.93767 | 19.18238 | 21.47602 | 16.37822 | 20.45948 | 19.37403 | 21.47602 | 16.37822 | 13.24774 | 18.60686 | 0 | 0 | 15.9273 | 18.60686 | 13.24774 | 0 | 15.32804 | 14.13083 | 16.13613 | 15.19833 | 16.13613 | 14.13083 | 29.53943 | 23.72129 | 24.35366 | 24.23005 | 25.46111 | 29.53943 | 23.72129 | 8.189518 | 8.866359 | 16.41412 | 7.528757 | 8.194878 | 8.866359 | 7.528757 | 18.82789 | 17.28637 | 14.119 | 16.64978 | 16.72076 | 18.82789 | 14.119 | 25.07197 | 22.78229 | 21.51543 | 22.95775 | 23.08186 | 25.07197 | 21.51543 | 5.050129 | 6.144735 | 6.081496 | 5.705079 | 5.74536 | 6.144735 | 5.050129 | 16.87836 | 15.59893 | 11.39718 | 13.86177 | 14.43406 | 16.87836 | 11.39718 | 20.09566 | 16.61174 | 15.26108 | 17.82569 | 17.44855 | 20.09566 | 15.26108 | 8.487627 | 8.388732 | 7.693424 | 8.772125 | 8.335477 | 8.772125 | 7.693424 | 20.35554 | 10.00942 | 19.17747 | 19.71571 | 19.74957 | 20.35554 | 19.17747 | 25.54876 | 24.22737 | 20.0859 | 24.40184 | 23.56597 | 25.54876 | 20.0859 | 8.835974 | 8.932716 | 8.707069 | 8.509615 | 8.746343 | 8.932716 | 8.509615 | 16.69032 | 17.61569 | 14.42756 | 17.77109 | 16.62617 | 17.77109 | 14.42756 | 24.87456 | 24.33606 | 20.55089 | 18.6561 | 22.1044 | 24.87456 | 18.6561
93 | 0.092 | 10.81815 | 9.450988 | 10.82466 | 10.13911 | 10.30823 | 10.82466 | 9.450988 | 14.29232 | 13.67448 | 15.8478 | 15.21434 | 14.75724 | 15.8478 | 13.67448 | 20.14397 | 19.13861 | 24.03728 | 20.34306 | 20.91573 | 24.03728 | 19.13861 | 9.801431 | 8.305641 | 10.06769 | 11.58526 | 9.940004 | 11.58526 | 8.305641 | 14.3987 | 14.9631 | 17.48749 | 16.51339 | 15.84067 | 17.48749 | 14.3987 | 21.61722 | 20.73522 | 22.50459 | 26.18931 | 22.76159 | 26.18931 | 20.73522 | 7.871714 | 8.723774 | 9.523761 | 7.772333 | 8.472896 | 9.523761 | 7.772333 | 18.84763 | 13.27415 | 13.89473 | 16.44718 | 15.61592 | 18.84763 | 13.27415 | 22.32102 | 23.89936 | 23.38639 | 22.09527 | 22.92551 | 23.89936 | 22.09527 | 6.155326 | 4.533047 | 5.353879 | 5.337867 | 5.34503 | 6.155326 | 4.533047 | 15.29372 | 13.91709 | 15.14967 | 16.95463 | 15.32878 | 16.95463 | 13.91709 | 19.21369 | 21.50931 | 16.30408 | 20.47675 | 19.37596 | 21.50931 | 16.30408 | 13.22991 | 18.59467 | 0 | 0 | 15.91229 | 18.59467 | 13.22991 | 0 | 15.22422 | 14.14332 | 16.01149 | 15.12634 | 16.01149 | 14.14332 | 29.60754 | 23.71931 | 24.41378 | 24.20967 | 25.48758 | 29.60754 | 23.71931 | 8.064447 | 8.746227 | 16.39368 | 7.409615 | 8.07343 | 8.746227 | 7.409615 | 18.87911 | 17.2514 | 14.16518 | 16.50874 | 16.70111 | 18.87911 | 14.16518 | 25.12567 | 22.85549 | 21.55369 | 23.02339 | 23.13956 | 25.12567 | 21.55369 | 4.962529 | 6.084282 | 6.077329 | 5.700036 | 5.706044 | 6.084282 | 4.962529 | 16.81224 | 15.63616 | 11.40407 | 13.89721 | 14.43742 | 16.81224 | 11.40407 | 20.14339 | 16.65577 | 15.28934 | 17.85498 | 17.48587 | 20.14339 | 15.28934 | 8.448194 | 8.25721 | 7.625299 | 8.691153 | 8.255464 | 8.691153 | 7.625299 | 20.2679 | 10.07784 | 19.02506 | 19.66168 | 19.65155 | 20.2679 | 19.02506 | 25.65273 | 24.25972 | 20.08202 | 24.43653 | 23.60775 | 25.65273 | 20.08202 | 8.758275 | 8.828024 | 8.628321 | 8.412372 | 8.656748 | 8.828024 | 8.412372 | 16.69088 | 17.64519 | 14.41672 | 17.76793 | 16.63018 | 17.76793 | 14.41672 | 24.90547 | 24.4096 | 20.57461 | 18.75361 | 22.16082 | 24.90547 | 18.75361
94 | 0.093 | 10.70722 | 9.451951 | 10.71698 | 10.05641 | 10.23314 | 10.71698 | 9.451951 | 14.36725 | 13.50457 | 15.64377 | 15.08859 | 14.65104 | 15.64377 | 13.50457 | 20.25208 | 19.18405 | 24.07889 | 20.42012 | 20.98378 | 24.07889 | 19.18405 | 9.665804 | 8.236699 | 9.962913 | 11.45662 | 9.830508 | 11.45662 | 8.236699 | 14.27548 | 14.90374 | 17.2424 | 16.51189 | 15.73338 | 17.2424 | 14.27548 | 21.65859 | 20.80195 | 22.34279 | 26.23525 | 22.75964 | 26.23525 | 20.80195 | 7.795458 | 8.612608 | 9.447129 | 7.683279 | 8.384618 | 9.447129 | 7.683279 | 18.81045 | 13.0827 | 13.92411 | 16.42575 | 15.56075 | 18.81045 | 13.0827 | 22.36227 | 23.98178 | 23.47306 | 22.11949 | 22.98415 | 23.98178 | 22.11949 | 6.081051 | 4.462778 | 5.288412 | 5.252851 | 5.271273 | 6.081051 | 4.462778 | 15.36697 | 13.9764 | 15.07113 | 16.91952 | 15.33351 | 16.91952 | 13.9764 | 19.25308 | 21.52179 | 16.30661 | 20.50412 | 19.3964 | 21.52179 | 16.30661 | 13.21211 | 18.58249 | 0 | 0 | 15.8973 | 18.58249 | 13.21211 | 0 | 15.06142 | 14.10303 | 16.0181 | 15.06085 | 16.0181 | 14.10303 | 29.63548 | 23.74725 | 24.48084 | 24.13361 | 25.4993 | 29.63548 | 23.74725 | 7.970007 | 8.637074 | 16.37326 | 7.297254 | 7.968112 | 8.637074 | 7.297254 | 18.94415 | 17.165 | 14.09534 | 16.40644 | 16.65273 | 18.94415 | 14.09534 | 25.17651 | 22.88891 | 21.60476 | 23.05423 | 23.1811 | 25.17651 | 21.60476 | 4.922937 | 5.95388 | 5.991608 | 5.594791 | 5.615804 | 5.991608 | 4.922937 | 16.83293 | 15.65986 | 11.40517 | 13.9003 | 14.44956 | 16.83293 | 11.40517 | 20.19407 | 16.70408 | 15.31676 | 17.88638 | 17.52532 | 20.19407 | 15.31676 | 8.371792 | 8.198345 | 7.537442 | 8.616636 | 8.181054 | 8.616636 | 7.537442 | 20.22134 | 10.13996 | 18.94323 | 19.77982 | 19.64813 | 20.22134 | 18.94323 | 25.73872 | 24.31311 | 20.09263 | 24.46787 | 23.65308 | 25.73872 | 20.09263 | 8.655144 | 8.709118 | 8.564208 | 8.303712 | 8.558046 | 8.709118 | 8.303712 | 16.74223 | 17.58503 | 14.33643 | 17.78559 | 16.61232 | 17.78559 | 14.33643 | 24.96388 | 24.51378 | 20.45464 | 18.83997 | 22.19307 | 24.96388 | 18.83997
95 | 0.094 | 10.64213 | 9.370718 | 10.58496 | 9.949881 | 10.13692 | 10.64213 | 9.370718 | 14.39289 | 13.52085 | 15.64856 | 14.8715 | 14.60845 | 15.64856 | 13.52085 | 20.36048 | 19.24007 | 24.14219 | 20.50442 | 21.06179 | 24.14219 | 19.24007 | 9.564914 | 8.152394 | 9.864965 | 11.25935 | 9.710405 | 11.25935 | 8.152394 | 14.26938 | 14.88297 | 17.18104 | 16.46098 | 15.69859 | 17.18104 | 14.26938 | 21.7016 | 20.87379 | 22.32825 | 26.31038 | 22.80351 | 26.31038 | 20.87379 | 7.684616 | 8.465974 | 9.322235 | 7.577662 | 8.262622 | 9.322235 | 7.577662 | 18.59623 | 12.99755 | 13.95313 | 16.3987 | 15.4864 | 18.59623 | 12.99755 | 22.39604 | 24.04896 | 23.54449 | 22.11067 | 23.02504 | 24.04896 | 22.11067 | 6.013104 | 4.41064 | 5.223661 | 5.188569 | 5.208993 | 6.013104 | 4.41064 | 15.43014 | 14.00945 | 15.14574 | 16.85869 | 15.361 | 16.85869 | 14.00945 | 19.28468 | 21.52649 | 16.38554 | 20.5336 | 19.43258 | 21.52649 | 16.38554 | 13.19434 | 18.57032 | 0 | 0 | 15.88233 | 18.57032 | 13.19434 | 0 | 15.12168 | 14.03983 | 16.03267 | 15.06473 | 16.03267 | 14.03983 | 29.72818 | 23.75179 | 24.53637 | 24.1621 | 25.54461 | 29.72818 | 23.75179 | 7.896728 | 8.52027 | 16.35288 | 7.210365 | 7.875788 | 8.52027 | 7.210365 | 18.93854 | 17.16497 | 13.92257 | 16.4498 | 16.61897 | 18.93854 | 13.92257 | 25.22647 | 22.94574 | 21.6588 | 23.05517 | 23.22155 | 25.22647 | 21.6588 | 4.876388 | 5.854857 | 5.864418 | 5.459766 | 5.513857 | 5.864418 | 4.876388 | 16.89787 | 15.66268 | 11.42061 | 13.87766 | 14.4647 | 16.89787 | 11.42061 | 20.23745 | 16.7487 | 15.34396 | 17.92918 | 17.56482 | 20.23745 | 15.34396 | 8.265634 | 8.194465 | 7.418373 | 8.53539 | 8.103465 | 8.53539 | 7.418373 | 20.28759 | 10.21607 | 19.01485 | 19.86971 | 19.72405 | 20.28759 | 19.01485 | 25.8184 | 24.37429 | 20.09278 | 24.51387 | 23.69983 | 25.8184 | 20.09278 | 8.51131 | 8.568583 | 8.492707 | 8.211663 | 8.446066 | 8.568583 | 8.211663 | 16.74871 | 17.53165 | 14.25859 | 17.8024 | 16.58534 | 17.8024 | 14.25859 | 25.02463 | 24.60417 | 20.60748 | 18.86125 | 22.27438 | 25.02463 | 18.86125
96 | 0.095 | 10.54373 | 9.270519 | 10.40268 | 9.834828 | 10.01294 | 10.54373 | 9.270519 | 14.32695 | 13.58329 | 15.72323 | 14.88195 | 14.62885 | 15.72323 | 13.58329 | 20.41925 | 19.25178 | 24.19581 | 20.5746 | 21.11036 | 24.19581 | 19.25178 | 9.511263 | 8.082953 | 9.754326 | 11.06836 | 9.604226 | 11.06836 | 8.082953 | 14.34484 | 14.89395 | 17.23453 | 16.39179 | 15.71628 | 17.23453 | 14.34484 | 21.74111 | 20.88553 | 22.48898 | 26.3713 | 22.87173 | 26.3713 | 20.88553 | 7.531602 | 8.361993 | 9.234264 | 7.503252 | 8.157778 | 9.234264 | 7.503252 | 18.57172 | 13.03062 | 13.92458 | 16.38521 | 15.47803 | 18.57172 | 13.03062 | 22.43015 | 24.11877 | 23.60056 | 22.07155 | 23.05526 | 24.11877 | 22.07155 | 5.961142 | 4.373889 | 5.159968 | 5.124444 | 5.154861 | 5.961142 | 4.373889 | 15.44809 | 13.89825 | 15.2133 | 16.80702 | 15.34166 | 16.80702 | 13.89825 | 19.30817 | 21.56666 | 16.4444 | 20.55089 | 19.46753 | 21.56666 | 16.4444 | 13.1766 | 18.55817 | 0 | 0 | 15.86738 | 18.55817 | 13.1766 | 0 | 15.19165 | 13.99679 | 15.88936 | 15.02593 | 15.88936 | 13.99679 | 29.84341 | 23.72731 | 24.65293 | 24.30128 | 25.63123 | 29.84341 | 23.72731 | 7.793227 | 8.417968 | 16.33253 | 7.13994 | 7.783711 | 8.417968 | 7.13994 | 18.76524 | 17.24663 | 13.87937 | 16.49241 | 16.59592 | 18.76524 | 13.87937 | 25.29825 | 23.00026 | 21.69872 | 23.07886 | 23.26902 | 25.29825 | 21.69872 | 4.813313 | 5.852017 | 5.819388 | 5.435879 | 5.480149 | 5.852017 | 4.813313 | 16.92005 | 15.68073 | 11.43029 | 13.90704 | 14.48453 | 16.92005 | 11.43029 | 20.27017 | 16.79899 | 15.3419 | 17.96424 | 17.59382 | 20.27017 | 15.3419 | 8.150648 | 8.203392 | 7.305092 | 8.448319 | 8.026863 | 8.448319 | 7.305092 | 20.33875 | 10.28717 | 19.09735 | 19.87326 | 19.76978 | 20.33875 | 19.09735 | 25.91261 | 24.42151 | 20.10719 | 24.53284 | 23.74354 | 25.91261 | 20.10719 | 8.459132 | 8.525751 | 8.415374 | 8.093122 | 8.373345 | 8.525751 | 8.093122 | 16.75512 | 17.61688 | 14.294 | 17.79939 | 16.61635 | 17.79939 | 14.294 | 25.06943 | 24.68523 | 20.75114 | 18.78147 | 22.32182 | 25.06943 | 18.78147
97 | 0.096 | 10.39674 | 9.181986 | 10.37088 | 9.711855 | 9.915366 | 10.39674 | 9.181986 | 14.23155 | 13.60312 | 15.77344 | 14.96164 | 14.64244 | 15.77344 | 13.60312 | 20.33052 | 19.18086 | 24.23575 | 20.63976 | 21.09672 | 24.23575 | 19.18086 | 9.423062 | 8.046885 | 9.681931 | 10.89841 | 9.512573 | 10.89841 | 8.046885 | 14.39068 | 14.81229 | 17.27313 | 16.30352 | 15.6949 | 17.27313 | 14.39068 | 21.75899 | 20.92333 | 22.60343 | 26.41636 | 22.92553 | 26.41636 | 20.92333 | 7.402669 | 8.286207 | 9.146716 | 7.414193 | 8.062446 | 9.146716 | 7.402669 | 18.67056 | 13.0797 | 13.76921 | 16.31601 | 15.45887 | 18.67056 | 13.0797 | 22.47956 | 24.20486 | 23.66319 | 22.06175 | 23.10234 | 24.20486 | 22.06175 | 5.907204 | 4.322989 | 5.092777 | 5.050712 | 5.093421 | 5.907204 | 4.322989 | 15.39799 | 13.69323 | 15.24891 | 16.7378 | 15.26948 | 16.7378 | 13.69323 | 19.33767 | 21.59441 | 16.4483 | 20.58007 | 19.49011 | 21.59441 | 16.4483 | 13.1589 | 18.54602 | 0 | 0 | 15.85246 | 18.54602 | 13.1589 | 0 | 15.20781 | 14.04606 | 15.64238 | 14.96542 | 15.64238 | 14.04606 | 29.93421 | 23.73254 | 24.75935 | 24.39403 | 25.70503 | 29.93421 | 23.73254 | 7.674618 | 8.319038 | 16.31221 | 7.085593 | 7.693083 | 8.319038 | 7.085593 | 18.51824 | 17.30265 | 13.92018 | 16.47223 | 16.55332 | 18.51824 | 13.92018 | 25.3895 | 23.03268 | 21.72999 | 23.09802 | 23.31255 | 25.3895 | 21.72999 | 4.72705 | 5.877634 | 5.811294 | 5.431887 | 5.461966 | 5.877634 | 4.72705 | 16.87028 | 15.7106 | 11.42242 | 13.92947 | 14.48319 | 16.87028 | 11.42242 | 20.30657 | 16.83095 | 15.34703 | 17.98913 | 17.61842 | 20.30657 | 15.34703 | 8.011944 | 8.114861 | 7.199092 | 8.340689 | 7.916646 | 8.340689 | 7.199092 | 20.33948 | 10.35797 | 19.02428 | 19.861 | 19.74159 | 20.33948 | 19.02428 | 26.00286 | 24.46553 | 20.1307 | 24.55484 | 23.78848 | 26.00286 | 20.1307 | 8.479197 | 8.561171 | 8.32258 | 7.970607 | 8.333389 | 8.561171 | 7.970607 | 16.78199 | 17.68637 | 14.34606 | 17.78488 | 16.64982 | 17.78488 | 14.34606 | 25.10934 | 24.77867 | 20.82559 | 18.82797 | 22.38539 | 25.10934 | 18.82797
98 | 0.097 | 10.23038 | 9.035492 | 10.33461 | 9.594873 | 9.798837 | 10.33461 | 9.035492 | 14.2369 | 13.54429 | 15.71639 | 14.99371 | 14.62282 | 15.71639 | 13.54429 | 20.09979 | 19.22484 | 24.30471 | 20.70392 | 21.08331 | 24.30471 | 19.22484 | 9.344179 | 7.930043 | 9.560733 | 10.75628 | 9.397808 | 10.75628 | 7.930043 | 14.35698 | 14.76299 | 17.2163 | 16.19015 | 15.63161 | 17.2163 | 14.35698 | 21.7806 | 20.98885 | 22.63267 | 26.45413 | 22.96406 | 26.45413 | 20.98885 | 7.326237 | 8.186786 | 9.022241 | 7.339512 | 7.968694 | 9.022241 | 7.326237 | 18.77026 | 12.99914 | 13.63698 | 16.24798 | 15.41359 | 18.77026 | 12.99914 | 22.56106 | 24.28976 | 23.73069 | 22.04482 | 23.15658 | 24.28976 | 22.04482 | 5.834797 | 4.267835 | 5.01093 | 4.949416 | 5.015744 | 5.834797 | 4.267835 | 15.31789 | 13.72806 | 15.17389 | 16.71941 | 15.23481 | 16.71941 | 13.72806 | 19.37009 | 21.60937 | 16.38094 | 20.61031 | 19.49268 | 21.60937 | 16.38094 | 13.14122 | 18.53388 | 0 | 0 | 15.83755 | 18.53388 | 13.14122 | 0 | 15.13913 | 14.08755 | 15.56554 | 14.93074 | 15.56554 | 14.08755 | 30.03536 | 23.77264 | 24.7782 | 24.41633 | 25.75063 | 30.03536 | 23.77264 | 7.542966 | 8.21557 | 16.29193 | 6.964037 | 7.574191 | 8.21557 | 6.964037 | 18.51501 | 17.29837 | 13.93544 | 16.317 | 16.51645 | 18.51501 | 13.93544 | 25.46978 | 23.08845 | 21.74232 | 23.11661 | 23.35429 | 25.46978 | 21.74232 | 4.675509 | 5.819832 | 5.740863 | 5.415505 | 5.412927 | 5.819832 | 4.675509 | 16.90226 | 15.73561 | 11.4062 | 13.93372 | 14.49445 | 16.90226 | 11.4062 | 20.35319 | 16.86269 | 15.36188 | 18.02141 | 17.64979 | 20.35319 | 15.36188 | 7.874442 | 7.964339 | 7.051093 | 8.230749 | 7.780156 | 8.230749 | 7.051093 | 20.26736 | 10.427 | 18.92472 | 19.925 | 19.70569 | 20.26736 | 18.92472 | 26.09965 | 24.51557 | 20.17777 | 24.60333 | 23.84908 | 26.09965 | 20.17777 | 8.407153 | 8.414097 | 8.199825 | 7.856517 | 8.219398 | 8.414097 | 7.856517 | 16.76998 | 17.69692 | 14.37164 | 17.78875 | 16.65682 | 17.78875 | 14.37164 | 25.13235 | 24.86296 | 20.79989 | 18.89152 | 22.42168 | 25.13235 | 18.89152
99 | 0.098 | 10.09377 | 8.864563 | 10.29134 | 9.47358 | 9.680813 | 10.29134 | 8.864563 | 14.28912 | 13.46686 | 15.56205 | 14.90189 | 14.55498 | 15.56205 | 13.46686 | 20.16633 | 19.28785 | 24.36172 | 20.75062 | 21.14163 | 24.36172 | 19.28785 | 9.303856 | 7.849633 | 9.451429 | 10.59694 | 9.300464 | 10.59694 | 7.849633 | 14.21692 | 14.84653 | 17.04258 | 16.07167 | 15.54442 | 17.04258 | 14.21692 | 21.80023 | 21.03574 | 22.5307 | 26.48612 | 22.9632 | 26.48612 | 21.03574 | 7.265521 | 8.094556 | 8.902552 | 7.261052 | 7.88092 | 8.902552 | 7.261052 | 18.68151 | 12.80611 | 13.64859 | 16.29319 | 15.35735 | 18.68151 | 12.80611 | 22.61278 | 24.36555 | 23.77743 | 21.9789 | 23.18366 | 24.36555 | 21.9789 | 5.758007 | 4.223302 | 4.942006 | 4.903218 | 4.956633 | 5.758007 | 4.223302 | 15.34817 | 13.8043 | 14.97708 | 16.72771 | 15.21432 | 16.72771 | 13.8043 | 19.41761 | 21.64738 | 16.33626 | 20.63934 | 19.51015 | 21.64738 | 16.33626 | 13.12358 | 18.52175 | 0 | 0 | 15.82267 | 18.52175 | 13.12358 | 0 | 15.02312 | 14.09313 | 15.59167 | 14.90264 | 15.59167 | 14.09313 | 30.14432 | 23.77595 | 24.61949 | 24.4795 | 25.75481 | 30.14432 | 23.77595 | 7.497661 | 8.106652 | 16.27167 | 6.862289 | 7.488868 | 8.106652 | 6.862289 | 18.5794 | 17.2067 | 13.88252 | 16.11092 | 16.44489 | 18.5794 | 13.88252 | 25.54047 | 23.14676 | 21.78767 | 23.16524 | 23.41004 | 25.54047 | 21.78767 | 4.635543 | 5.673632 | 5.652675 | 5.333879 | 5.323933 | 5.673632 | 4.635543 | 16.96002 | 15.75216 | 11.3967 | 13.96067 | 14.51739 | 16.96002 | 11.3967 | 20.40039 | 16.89077 | 15.37481 | 18.03878 | 17.67619 | 20.40039 | 15.37481 | 7.766142 | 7.927562 | 6.92775 | 8.125271 | 7.686681 | 8.125271 | 6.92775 | 20.20157 | 10.49423 | 18.86876 | 19.9444 | 19.67157 | 20.20157 | 18.86876 | 26.20359 | 24.57459 | 20.22019 | 24.68048 | 23.91971 | 26.20359 | 20.22019 | 8.284298 | 8.314082 | 8.068553 | 7.724577 | 8.097878 | 8.314082 | 7.724577 | 16.73923 | 17.68123 | 14.33117 | 17.77865 | 16.63257 | 17.77865 | 14.33117 | 25.08413 | 24.94679 | 20.66157 | 18.89792 | 22.3976 | 25.08413 | 18.89792
100 | 0.099 | 10.03205 | 8.806421 | 10.30862 | 9.341443 | 9.622133 | 10.30862 | 8.806421 | 14.31262 | 13.48411 | 15.50852 | 14.8309 | 14.53404 | 15.50852 | 13.48411 | 20.28177 | 19.2879 | 24.43974 | 20.86669 | 21.21902 | 24.43974 | 19.2879 | 9.283992 | 7.829764 | 9.333219 | 10.47146 | 9.229608 | 10.47146 | 7.829764 | 14.04274 | 14.93439 | 16.99399 | 15.95792 | 15.48226 | 16.99399 | 14.04274 | 21.85505 | 21.07408 | 22.48867 | 26.53598 | 22.98844 | 26.53598 | 21.07408 | 7.239119 | 8.083101 | 8.812182 | 7.194706 | 7.832277 | 8.812182 | 7.194706 | 18.43475 | 12.75325 | 13.69108 | 16.35695 | 15.30901 | 18.43475 | 12.75325 | 22.57454 | 24.55415 | 23.84091 | 22.02693 | 23.24913 | 24.55415 | 22.02693 | 5.691906 | 4.194974 | 4.914281 | 4.865263 | 4.916606 | 5.691906 | 4.194974 | 15.43642 | 13.8006 | 15.02827 | 16.79407 | 15.26484 | 16.79407 | 13.8006 | 19.4491 | 21.69747 | 16.41713 | 20.63044 | 19.54853 | 21.69747 | 16.41713 | 13.10597 | 18.50963 | 0 | 0 | 15.8078 | 18.50963 | 13.10597 | 0 | 15.11165 | 14.03275 | 15.58357 | 14.90932 | 15.58357 | 14.03275 | 30.25106 | 23.76544 | 24.55356 | 24.52746 | 25.77438 | 30.25106 | 23.76544 | 7.469411 | 8.063336 | 16.25145 | 6.822013 | 7.451587 | 8.063336 | 6.822013 | 18.53655 | 17.10293 | 13.90792 | 16.07613 | 16.40588 | 18.53655 | 13.90792 | 25.61141 | 23.22813 | 21.78164 | 23.17871 | 23.44997 | 25.61141 | 21.78164 | 4.599968 | 5.655146 | 5.558623 | 5.200796 | 5.253633 | 5.655146 | 4.599968 | 16.95718 | 15.77505 | 11.38869 | 13.94439 | 14.51633 | 16.95718 | 11.38869 | 20.4548 | 16.99624 | 15.40368 | 18.06309 | 17.72945 | 20.4548 | 15.40368 | 7.668575 | 7.933162 | 6.837185 | 8.024956 | 7.61597 | 8.024956 | 6.837185 | 20.21834 | 10.56074 | 18.8875 | 19.95506 | 19.68696 | 20.21834 | 18.8875 | 26.30716 | 24.67197 | 20.25014 | 24.71207 | 23.98534 | 26.30716 | 20.25014 | 8.260961 | 8.293991 | 8.008851 | 7.609322 | 8.043281 | 8.293991 | 7.609322 | 16.75677 | 17.76949 | 14.19109 | 17.7684 | 16.62144 | 17.76949 | 14.19109 | 25.10799 | 25.02915 | 20.69824 | 18.86331 | 22.42467 | 25.10799 | 18.86331
101 | 0.1 | 9.963816 | 8.727609 | 10.29031 | 9.226766 | 9.552124 | 10.29031 | 8.727609 | 14.39604 | 13.56107 | 15.58648 | 14.83091 | 14.59363 | 15.58648 | 13.56107 | 20.39058 | 19.4028 | 24.59412 | 21.00257 | 21.34752 | 24.59412 | 19.4028 | 9.292314 | 7.778108 | 9.281097 | 10.38152 | 9.18326 | 10.38152 | 7.778108 | 14.0822 | 14.99837 | 17.09204 | 15.97018 | 15.5357 | 17.09204 | 14.0822 | 21.99126 | 21.21556 | 22.60673 | 26.60762 | 23.10529 | 26.60762 | 21.21556 | 7.248453 | 8.011416 | 8.712856 | 7.145307 | 7.779508 | 8.712856 | 7.145307 | 18.47913 | 12.78516 | 13.77758 | 16.45589 | 15.37444 | 18.47913 | 12.78516 | 22.71217 | 24.70332 | 23.99297 | 22.15239 | 23.39021 | 24.70332 | 22.15239 | 5.591661 | 4.171885 | 4.890755 | 4.846088 | 4.875097 | 5.591661 | 4.171885 | 15.53462 | 13.8238 | 15.11344 | 16.86113 | 15.33325 | 16.86113 | 13.8238 | 19.575 | 21.82411 | 16.50865 | 20.74011 | 19.66197 | 21.82411 | 16.50865 | 13.0884 | 18.49752 | 0 | 0 | 15.79296 | 18.49752 | 13.0884 | 0 | 15.19676 | 14.00097 | 15.57424 | 14.92399 | 15.57424 | 14.00097 | 30.46381 | 23.87927 | 24.69042 | 24.68775 | 25.93031 | 30.46381 | 23.87927 | 7.451621 | 8.018854 | 16.23127 | 6.749663 | 7.406713 | 8.018854 | 6.749663 | 18.59171 | 17.20587 | 13.94143 | 16.08722 | 16.45656 | 18.59171 | 13.94143 | 25.78597 | 23.3622 | 21.90086 | 23.30308 | 23.58803 | 25.78597 | 21.90086 | 4.474842 | 5.621493 | 5.476692 | 5.204152 | 5.194295 | 5.621493 | 4.474842 | 17.05153 | 15.80999 | 11.44671 | 14.02628 | 14.58363 | 17.05153 | 11.44671 | 20.59391 | 17.10657 | 15.50497 | 18.17078 | 17.84406 | 20.59391 | 15.50497 | 7.54494 | 7.947246 | 6.775807 | 7.900768 | 7.54219 | 7.947246 | 6.775807 | 20.32906 | 10.62645 | 18.93259 | 20.06724 | 19.77629 | 20.32906 | 18.93259 | 26.4973 | 24.82943 | 20.37157 | 24.87153 | 24.14246 | 26.4973 | 20.37157 | 8.202805 | 8.246288 | 8.015565 | 7.591323 | 8.013995 | 8.246288 | 7.591323 | 16.83639 | 17.86502 | 14.11754 | 17.83352 | 16.66312 | 17.86502 | 14.11754 | 25.26857 | 25.08722 | 20.85217 | 18.95313 | 22.54027 | 25.26857 | 18.95313
102 | 0.12 | 8.079036 | 7.03075 | 8.905223 | 7.727317 | 7.935582 | 8.905223 | 7.03075 | 14.27667 | 13.18799 | 15.1056 | 14.18849 | 14.18969 | 15.1056 | 13.18799 | 20.5873 | 19.80322 | 26.20162 | 22.31655 | 22.22717 | 26.20162 | 19.80322 | 7.949489 | 6.298385 | 7.458328 | 8.471532 | 7.544433 | 8.471532 | 6.298385 | 14.05197 | 14.94962 | 17.09154 | 15.77905 | 15.46804 | 17.09154 | 14.05197 | 22.78729 | 21.68398 | 23.24882 | 27.72164 | 23.86043 | 27.72164 | 21.68398 | 6.224627 | 6.652172 | 7.138892 | 5.888014 | 6.475926 | 7.138892 | 5.888014 | 18.62088 | 11.93982 | 13.46914 | 16.16693 | 15.04919 | 18.62088 | 11.93982 | 23.82012 | 26.00688 | 24.67634 | 23.11203 | 24.40384 | 26.00688 | 23.11203 | 4.883675 | 3.478207 | 3.954587 | 3.841511 | 4.039495 | 4.883675 | 3.478207 | 15.37176 | 13.69193 | 15.11032 | 16.54021 | 15.17855 | 16.54021 | 13.69193 | 20.51229 | 23.04577 | 16.69123 | 21.61265 | 20.46548 | 23.04577 | 16.69123 | 12.74364 | 18.25751 | 0 | 0 | 15.50058 | 18.25751 | 12.74364 | 0 | 15.38858 | 13.98617 | 14.9933 | 14.78935 | 15.38858 | 13.98617 | 32.41535 | 24.98849 | 25.88083 | 25.65024 | 27.23373 | 32.41535 | 24.98849 | 5.964587 | 6.234259 | 15.83428 | 5.429086 | 5.875977 | 6.234259 | 5.429086 | 18.22885 | 17.30817 | 13.58833 | 15.4393 | 16.14116 | 18.22885 | 13.58833 | 27.6465 | 24.49638 | 22.50319 | 24.03396 | 24.67001 | 27.6465 | 22.50319 | 3.811553 | 4.575803 | 4.412019 | 4.302543 | 4.27548 | 4.575803 | 3.811553 | 17.55964 | 16.42909 | 11.65098 | 14.3939 | 15.0084 | 17.55964 | 11.65098 | 21.8392 | 17.90245 | 16.1748 | 18.96987 | 18.72158 | 21.8392 | 16.1748 | 5.922464 | 6.707859 | 5.459908 | 6.75326 | 6.210873 | 6.75326 | 5.459908 | 20.80874 | 11.86654 | 18.74769 | 20.47026 | 20.0089 | 20.80874 | 18.74769 | 28.52926 | 26.21878 | 21.359 | 25.87223 | 25.49482 | 28.52926 | 21.359 | 6.576322 | 6.808182 | 6.725804 | 6.002196 | 6.528126 | 6.808182 | 6.002196 | 16.72652 | 18.42797 | 13.78359 | 18.15219 | 16.77257 | 18.42797 | 13.78359 | 26.7443 | 26.53982 | 22.08575 | 19.64895 | 23.75471 | 26.7443 | 19.64895
103 | 0.14 | 6.217466 | 5.575104 | 7.264597 | 6.418439 | 6.368902 | 7.264597 | 5.575104 | 13.75697 | 12.87769 | 14.90803 | 13.80277 | 13.83637 | 14.90803 | 12.87769 | 21.25489 | 20.01144 | 27.75993 | 23.42022 | 23.11162 | 27.75993 | 20.01144 | 6.761621 | 5.086609 | 5.738753 | 6.973426 | 6.140102 | 6.973426 | 5.086609 | 13.96132 | 14.61524 | 16.83644 | 15.40271 | 15.20393 | 16.83644 | 13.96132 | 23.51424 | 21.85227 | 23.40374 | 28.52944 | 24.32492 | 28.52944 | 21.85227 | 5.410058 | 5.325061 | 5.61644 | 4.697941 | 5.262375 | 5.61644 | 4.697941 | 18.85915 | 11.64488 | 13.07577 | 15.95073 | 14.88264 | 18.85915 | 11.64488 | 24.89902 | 27.11605 | 25.2665 | 23.96496 | 25.31163 | 27.11605 | 23.96496 | 3.866318 | 2.8364 | 3.191595 | 3.007684 | 3.225499 | 3.866318 | 2.8364 | 15.34816 | 13.46151 | 14.71491 | 16.43404 | 14.98966 | 16.43404 | 13.46151 | 21.12972 | 23.88335 | 16.71569 | 22.17357 | 20.97558 | 23.88335 | 16.71569 | 12.41179 | 18.02158 | 0 | 0 | 15.21668 | 18.02158 | 12.41179 | 0 | 15.45843 | 13.80215 | 14.6465 | 14.63569 | 15.45843 | 13.80215 | 34.13365 | 25.8805 | 26.82113 | 26.59629 | 28.35789 | 34.13365 | 25.8805 | 4.851843 | 4.729119 | 15.4502 | 4.41027 | 4.663744 | 4.851843 | 4.41027 | 17.99147 | 17.54452 | 13.35339 | 15.31971 | 16.05227 | 17.99147 | 13.35339 | 29.06254 | 25.67517 | 22.99036 | 24.77491 | 25.62574 | 29.06254 | 22.99036 | 3.077247 | 3.700762 | 3.549637 | 3.212441 | 3.385022 | 3.700762 | 3.077247 | 18.02763 | 16.74519 | 11.70984 | 14.5889 | 15.26789 | 18.02763 | 11.70984 | 22.76483 | 18.56109 | 16.77549 | 19.67511 | 19.44413 | 22.76483 | 16.77549 | 4.714799 | 5.242618 | 4.511429 | 5.630508 | 5.024838 | 5.630508 | 4.511429 | 20.81842 | 13.04536 | 18.83769 | 20.89283 | 20.18298 | 20.89283 | 18.83769 | 30.04181 | 27.35505 | 22.16464 | 26.80258 | 26.59102 | 30.04181 | 22.16464 | 5.007468 | 5.543632 | 5.2865 | 4.688883 | 5.131621 | 5.543632 | 4.688883 | 16.9389 | 18.98108 | 13.87595 | 18.40999 | 17.05148 | 18.98108 | 13.87595 | 27.91358 | 27.75001 | 22.98969 | 20.52855 | 24.79546 | 27.91358 | 20.52855
104 | 0.16 | 0 | 0 | 0 | 0 | 0 | 0 | 0 | 13.79117 | 12.91918 | 14.77699 | 13.64977 | 13.78428 | 14.77699 | 12.91918 | 21.78534 | 20.55645 | 29.33989 | 24.3786 | 24.01507 | 29.33989 | 20.55645 | 0 | 0 | 0 | 0 | 0 | 0 | 0 | 13.90458 | 14.45009 | 16.84017 | 15.32294 | 15.12945 | 16.84017 | 13.90458 | 24.37967 | 22.58701 | 23.87067 | 29.69387 | 25.1328 | 29.69387 | 22.58701 | 0 | 0 | 0 | 0 | 0 | 0 | 0 | 18.93659 | 11.34892 | 13.10125 | 15.9557 | 14.83562 | 18.93659 | 11.34892 | 25.92059 | 28.24358 | 26.0382 | 24.80717 | 26.25238 | 28.24358 | 24.80717 | 0 | 0 | 0 | 0 | 0 | 0 | 0 | 15.53963 | 13.44768 | 14.8092 | 15.96421 | 14.94018 | 15.96421 | 13.44768 | 21.67804 | 24.83736 | 16.95417 | 22.74428 | 21.55346 | 24.83736 | 16.95417 | 0 | 0 | 0 | 0 | 0 | 0 | 0 | 0 | 15.71057 | 13.87128 | 14.66945 | 14.75043 | 15.71057 | 13.87128 | 35.76644 | 26.86492 | 27.71123 | 27.56586 | 29.47712 | 35.76644 | 26.86492 | 0 | 0 | 0 | 0 | 0 | 0 | 0 | 18.25082 | 17.63728 | 12.90498 | 15.27498 | 16.01701 | 18.25082 | 12.90498 | 30.42877 | 26.64312 | 23.65279 | 25.50557 | 26.55756 | 30.42877 | 23.65279 | 0 | 0 | 0 | 0 | 0 | 0 | 0 | 18.50676 | 17.03713 | 11.7755 | 14.82678 | 15.53654 | 18.50676 | 11.7755 | 23.60154 | 19.21477 | 17.29354 | 20.36987 | 20.11993 | 23.60154 | 17.29354 | 0 | 0 | 0 | 0 | 0 | 0 | 0 | 21.08298 | 14.17553 | 19.10524 | 21.31138 | 20.49987 | 21.31138 | 19.10524 | 31.28274 | 28.46914 | 23.02726 | 27.94328 | 27.68061 | 31.28274 | 23.02726 | 0 | 0 | 0 | 0 | 0 | 0 | 0 | 17.10232 | 19.55936 | 14.05005 | 18.74628 | 17.3645 | 19.55936 | 14.05005 | 28.94939 | 28.89372 | 23.77634 | 21.354 | 25.74336 | 28.94939 | 21.354
105 | 0.18 | 0 | 0 | 0 | 0 | 0 | 0 | 0 | 13.94079 | 12.97269 | 14.6602 | 13.36373 | 13.73435 | 14.6602 | 12.97269 | 22.37415 | 21.03826 | 30.68713 | 25.52157 | 24.90528 | 30.68713 | 21.03826 | 0 | 0 | 0 | 0 | 0 | 0 | 0 | 13.80509 | 14.52372 | 16.91208 | 15.33215 | 15.14326 | 16.91208 | 13.80509 | 25.23857 | 23.2813 | 24.58089 | 30.91972 | 26.00512 | 30.91972 | 23.2813 | 0 | 0 | 0 | 0 | 0 | 0 | 0 | 19.22068 | 11.31737 | 13.0943 | 16.16373 | 14.94902 | 19.22068 | 11.31737 | 26.95548 | 29.38649 | 26.84 | 25.74449 | 27.23161 | 29.38649 | 25.74449 | 0 | 0 | 0 | 0 | 0 | 0 | 0 | 15.79078 | 13.57635 | 14.85554 | 16.12657 | 15.08731 | 16.12657 | 13.57635 | 22.28875 | 25.78127 | 17.31794 | 23.32004 | 22.177 | 25.78127 | 17.31794 | 0 | 0 | 0 | 0 | 0 | 0 | 0 | 0 | 16.02954 | 14.21373 | 14.69179 | 14.97835 | 16.02954 | 14.21373 | 37.30564 | 27.86854 | 28.77312 | 28.54536 | 30.62316 | 37.30564 | 27.86854 | 0 | 0 | 0 | 0 | 0 | 0 | 0 | 18.62137 | 18.03349 | 12.8216 | 15.38087 | 16.21433 | 18.62137 | 12.8216 | 31.63204 | 27.58642 | 24.47142 | 26.17586 | 27.46644 | 31.63204 | 24.47142 | 0 | 0 | 0 | 0 | 0 | 0 | 0 | 19.13684 | 17.41716 | 11.88684 | 14.9632 | 15.85101 | 19.13684 | 11.88684 | 24.3495 | 19.89015 | 17.81518 | 21.10643 | 20.79031 | 24.3495 | 17.81518 | 0 | 0 | 0 | 0 | 0 | 0 | 0 | 21.62256 | 15.27098 | 19.34834 | 21.96353 | 20.97814 | 21.96353 | 19.34834 | 32.73833 | 29.43094 | 23.92044 | 28.9035 | 28.7483 | 32.73833 | 23.92044 | 0 | 0 | 0 | 0 | 0 | 0 | 0 | 17.32915 | 20.05295 | 14.24314 | 18.96986 | 17.64878 | 20.05295 | 14.24314 | 30.02447 | 30.12843 | 24.47232 | 21.84119 | 26.6166 | 30.12843 | 21.84119
106 | 0.2 | 0 | 0 | 0 | 0 | 0 | 0 | 0 | 13.95723 | 13.03337 | 14.63256 | 13.00795 | 13.65778 | 14.63256 | 13.00795 | 23.05568 | 21.62806 | 32.00114 | 26.59278 | 25.81941 | 32.00114 | 21.62806 | 0 | 0 | 0 | 0 | 0 | 0 | 0 | 13.97452 | 14.54076 | 17.07671 | 15.4627 | 15.26367 | 17.07671 | 13.97452 | 26.24657 | 23.25435 | 25.06976 | 31.81031 | 26.59525 | 31.81031 | 23.25435 | 0 | 0 | 0 | 0 | 0 | 0 | 0 | 19.33186 | 11.32932 | 13.2565 | 16.49742 | 15.10377 | 19.33186 | 11.32932 | 27.88563 | 30.44078 | 27.69955 | 26.65409 | 28.17001 | 30.44078 | 26.65409 | 0 | 0 | 0 | 0 | 0 | 0 | 0 | 16.04179 | 13.68847 | 15.03282 | 16.37381 | 15.28422 | 16.37381 | 13.68847 | 22.96304 | 26.72455 | 17.76616 | 23.84637 | 22.82503 | 26.72455 | 17.76616 | 0 | 0 | 0 | 0 | 0 | 0 | 0 | 0 | 16.29051 | 14.55278 | 14.84667 | 15.22999 | 16.29051 | 14.55278 | 38.75451 | 28.81122 | 29.81069 | 29.52813 | 31.72614 | 38.75451 | 28.81122 | 0 | 0 | 0 | 0 | 0 | 0 | 0 | 18.94633 | 18.52124 | 12.90545 | 15.25111 | 16.40603 | 18.94633 | 12.90545 | 32.82469 | 28.3325 | 25.25578 | 26.7617 | 28.29367 | 32.82469 | 25.25578 | 0 | 0 | 0 | 0 | 0 | 0 | 0 | 19.67721 | 17.82313 | 12.03736 | 15.24313 | 16.19521 | 19.67721 | 12.03736 | 25.04661 | 20.4813 | 18.3717 | 21.81242 | 21.42801 | 25.04661 | 18.3717 | 0 | 0 | 0 | 0 | 0 | 0 | 0 | 22.19759 | 16.33674 | 19.70083 | 22.57418 | 21.49086 | 22.57418 | 19.70083 | 34.01364 | 30.2957 | 24.86742 | 29.54636 | 29.68078 | 34.01364 | 24.86742 | 0 | 0 | 0 | 0 | 0 | 0 | 0 | 17.78904 | 20.56268 | 14.42292 | 19.34198 | 18.02916 | 20.56268 | 14.42292 | 30.66766 | 31.40123 | 25.16284 | 22.20061 | 27.35809 | 31.40123 | 22.20061
107 | 0.22 | 0 | 0 | 0 | 0 | 0 | 0 | 0 | 14.15349 | 13.18374 | 14.68478 | 12.63786 | 13.66497 | 14.68478 | 12.63786 | 23.74935 | 22.20887 | 33.2426 | 27.5296 | 26.68261 | 33.2426 | 22.20887 | 0 | 0 | 0 | 0 | 0 | 0 | 0 | 14.13868 | 14.58883 | 17.14119 | 15.66853 | 15.38431 | 17.14119 | 14.13868 | 27.13696 | 23.89014 | 25.66972 | 32.84814 | 27.38624 | 32.84814 | 23.89014 | 0 | 0 | 0 | 0 | 0 | 0 | 0 | 19.74645 | 11.43481 | 13.39946 | 16.85751 | 15.35956 | 19.74645 | 11.43481 | 28.74337 | 31.56985 | 28.60935 | 27.54235 | 29.11623 | 31.56985 | 27.54235 | 0 | 0 | 0 | 0 | 0 | 0 | 0 | 16.34456 | 13.95033 | 15.25644 | 16.47332 | 15.50616 | 16.47332 | 13.95033 | 23.60397 | 27.63685 | 18.20458 | 24.37595 | 23.45534 | 27.63685 | 18.20458 | 0 | 0 | 0 | 0 | 0 | 0 | 0 | 0 | 16.54054 | 14.85987 | 15.02375 | 15.47472 | 16.54054 | 14.85987 | 39.36421 | 29.70297 | 30.58895 | 30.38412 | 32.51006 | 39.36421 | 29.70297 | 0 | 0 | 0 | 0 | 0 | 0 | 0 | 19.19204 | 19.01256 | 12.95479 | 15.51591 | 16.66883 | 19.19204 | 12.95479 | 34.00924 | 29.20916 | 25.98788 | 27.39407 | 29.15009 | 34.00924 | 25.98788 | 0 | 0 | 0 | 0 | 0 | 0 | 0 | 20.21506 | 18.25443 | 12.22971 | 15.48853 | 16.54693 | 20.21506 | 12.22971 | 25.65451 | 21.06399 | 18.93349 | 22.52432 | 22.04408 | 25.65451 | 18.93349 | 0 | 0 | 0 | 0 | 0 | 0 | 0 | 22.68261 | 17.37644 | 20.09805 | 23.14709 | 21.97592 | 23.14709 | 20.09805 | 34.04751 | 31.1662 | 25.85379 | 30.37614 | 30.36091 | 34.04751 | 25.85379 | 0 | 0 | 0 | 0 | 0 | 0 | 0 | 18.21403 | 21.0368 | 14.69845 | 19.68671 | 18.409 | 21.0368 | 14.69845 | 31.37435 | 32.5593 | 25.85163 | 22.8893 | 28.16865 | 32.5593 | 22.8893
108 | 0.24 | 0 | 0 | 0 | 0 | 0 | 0 | 0 | 14.35977 | 13.37874 | 14.83524 | 12.40778 | 13.74538 | 14.83524 | 12.40778 | 24.42892 | 22.74766 | 34.44357 | 28.42328 | 27.51086 | 34.44357 | 22.74766 | 0 | 0 | 0 | 0 | 0 | 0 | 0 | 14.34262 | 14.65909 | 17.20955 | 15.86582 | 15.51927 | 17.20955 | 14.34262 | 28.01808 | 24.38768 | 26.23855 | 33.93502 | 28.14483 | 33.93502 | 24.38768 | 0 | 0 | 0 | 0 | 0 | 0 | 0 | 20.15785 | 11.55354 | 13.52679 | 17.20145 | 15.60991 | 20.15785 | 11.55354 | 29.54875 | 32.92597 | 29.47433 | 28.39509 | 30.08604 | 32.92597 | 28.39509 | 0 | 0 | 0 | 0 | 0 | 0 | 0 | 16.56169 | 14.21706 | 15.54566 | 16.43807 | 15.69062 | 16.56169 | 14.21706 | 24.22382 | 28.45582 | 18.67057 | 24.93866 | 24.07222 | 28.45582 | 18.67057 | 0 | 0 | 0 | 0 | 0 | 0 | 0 | 0 | 16.83943 | 15.1816 | 15.17493 | 15.73199 | 16.83943 | 15.17493 | 40.28038 | 30.58965 | 31.44911 | 31.11995 | 33.35977 | 40.28038 | 30.58965 | 0 | 0 | 0 | 0 | 0 | 0 | 0 | 19.49577 | 19.49241 | 13.04272 | 15.83397 | 16.96622 | 19.49577 | 13.04272 | 35.16078 | 30.09621 | 26.66597 | 28.09145 | 30.0036 | 35.16078 | 26.66597 | 0 | 0 | 0 | 0 | 0 | 0 | 0 | 20.31613 | 18.71664 | 12.36151 | 15.71609 | 16.77759 | 20.31613 | 12.36151 | 26.23276 | 21.62298 | 19.41596 | 23.21195 | 22.62091 | 26.23276 | 19.41596 | 0 | 0 | 0 | 0 | 0 | 0 | 0 | 23.16908 | 18.39289 | 20.54233 | 23.67257 | 22.46132 | 23.67257 | 20.54233 | 34.71205 | 32.0966 | 26.66915 | 31.24672 | 31.18113 | 34.71205 | 26.66915 | 0 | 0 | 0 | 0 | 0 | 0 | 0 | 18.62522 | 21.56825 | 15.01038 | 20.13711 | 18.83524 | 21.56825 | 15.01038 | 32.20548 | 33.70854 | 26.55081 | 23.29943 | 28.94106 | 33.70854 | 23.29943
109 | 0.26 | 0 | 0 | 0 | 0 | 0 | 0 | 0 | 14.5579 | 13.5807 | 15.00963 | 12.36124 | 13.87737 | 15.00963 | 12.36124 | 25.16522 | 23.302 | 35.6242 | 29.41089 | 28.37558 | 35.6242 | 23.302 | 0 | 0 | 0 | 0 | 0 | 0 | 0 | 14.63903 | 14.79491 | 17.36286 | 16.05221 | 15.71225 | 17.36286 | 14.63903 | 28.82539 | 25.0052 | 26.88858 | 35.01319 | 28.93309 | 35.01319 | 25.0052 | 0 | 0 | 0 | 0 | 0 | 0 | 0 | 20.59668 | 11.66068 | 13.66891 | 17.54137 | 15.86691 | 20.59668 | 11.66068 | 30.2426 | 33.81434 | 30.31091 | 29.22907 | 30.89923 | 33.81434 | 29.22907 | 0 | 0 | 0 | 0 | 0 | 0 | 0 | 16.77298 | 14.51059 | 15.81448 | 16.66708 | 15.94128 | 16.77298 | 14.51059 | 24.85221 | 29.20942 | 19.10277 | 25.4667 | 24.65778 | 29.20942 | 19.10277 | 0 | 0 | 0 | 0 | 0 | 0 | 0 | 0 | 17.11997 | 15.50581 | 15.33647 | 15.98741 | 17.11997 | 15.33647 | 41.19192 | 31.4365 | 32.27658 | 31.92373 | 34.20718 | 41.19192 | 31.4365 | 0 | 0 | 0 | 0 | 0 | 0 | 0 | 19.82339 | 19.98116 | 13.20856 | 16.13395 | 17.28677 | 19.98116 | 13.20856 | 35.78249 | 30.87805 | 27.333 | 28.80925 | 30.7007 | 35.78249 | 27.333 | 0 | 0 | 0 | 0 | 0 | 0 | 0 | 20.87728 | 19.14633 | 12.54856 | 15.98628 | 17.13961 | 20.87728 | 12.54856 | 26.78047 | 22.17042 | 19.93685 | 23.8298 | 23.17939 | 26.78047 | 19.93685 | 0 | 0 | 0 | 0 | 0 | 0 | 0 | 23.6582 | 19.3861 | 20.94538 | 24.2847 | 22.96276 | 24.2847 | 20.94538 | 35.53917 | 32.99302 | 27.40553 | 32.08828 | 32.0065 | 35.53917 | 27.40553 | 0 | 0 | 0 | 0 | 0 | 0 | 0 | 18.97029 | 22.13254 | 15.22609 | 20.54766 | 19.21914 | 22.13254 | 15.22609 | 32.79679 | 34.78353 | 27.2092 | 23.85464 | 29.66104 | 34.78353 | 23.85464
110 | 0.28 | 0 | 0 | 0 | 0 | 0 | 0 | 0 | 14.63974 | 13.82228 | 15.25587 | 12.40167 | 14.02989 | 15.25587 | 12.40167 | 25.92949 | 23.92206 | 36.78145 | 30.37871 | 29.25293 | 36.78145 | 23.92206 | 0 | 0 | 0 | 0 | 0 | 0 | 0 | 14.88405 | 14.93647 | 17.58787 | 16.27634 | 15.92118 | 17.58787 | 14.88405 | 29.54383 | 25.55605 | 27.60082 | 35.98882 | 29.67238 | 35.98882 | 25.55605 | 0 | 0 | 0 | 0 | 0 | 0 | 0 | 21.11304 | 11.79008 | 13.81132 | 17.87306 | 16.14688 | 21.11304 | 11.79008 | 30.78415 | 34.78874 | 31.12487 | 30.06472 | 31.69062 | 34.78874 | 30.06472 | 0 | 0 | 0 | 0 | 0 | 0 | 0 | 17.12978 | 14.746 | 16.14271 | 16.97496 | 16.24836 | 17.12978 | 14.746 | 25.46566 | 29.98104 | 19.55447 | 26.0439 | 25.26127 | 29.98104 | 19.55447 | 0 | 0 | 0 | 0 | 0 | 0 | 0 | 0 | 17.36424 | 15.81667 | 15.55398 | 16.24497 | 17.36424 | 15.55398 | 41.81692 | 32.05683 | 32.40602 | 32.71315 | 34.74823 | 41.81692 | 32.05683 | 0 | 0 | 0 | 0 | 0 | 0 | 0 | 20.11443 | 20.4153 | 13.35124 | 16.43789 | 17.57972 | 20.4153 | 13.35124 | 36.70603 | 31.65698 | 27.97788 | 29.52497 | 31.46646 | 36.70603 | 27.97788 | 0 | 0 | 0 | 0 | 0 | 0 | 0 | 21.31108 | 19.50665 | 12.76341 | 16.29662 | 17.46944 | 21.31108 | 12.76341 | 27.23036 | 22.69575 | 20.44281 | 24.41749 | 23.6966 | 27.23036 | 20.44281 | 0 | 0 | 0 | 0 | 0 | 0 | 0 | 24.20752 | 20.35373 | 21.36248 | 24.88967 | 23.48656 | 24.88967 | 21.36248 | 36.13625 | 33.6286 | 28.11124 | 32.78303 | 32.66478 | 36.13625 | 28.11124 | 0 | 0 | 0 | 0 | 0 | 0 | 0 | 19.35718 | 22.64122 | 15.45963 | 21.01632 | 19.61859 | 22.64122 | 15.45963 | 33.31842 | 35.81959 | 27.8956 | 24.44118 | 30.3687 | 35.81959 | 24.44118
111 | 0.3 | 0 | 0 | 0 | 0 | 0 | 0 | 0 | 14.76051 | 14.13622 | 15.45368 | 12.50936 | 14.21494 | 15.45368 | 12.50936 | 26.68783 | 24.54039 | 37.87545 | 31.37298 | 30.11916 | 37.87545 | 24.54039 | 0 | 0 | 0 | 0 | 0 | 0 | 0 | 15.16193 | 15.14081 | 17.79587 | 16.44117 | 16.13495 | 17.79587 | 15.14081 | 30.24516 | 26.15187 | 28.29918 | 36.77839 | 30.36865 | 36.77839 | 26.15187 | 0 | 0 | 0 | 0 | 0 | 0 | 0 | 21.56419 | 11.88593 | 13.99568 | 18.24319 | 16.42225 | 21.56419 | 11.88593 | 31.16666 | 35.69626 | 31.93611 | 30.84211 | 32.41029 | 35.69626 | 30.84211 | 0 | 0 | 0 | 0 | 0 | 0 | 0 | 17.51743 | 15.0245 | 16.50566 | 17.27103 | 16.57965 | 17.51743 | 15.0245 | 26.04356 | 30.54145 | 20.0196 | 26.44923 | 25.76346 | 30.54145 | 20.0196 | 0 | 0 | 0 | 0 | 0 | 0 | 0 | 0 | 17.60361 | 16.13235 | 15.81237 | 16.51611 | 17.60361 | 15.81237 | 42.50145 | 32.7405 | 33.30253 | 33.42009 | 35.49114 | 42.50145 | 32.7405 | 0 | 0 | 0 | 0 | 0 | 0 | 0 | 20.52345 | 20.86006 | 13.51981 | 16.70389 | 17.9018 | 20.86006 | 13.51981 | 37.51613 | 32.41233 | 28.42388 | 30.17049 | 32.13071 | 37.51613 | 28.42388 | 0 | 0 | 0 | 0 | 0 | 0 | 0 | 21.74312 | 19.90668 | 12.98513 | 16.61503 | 17.81249 | 21.74312 | 12.98513 | 27.56382 | 23.20805 | 20.89961 | 24.72861 | 24.10002 | 27.56382 | 20.89961 | 0 | 0 | 0 | 0 | 0 | 0 | 0 | 24.73293 | 21.29181 | 21.73935 | 25.39701 | 23.95643 | 25.39701 | 21.73935 | 36.98308 | 34.42508 | 28.79846 | 33.50228 | 33.42722 | 36.98308 | 28.79846 | 0 | 0 | 0 | 0 | 0 | 0 | 0 | 19.71952 | 23.18944 | 15.61744 | 21.32634 | 19.96318 | 23.18944 | 15.61744 | 33.81962 | 36.62766 | 28.52529 | 24.98457 | 30.98928 | 36.62766 | 24.98457
112 | 0.32 | 0 | 0 | 0 | 0 | 0 | 0 | 0 | 14.99696 | 14.44545 | 15.70393 | 12.57354 | 14.42997 | 15.70393 | 12.57354 | 27.42295 | 25.19219 | 39.01064 | 32.30503 | 30.9827 | 39.01064 | 25.19219 | 0 | 0 | 0 | 0 | 0 | 0 | 0 | 15.4566 | 15.33616 | 17.96724 | 16.65772 | 16.35443 | 17.96724 | 15.33616 | 30.91785 | 26.72975 | 28.95608 | 37.67617 | 31.06996 | 37.67617 | 26.72975 | 0 | 0 | 0 | 0 | 0 | 0 | 0 | 22.0228 | 12.00996 | 14.16839 | 18.62992 | 16.70777 | 22.0228 | 12.00996 | 31.51135 | 36.47414 | 32.73085 | 31.62408 | 33.0851 | 36.47414 | 31.51135 | 0 | 0 | 0 | 0 | 0 | 0 | 0 | 17.89984 | 15.33726 | 16.83222 | 17.55781 | 16.90678 | 17.89984 | 15.33726 | 26.48729 | 31.22735 | 20.49823 | 26.95233 | 26.2913 | 31.22735 | 20.49823 | 0 | 0 | 0 | 0 | 0 | 0 | 0 | 0 | 17.90766 | 16.44276 | 16.07091 | 16.80711 | 17.90766 | 16.07091 | 43.39283 | 33.42643 | 33.89477 | 34.03216 | 36.18655 | 43.39283 | 33.42643 | 0 | 0 | 0 | 0 | 0 | 0 | 0 | 20.84949 | 21.25933 | 13.68163 | 17.02526 | 18.20393 | 21.25933 | 13.68163 | 38.37474 | 32.95619 | 28.8889 | 30.8462 | 32.76651 | 38.37474 | 28.8889 | 0 | 0 | 0 | 0 | 0 | 0 | 0 | 22.16077 | 20.29329 | 13.22664 | 16.9415 | 18.15555 | 22.16077 | 13.22664 | 27.82467 | 23.54932 | 21.34632 | 25.04035 | 24.44017 | 27.82467 | 21.34632 | 0 | 0 | 0 | 0 | 0 | 0 | 0 | 25.22642 | 22.19075 | 21.97522 | 25.94 | 24.38055 | 25.94 | 21.97522 | 37.09308 | 35.23913 | 29.42132 | 34.25393 | 34.00186 | 37.09308 | 29.42132 | 0 | 0 | 0 | 0 | 0 | 0 | 0 | 20.06303 | 23.73532 | 15.83632 | 21.77688 | 20.35289 | 23.73532 | 15.83632 | 34.40042 | 37.53516 | 29.0829 | 25.52925 | 31.63693 | 37.53516 | 25.52925
113 | 0.34 | 0 | 0 | 0 | 0 | 0 | 0 | 0 | 15.27377 | 14.72685 | 15.95369 | 12.6858 | 14.66003 | 15.95369 | 12.6858 | 28.13934 | 25.8576 | 39.97899 | 33.17115 | 31.78677 | 39.97899 | 25.8576 | 0 | 0 | 0 | 0 | 0 | 0 | 0 | 15.73434 | 15.57485 | 18.16008 | 16.83553 | 16.5762 | 18.16008 | 15.57485 | 31.5607 | 27.25251 | 29.61882 | 38.49414 | 31.73155 | 38.49414 | 27.25251 | 0 | 0 | 0 | 0 | 0 | 0 | 0 | 22.39705 | 12.15846 | 14.35681 | 18.96692 | 16.96981 | 22.39705 | 12.15846 | 32.00492 | 37.24808 | 33.49692 | 32.35042 | 33.77509 | 37.24808 | 32.00492 | 0 | 0 | 0 | 0 | 0 | 0 | 0 | 18.33428 | 15.62328 | 17.18014 | 17.89802 | 17.25893 | 18.33428 | 15.62328 | 26.81665 | 31.70187 | 20.96034 | 27.08687 | 26.64143 | 31.70187 | 20.96034 | 0 | 0 | 0 | 0 | 0 | 0 | 0 | 0 | 18.20816 | 16.7414 | 16.34527 | 17.09828 | 18.20816 | 16.34527 | 44.11744 | 33.41409 | 34.39411 | 34.64875 | 36.6436 | 44.11744 | 33.41409 | 0 | 0 | 0 | 0 | 0 | 0 | 0 | 21.13251 | 21.65778 | 13.88664 | 17.32212 | 18.49977 | 21.65778 | 13.88664 | 39.10226 | 33.37852 | 29.37147 | 31.47572 | 33.33199 | 39.10226 | 29.37147 | 0 | 0 | 0 | 0 | 0 | 0 | 0 | 22.56028 | 20.6615 | 13.46198 | 17.25013 | 18.48347 | 22.56028 | 13.46198 | 28.11 | 23.81484 | 21.82075 | 25.59413 | 24.83493 | 28.11 | 21.82075 | 0 | 0 | 0 | 0 | 0 | 0 | 0 | 25.74657 | 23.02426 | 22.28601 | 26.28538 | 24.77265 | 26.28538 | 22.28601 | 37.63337 | 36.07196 | 30.02748 | 34.95358 | 34.6716 | 37.63337 | 30.02748 | 0 | 0 | 0 | 0 | 0 | 0 | 0 | 20.41402 | 24.24799 | 16.08978 | 22.22023 | 20.74301 | 24.24799 | 16.08978 | 34.72245 | 38.35045 | 29.6002 | 26.06371 | 32.1842 | 38.35045 | 26.06371
114 | 0.36 | 0 | 0 | 0 | 0 | 0 | 0 | 0 | 15.58461 | 15.02288 | 16.19457 | 12.82307 | 14.90628 | 16.19457 | 12.82307 | 28.82276 | 26.51755 | 40.42309 | 33.94555 | 32.42724 | 40.42309 | 26.51755 | 0 | 0 | 0 | 0 | 0 | 0 | 0 | 16.03119 | 15.81244 | 18.34143 | 17.03553 | 16.80515 | 18.34143 | 15.81244 | 32.19436 | 27.56356 | 30.19849 | 39.30177 | 32.31455 | 39.30177 | 27.56356 | 0 | 0 | 0 | 0 | 0 | 0 | 0 | 22.8137 | 12.29975 | 14.54156 | 19.3235 | 17.24463 | 22.8137 | 12.29975 | 32.44654 | 37.7195 | 34.18431 | 33.0496 | 34.34999 | 37.7195 | 32.44654 | 0 | 0 | 0 | 0 | 0 | 0 | 0 | 18.76938 | 15.87633 | 17.49488 | 18.26207 | 17.60066 | 18.76938 | 15.87633 | 27.22888 | 32.21231 | 21.41394 | 27.62797 | 27.12078 | 32.21231 | 21.41394 | 0 | 0 | 0 | 0 | 0 | 0 | 0 | 0 | 18.4094 | 17.01963 | 16.60963 | 17.34622 | 18.4094 | 16.60963 | 44.82498 | 33.84214 | 35.00633 | 35.24472 | 37.22954 | 44.82498 | 33.84214 | 0 | 0 | 0 | 0 | 0 | 0 | 0 | 21.47839 | 22.03165 | 14.08085 | 17.62166 | 18.80314 | 22.03165 | 14.08085 | 39.772 | 33.89357 | 29.88021 | 32.04096 | 33.89668 | 39.772 | 29.88021 | 0 | 0 | 0 | 0 | 0 | 0 | 0 | 22.95721 | 20.98396 | 13.7081 | 17.44922 | 18.77462 | 22.95721 | 13.7081 | 28.52094 | 24.17238 | 22.27619 | 26.0681 | 25.2594 | 28.52094 | 22.27619 | 0 | 0 | 0 | 0 | 0 | 0 | 0 | 26.26025 | 23.80905 | 22.64092 | 26.46477 | 25.12198 | 26.46477 | 22.64092 | 38.04841 | 36.87678 | 30.51548 | 35.56554 | 35.25155 | 38.04841 | 30.51548 | 0 | 0 | 0 | 0 | 0 | 0 | 0 | 20.73454 | 24.75484 | 16.36035 | 22.66313 | 21.12822 | 24.75484 | 16.36035 | 34.9444 | 39.23321 | 30.15612 | 26.5087 | 32.71061 | 39.23321 | 26.5087
115 | 0.38 | 0 | 0 | 0 | 0 | 0 | 0 | 0 | 15.89047 | 15.32663 | 16.47059 | 12.93429 | 15.15549 | 16.47059 | 12.93429 | 29.47219 | 27.15443 | 39.23007 | 34.78514 | 32.66046 | 39.23007 | 27.15443 | 0 | 0 | 0 | 0 | 0 | 0 | 0 | 16.26968 | 16.07038 | 18.52954 | 17.18908 | 17.01467 | 18.52954 | 16.07038 | 32.72269 | 28.16101 | 30.82137 | 40.10323 | 32.95207 | 40.10323 | 28.16101 | 0 | 0 | 0 | 0 | 0 | 0 | 0 | 23.14715 | 12.46821 | 14.76246 | 19.69288 | 17.51767 | 23.14715 | 12.46821 | 32.69047 | 38.29932 | 34.67887 | 33.66649 | 34.83379 | 38.29932 | 32.69047 | 0 | 0 | 0 | 0 | 0 | 0 | 0 | 19.13249 | 16.21882 | 17.82616 | 18.59993 | 17.94435 | 19.13249 | 16.21882 | 27.61909 | 32.81986 | 21.88442 | 28.06481 | 27.59704 | 32.81986 | 21.88442 | 0 | 0 | 0 | 0 | 0 | 0 | 0 | 0 | 18.62265 | 17.29776 | 16.85536 | 17.59193 | 18.62265 | 16.85536 | 45.58332 | 34.17512 | 35.54067 | 35.79695 | 37.77402 | 45.58332 | 34.17512 | 0 | 0 | 0 | 0 | 0 | 0 | 0 | 21.82519 | 22.42833 | 14.28408 | 17.92825 | 19.11646 | 22.42833 | 14.28408 | 40.32605 | 34.41754 | 30.41106 | 32.65106 | 34.45143 | 40.32605 | 30.41106 | 0 | 0 | 0 | 0 | 0 | 0 | 0 | 23.33639 | 21.27699 | 13.93292 | 17.68787 | 19.05854 | 23.33639 | 13.93292 | 28.92151 | 24.51393 | 22.72705 | 26.53396 | 25.67411 | 28.92151 | 22.72705 | 0 | 0 | 0 | 0 | 0 | 0 | 0 | 26.68386 | 24.48572 | 22.99746 | 27.00476 | 25.56203 | 27.00476 | 22.99746 | 38.50077 | 37.66315 | 31.08368 | 36.14005 | 35.84691 | 38.50077 | 31.08368 | 0 | 0 | 0 | 0 | 0 | 0 | 0 | 21.04087 | 25.26663 | 16.61077 | 23.11217 | 21.50761 | 25.26663 | 16.61077 | 35.35196 | 40.08165 | 30.727 | 27.0311 | 33.29793 | 40.08165 | 27.0311
116 | 0.4 | 0 | 0 | 0 | 0 | 0 | 0 | 0 | 16.19093 | 15.64541 | 16.75272 | 13.06828 | 15.41433 | 16.75272 | 13.06828 | 30.08652 | 27.78987 | 39.67653 | 35.55704 | 33.27749 | 39.67653 | 27.78987 | 0 | 0 | 0 | 0 | 0 | 0 | 0 | 16.55186 | 16.3115 | 18.79143 | 17.36803 | 17.2557 | 18.79143 | 16.3115 | 33.2174 | 28.72819 | 31.37854 | 40.84242 | 33.54164 | 40.84242 | 28.72819 | 0 | 0 | 0 | 0 | 0 | 0 | 0 | 23.4715 | 12.65093 | 14.96261 | 20.06818 | 17.7883 | 23.4715 | 12.65093 | 33.16848 | 38.86975 | 35.05473 | 34.32588 | 35.35471 | 38.86975 | 33.16848 | 0 | 0 | 0 | 0 | 0 | 0 | 0 | 19.51431 | 16.56976 | 18.0541 | 18.93193 | 18.26752 | 19.51431 | 16.56976 | 27.92566 | 33.40403 | 22.34309 | 28.58845 | 28.06531 | 33.40403 | 22.34309 | 0 | 0 | 0 | 0 | 0 | 0 | 0 | 0 | 18.8859 | 17.57873 | 17.0902 | 17.85161 | 18.8859 | 17.0902 | 46.32906 | 34.63785 | 35.85762 | 36.30981 | 38.28359 | 46.32906 | 34.63785 | 0 | 0 | 0 | 0 | 0 | 0 | 0 | 22.17048 | 22.82907 | 14.48569 | 18.18438 | 19.41741 | 22.82907 | 14.48569 | 40.97179 | 35.01709 | 30.88233 | 33.25969 | 35.03273 | 40.97179 | 30.88233 | 0 | 0 | 0 | 0 | 0 | 0 | 0 | 23.689 | 21.56548 | 14.17194 | 17.97942 | 19.35146 | 23.689 | 14.17194 | 29.32532 | 24.83376 | 23.15642 | 27.00167 | 26.07929 | 29.32532 | 23.15642 | 0 | 0 | 0 | 0 | 0 | 0 | 0 | 27.18918 | 25.06938 | 23.33993 | 27.588 | 26.03904 | 27.588 | 23.33993 | 39.02103 | 38.42201 | 31.64424 | 36.76424 | 36.46288 | 39.02103 | 31.64424 | 0 | 0 | 0 | 0 | 0 | 0 | 0 | 21.14099 | 25.76263 | 16.81485 | 23.54276 | 21.81531 | 25.76263 | 16.81485 | 35.72897 | 40.17182 | 31.29047 | 27.49242 | 33.67092 | 40.17182 | 27.49242
117 | 0.42 | 0 | 0 | 0 | 0 | 0 | 0 | 0 | 16.42719 | 15.94912 | 17.04068 | 13.16552 | 15.64563 | 17.04068 | 13.16552 | 30.7586 | 28.38171 | 40.21172 | 36.21887 | 33.89273 | 40.21172 | 28.38171 | 0 | 0 | 0 | 0 | 0 | 0 | 0 | 16.80864 | 16.53777 | 19.05504 | 17.56704 | 17.49212 | 19.05504 | 16.53777 | 33.72833 | 29.2485 | 32.60416 | 41.22424 | 34.20131 | 41.22424 | 29.2485 | 0 | 0 | 0 | 0 | 0 | 0 | 0 | 23.84843 | 12.83989 | 15.17506 | 20.43653 | 18.07498 | 23.84843 | 12.83989 | 33.33622 | 39.45876 | 34.33963 | 34.94027 | 35.51872 | 39.45876 | 33.33622 | 0 | 0 | 0 | 0 | 0 | 0 | 0 | 19.93293 | 16.90149 | 18.20197 | 19.29731 | 18.58342 | 19.93293 | 16.90149 | 28.2117 | 33.93128 | 22.77642 | 29.10101 | 28.5051 | 33.93128 | 22.77642 | 0 | 0 | 0 | 0 | 0 | 0 | 0 | 0 | 19.17636 | 17.85177 | 17.31671 | 18.11495 | 19.17636 | 17.31671 | 47.01631 | 35.02219 | 36.36203 | 36.90988 | 38.8276 | 47.01631 | 35.02219 | 0 | 0 | 0 | 0 | 0 | 0 | 0 | 22.45757 | 23.21569 | 14.65029 | 18.41883 | 19.68559 | 23.21569 | 14.65029 | 41.12975 | 35.54132 | 31.35832 | 33.8496 | 35.46975 | 41.12975 | 31.35832 | 0 | 0 | 0 | 0 | 0 | 0 | 0 | 23.96329 | 21.83261 | 14.41549 | 18.27048 | 19.62046 | 23.96329 | 14.41549 | 29.71675 | 24.91639 | 23.58802 | 27.31445 | 26.3839 | 29.71675 | 23.58802 | 0 | 0 | 0 | 0 | 0 | 0 | 0 | 27.68994 | 25.5314 | 23.67087 | 28.15635 | 26.50572 | 28.15635 | 23.67087 | 39.49796 | 39.17598 | 32.17693 | 37.38904 | 37.05998 | 39.49796 | 32.17693 | 0 | 0 | 0 | 0 | 0 | 0 | 0 | 21.40232 | 26.26416 | 17.0463 | 23.93891 | 22.16292 | 26.26416 | 17.0463 | 36.06001 | 40.61111 | 31.83571 | 27.96897 | 34.11895 | 40.61111 | 27.96897
118 | 0.44 | 0 | 0 | 0 | 0 | 0 | 0 | 0 | 16.72658 | 16.27533 | 17.32885 | 13.27685 | 15.9019 | 17.32885 | 13.27685 | 31.4219 | 29.03774 | 40.43131 | 36.86107 | 34.43801 | 40.43131 | 29.03774 | 0 | 0 | 0 | 0 | 0 | 0 | 0 | 17.06875 | 16.76827 | 19.28765 | 17.79559 | 17.73007 | 19.28765 | 16.76827 | 34.24203 | 29.76715 | 33.01708 | 42.0379 | 34.76604 | 42.0379 | 29.76715 | 0 | 0 | 0 | 0 | 0 | 0 | 0 | 24.19863 | 13.03122 | 15.40411 | 20.80741 | 18.36034 | 24.19863 | 13.03122 | 33.62411 | 40.01626 | 34.85688 | 35.58594 | 36.0208 | 40.01626 | 33.62411 | 0 | 0 | 0 | 0 | 0 | 0 | 0 | 20.34871 | 17.23352 | 18.46436 | 19.67309 | 18.92992 | 20.34871 | 17.23352 | 28.49032 | 34.49514 | 23.19764 | 29.59011 | 28.9433 | 34.49514 | 23.19764 | 0 | 0 | 0 | 0 | 0 | 0 | 0 | 0 | 19.47414 | 18.14641 | 17.5608 | 18.39378 | 19.47414 | 17.5608 | 47.63831 | 35.51055 | 36.90646 | 37.40419 | 39.36488 | 47.63831 | 35.51055 | 0 | 0 | 0 | 0 | 0 | 0 | 0 | 22.82394 | 23.63129 | 14.80721 | 18.67518 | 19.9844 | 23.63129 | 14.80721 | 41.47349 | 36.11393 | 31.7854 | 34.45118 | 35.956 | 41.47349 | 31.7854 | 0 | 0 | 0 | 0 | 0 | 0 | 0 | 24.20334 | 22.10206 | 14.64324 | 18.53577 | 19.87111 | 24.20334 | 14.64324 | 30.0735 | 24.88744 | 24.00765 | 27.7435 | 26.67802 | 30.0735 | 24.00765 | 0 | 0 | 0 | 0 | 0 | 0 | 0 | 28.18046 | 25.88939 | 24.02687 | 28.68049 | 26.96261 | 28.68049 | 24.02687 | 39.72771 | 39.92378 | 32.69878 | 37.95085 | 37.57528 | 39.92378 | 32.69878 | 0 | 0 | 0 | 0 | 0 | 0 | 0 | 21.68615 | 26.73833 | 17.24831 | 24.32854 | 22.50033 | 26.73833 | 17.24831 | 36.42398 | 41.33655 | 32.36536 | 28.45461 | 34.64513 | 41.33655 | 28.45461
119 | 0.46 | 0 | 0 | 0 | 0 | 0 | 0 | 0 | 17.02174 | 16.61218 | 17.65711 | 13.436 | 16.18176 | 17.65711 | 13.436 | 32.04707 | 29.66004 | 40.73588 | 37.57499 | 35.00449 | 40.73588 | 29.66004 | 0 | 0 | 0 | 0 | 0 | 0 | 0 | 17.32462 | 17.00095 | 19.4988 | 18.01804 | 17.96061 | 19.4988 | 17.00095 | 34.76651 | 30.24766 | 33.53295 | 42.67561 | 35.30568 | 42.67561 | 30.24766 | 0 | 0 | 0 | 0 | 0 | 0 | 0 | 24.45286 | 13.19281 | 15.63423 | 21.18219 | 18.61552 | 24.45286 | 13.19281 | 33.96665 | 40.48348 | 34.85832 | 36.22039 | 36.38221 | 40.48348 | 33.96665 | 0 | 0 | 0 | 0 | 0 | 0 | 0 | 20.73603 | 17.55047 | 18.72531 | 20.0534 | 19.2663 | 20.73603 | 17.55047 | 28.82163 | 35.02754 | 23.59669 | 30.05005 | 29.37398 | 35.02754 | 23.59669 | 0 | 0 | 0 | 0 | 0 | 0 | 0 | 0 | 19.77149 | 18.43869 | 17.77588 | 18.66202 | 19.77149 | 17.77588 | 48.10127 | 35.91284 | 37.43488 | 37.86064 | 39.82741 | 48.10127 | 35.91284 | 0 | 0 | 0 | 0 | 0 | 0 | 0 | 23.2012 | 24.02168 | 14.97139 | 18.94202 | 20.28408 | 24.02168 | 14.97139 | 40.8768 | 36.66336 | 31.9437 | 35.04415 | 36.132 | 40.8768 | 31.9437 | 0 | 0 | 0 | 0 | 0 | 0 | 0 | 24.33721 | 21.13789 | 14.71941 | 18.79215 | 19.74666 | 24.33721 | 14.71941 | 30.22424 | 25.04885 | 24.42661 | 28.13747 | 26.95929 | 30.22424 | 24.42661 | 0 | 0 | 0 | 0 | 0 | 0 | 0 | 28.67452 | 26.21217 | 24.39247 | 29.20945 | 27.42548 | 29.20945 | 24.39247 | 38.37694 | 40.62092 | 33.1562 | 38.49053 | 37.66115 | 40.62092 | 33.1562 | 0 | 0 | 0 | 0 | 0 | 0 | 0 | 22.01135 | 27.18199 | 17.47255 | 24.66809 | 22.8335 | 27.18199 | 17.47255 | 36.885 | 42.0201 | 32.92412 | 28.91352 | 35.18569 | 42.0201 | 28.91352
120 | 0.48 | 0 | 0 | 0 | 0 | 0 | 0 | 0 | 17.32855 | 16.94878 | 17.78978 | 13.56719 | 16.40857 | 17.78978 | 13.56719 | 32.62548 | 30.30497 | 40.92658 | 38.4109 | 35.56698 | 40.92658 | 30.30497 | 0 | 0 | 0 | 0 | 0 | 0 | 0 | 17.5741 | 17.20096 | 19.65469 | 18.22698 | 18.16418 | 19.65469 | 17.20096 | 35.29291 | 30.7167 | 34.0562 | 43.35897 | 35.8562 | 43.35897 | 30.7167 | 0 | 0 | 0 | 0 | 0 | 0 | 0 | 24.73912 | 13.36333 | 15.85521 | 21.55659 | 18.87856 | 24.73912 | 13.36333 | 34.35016 | 39.99498 | 35.10246 | 36.84023 | 36.57196 | 39.99498 | 34.35016 | 0 | 0 | 0 | 0 | 0 | 0 | 0 | 21.14574 | 17.858 | 19.00559 | 20.42897 | 19.60958 | 21.14574 | 17.858 | 29.06893 | 35.56088 | 23.99609 | 30.49187 | 29.77944 | 35.56088 | 23.99609 | 0 | 0 | 0 | 0 | 0 | 0 | 0 | 0 | 20.04646 | 18.73664 | 17.99502 | 18.92604 | 20.04646 | 17.99502 | 48.5945 | 36.3137 | 37.92558 | 38.16822 | 40.2505 | 48.5945 | 36.3137 | 0 | 0 | 0 | 0 | 0 | 0 | 0 | 23.55902 | 24.39047 | 15.13106 | 19.20981 | 20.57259 | 24.39047 | 15.13106 | 41.05986 | 37.20957 | 31.88433 | 35.62042 | 36.44355 | 41.05986 | 31.88433 | 0 | 0 | 0 | 0 | 0 | 0 | 0 | 24.33954 | 20.37156 | 14.79634 | 19.02305 | 19.63262 | 24.33954 | 14.79634 | 29.40629 | 24.98171 | 24.84223 | 28.49979 | 26.9325 | 29.40629 | 24.84223 | 0 | 0 | 0 | 0 | 0 | 0 | 0 | 29.13677 | 26.49728 | 24.77152 | 29.73749 | 27.88193 | 29.73749 | 24.77152 | 37.7594 | 41.29385 | 33.40782 | 38.89481 | 37.83897 | 41.29385 | 33.40782 | 0 | 0 | 0 | 0 | 0 | 0 | 0 | 22.30021 | 27.62193 | 17.68817 | 24.98977 | 23.15002 | 27.62193 | 17.68817 | 37.37727 | 42.64887 | 33.45241 | 29.3971 | 35.71892 | 42.64887 | 29.3971
121 | 0.5 | 0 | 0 | 0 | 0 | 0 | 0 | 0 | 17.63741 | 17.28615 | 18.14031 | 13.73081 | 16.69867 | 18.14031 | 13.73081 | 33.16746 | 30.93468 | 41.03757 | 39.17084 | 36.07764 | 41.03757 | 30.93468 | 0 | 0 | 0 | 0 | 0 | 0 | 0 | 17.84231 | 17.43302 | 19.94039 | 18.38367 | 18.39985 | 19.94039 | 17.43302 | 35.76559 | 31.16246 | 34.57808 | 44.03056 | 36.38417 | 44.03056 | 31.16246 | 0 | 0 | 0 | 0 | 0 | 0 | 0 | 25.00395 | 13.55203 | 16.09463 | 21.9401 | 19.14768 | 25.00395 | 13.55203 | 34.75265 | 35.34529 | 34.07399 | 37.42948 | 35.40035 | 37.42948 | 34.07399 | 0 | 0 | 0 | 0 | 0 | 0 | 0 | 21.51647 | 18.16358 | 19.28561 | 20.78738 | 19.93826 | 21.51647 | 18.16358 | 29.34279 | 36.01362 | 24.35255 | 30.93673 | 30.16142 | 36.01362 | 24.35255 | 0 | 0 | 0 | 0 | 0 | 0 | 0 | 0 | 20.33907 | 19.03209 | 18.18573 | 19.18563 | 20.33907 | 18.18573 | 46.95703 | 36.84686 | 38.43537 | 38.41937 | 40.16466 | 46.95703 | 36.84686 | 0 | 0 | 0 | 0 | 0 | 0 | 0 | 23.90933 | 24.77377 | 15.30834 | 19.45481 | 20.86156 | 24.77377 | 15.30834 | 39.03624 | 37.76166 | 32.08209 | 36.16337 | 36.26084 | 39.03624 | 32.08209 | 0 | 0 | 0 | 0 | 0 | 0 | 0 | 24.34413 | 20.46554 | 15.02981 | 19.21419 | 19.76342 | 24.34413 | 15.02981 | 27.34808 | 25.23261 | 25.27073 | 28.8188 | 26.66755 | 28.8188 | 25.23261 | 0 | 0 | 0 | 0 | 0 | 0 | 0 | 29.59051 | 26.71793 | 25.13376 | 30.27284 | 28.33237 | 30.27284 | 25.13376 | 37.34863 | 41.92007 | 33.80699 | 39.32221 | 38.09948 | 41.92007 | 33.80699 | 0 | 0 | 0 | 0 | 0 | 0 | 0 | 22.60617 | 28.0682 | 17.9004 | 24.7897 | 23.34112 | 28.0682 | 17.9004 | 37.8251 | 43.2348 | 33.78235 | 29.82207 | 36.16608 | 43.2348 | 29.82207
122 | 0.52 | 0 | 0 | 0 | 0 | 0 | 0 | 0 | 17.91743 | 17.58497 | 18.47939 | 13.92153 | 16.97583 | 18.47939 | 13.92153 | 33.66352 | 31.56001 | 41.04499 | 39.91149 | 36.545 | 41.04499 | 31.56001 | 0 | 0 | 0 | 0 | 0 | 0 | 0 | 18.11465 | 17.67719 | 20.15197 | 18.55341 | 18.6243 | 20.15197 | 17.67719 | 36.16013 | 31.48653 | 35.21124 | 44.74123 | 36.89978 | 44.74123 | 31.48653 | 0 | 0 | 0 | 0 | 0 | 0 | 0 | 25.33989 | 13.70308 | 16.32784 | 22.3184 | 19.4223 | 25.33989 | 13.70308 | 35.20832 | 35.33637 | 33.82162 | 37.965 | 35.58283 | 37.965 | 33.82162 | 0 | 0 | 0 | 0 | 0 | 0 | 0 | 21.88011 | 18.49883 | 19.5523 | 21.11329 | 20.26113 | 21.88011 | 18.49883 | 29.65098 | 36.4481 | 24.7424 | 31.39836 | 30.55996 | 36.4481 | 24.7424 | 0 | 0 | 0 | 0 | 0 | 0 | 0 | 0 | 20.60809 | 19.32139 | 18.40277 | 19.44408 | 20.60809 | 18.40277 | 43.65319 | 37.28189 | 38.9087 | 38.51073 | 39.58863 | 43.65319 | 37.28189 | 0 | 0 | 0 | 0 | 0 | 0 | 0 | 24.25169 | 25.14781 | 15.49151 | 19.69343 | 21.14611 | 25.14781 | 15.49151 | 37.93432 | 38.28228 | 32.4821 | 36.71654 | 36.35381 | 38.28228 | 32.4821 | 0 | 0 | 0 | 0 | 0 | 0 | 0 | 24.41406 | 20.56572 | 15.26372 | 19.44634 | 19.92246 | 24.41406 | 15.26372 | 26.48363 | 25.4709 | 25.67682 | 29.09648 | 26.68196 | 29.09648 | 25.4709 | 0 | 0 | 0 | 0 | 0 | 0 | 0 | 30.04787 | 26.96111 | 25.47773 | 30.80347 | 28.77636 | 30.80347 | 25.47773 | 37.44661 | 42.56662 | 34.05901 | 39.69966 | 38.44298 | 42.56662 | 34.05901 | 0 | 0 | 0 | 0 | 0 | 0 | 0 | 22.92252 | 28.49641 | 18.10948 | 24.93711 | 23.61638 | 28.49641 | 18.10948 | 38.2674 | 43.78425 | 34.1923 | 30.22245 | 36.6166 | 43.78425 | 30.22245
123 | 0.54 | 0 | 0 | 0 | 0 | 0 | 0 | 0 | 18.17131 | 17.93517 | 18.73892 | 14.07781 | 17.2308 | 18.73892 | 14.07781 | 34.04074 | 32.1621 | 41.3118 | 40.61023 | 37.03122 | 41.3118 | 32.1621 | 0 | 0 | 0 | 0 | 0 | 0 | 0 | 18.37701 | 17.92687 | 20.35726 | 18.68754 | 18.83717 | 20.35726 | 17.92687 | 36.34431 | 31.82868 | 35.78607 | 45.43144 | 37.34762 | 45.43144 | 31.82868 | 0 | 0 | 0 | 0 | 0 | 0 | 0 | 25.66221 | 13.88917 | 16.55428 | 22.67745 | 19.69578 | 25.66221 | 13.88917 | 35.6609 | 35.0853 | 33.67222 | 38.49978 | 35.72955 | 38.49978 | 33.67222 | 0 | 0 | 0 | 0 | 0 | 0 | 0 | 22.25463 | 18.83802 | 19.80836 | 21.49007 | 20.59777 | 22.25463 | 18.83802 | 29.90691 | 36.749 | 25.11264 | 31.82661 | 30.89879 | 36.749 | 25.11264 | 0 | 0 | 0 | 0 | 0 | 0 | 0 | 0 | 20.85785 | 19.59102 | 18.58089 | 19.67659 | 20.85785 | 18.58089 | 43.952 | 37.69522 | 39.34741 | 38.68274 | 39.91934 | 43.952 | 37.69522 | 0 | 0 | 0 | 0 | 0 | 0 | 0 | 24.58922 | 25.54595 | 15.66521 | 19.94877 | 21.43729 | 25.54595 | 15.66521 | 38.30788 | 38.80102 | 32.68759 | 37.27551 | 36.768 | 38.80102 | 32.68759 | 0 | 0 | 0 | 0 | 0 | 0 | 0 | 24.27263 | 20.65411 | 15.49033 | 19.66838 | 20.02136 | 24.27263 | 15.49033 | 26.44565 | 25.64883 | 26.07253 | 29.11042 | 26.81936 | 29.11042 | 25.64883 | 0 | 0 | 0 | 0 | 0 | 0 | 0 | 30.48088 | 27.17871 | 25.82422 | 31.31784 | 29.20765 | 31.31784 | 25.82422 | 37.72906 | 43.20646 | 33.55666 | 39.55354 | 38.51143 | 43.20646 | 33.55666 | 0 | 0 | 0 | 0 | 0 | 0 | 0 | 23.24705 | 28.93951 | 18.09612 | 25.26715 | 23.88746 | 28.93951 | 18.09612 | 38.70115 | 44.30748 | 34.26881 | 30.61898 | 36.97411 | 44.30748 | 30.61898
124 | 0.56 | 0 | 0 | 0 | 0 | 0 | 0 | 0 | 18.42889 | 18.22716 | 19.04732 | 14.23267 | 17.48401 | 19.04732 | 14.23267 | 34.29739 | 32.75921 | 41.26917 | 41.26661 | 37.3981 | 41.26917 | 32.75921 | 0 | 0 | 0 | 0 | 0 | 0 | 0 | 18.6451 | 18.16454 | 20.55948 | 18.81941 | 19.04713 | 20.55948 | 18.16454 | 36.78791 | 32.16857 | 36.19718 | 46.05476 | 37.80211 | 46.05476 | 32.16857 | 0 | 0 | 0 | 0 | 0 | 0 | 0 | 26.00584 | 14.08409 | 16.76142 | 23.05083 | 19.97555 | 26.00584 | 14.08409 | 36.00155 | 35.05063 | 33.76844 | 38.9375 | 35.93953 | 38.9375 | 33.76844 | 0 | 0 | 0 | 0 | 0 | 0 | 0 | 22.62691 | 19.19018 | 19.99133 | 21.8648 | 20.91831 | 22.62691 | 19.19018 | 30.14372 | 36.87888 | 25.48143 | 32.26869 | 31.19318 | 36.87888 | 25.48143 | 0 | 0 | 0 | 0 | 0 | 0 | 0 | 0 | 21.14803 | 19.86715 | 18.63989 | 19.88502 | 21.14803 | 18.63989 | 44.48266 | 38.1416 | 39.79459 | 38.46305 | 40.22047 | 44.48266 | 38.1416 | 0 | 0 | 0 | 0 | 0 | 0 | 0 | 24.90463 | 25.94883 | 15.83074 | 20.21017 | 21.72359 | 25.94883 | 15.83074 | 38.6115 | 39.33528 | 32.84625 | 37.81496 | 37.152 | 39.33528 | 32.84625 | 0 | 0 | 0 | 0 | 0 | 0 | 0 | 24.44406 | 20.62238 | 15.70366 | 19.89108 | 20.16529 | 24.44406 | 15.70366 | 26.49971 | 25.80569 | 26.46146 | 28.56805 | 26.83373 | 28.56805 | 25.80569 | 0 | 0 | 0 | 0 | 0 | 0 | 0 | 30.92092 | 27.39082 | 26.17581 | 31.79245 | 29.62973 | 31.79245 | 26.17581 | 38.00495 | 43.75517 | 33.95743 | 39.78689 | 38.87611 | 43.75517 | 33.95743 | 0 | 0 | 0 | 0 | 0 | 0 | 0 | 23.5492 | 29.35267 | 18.0584 | 25.60896 | 24.14231 | 29.35267 | 18.0584 | 39.07329 | 44.208 | 34.53165 | 30.91971 | 37.18316 | 44.208 | 30.91971
125 | 0.58 | 0 | 0 | 0 | 0 | 0 | 0 | 0 | 18.71986 | 18.51564 | 19.32147 | 14.37523 | 17.73305 | 19.32147 | 14.37523 | 32.39273 | 33.31377 | 41.72232 | 41.74104 | 37.29246 | 41.74104 | 32.39273 | 0 | 0 | 0 | 0 | 0 | 0 | 0 | 18.88621 | 18.38491 | 20.78978 | 19.0127 | 19.2684 | 20.78978 | 18.38491 | 37.22706 | 32.56596 | 36.73018 | 46.62041 | 38.2859 | 46.62041 | 32.56596 | 0 | 0 | 0 | 0 | 0 | 0 | 0 | 26.34103 | 14.27444 | 16.97989 | 23.43074 | 20.25652 | 26.34103 | 14.27444 | 36.24728 | 35.05451 | 33.96835 | 39.33899 | 36.15228 | 39.33899 | 33.96835 | 0 | 0 | 0 | 0 | 0 | 0 | 0 | 22.97842 | 19.53814 | 20.22932 | 22.24467 | 21.24763 | 22.97842 | 19.53814 | 30.37091 | 37.04337 | 25.83959 | 32.5874 | 31.46032 | 37.04337 | 25.83959 | 0 | 0 | 0 | 0 | 0 | 0 | 0 | 0 | 21.43619 | 20.15618 | 18.83333 | 20.1419 | 21.43619 | 18.83333 | 45.08085 | 38.51874 | 40.22267 | 38.49113 | 40.57835 | 45.08085 | 38.49113 | 0 | 0 | 0 | 0 | 0 | 0 | 0 | 25.2033 | 26.32779 | 15.97834 | 20.47662 | 21.99651 | 26.32779 | 15.97834 | 39.06745 | 39.85113 | 33.13377 | 38.32601 | 37.59459 | 39.85113 | 33.13377 | 0 | 0 | 0 | 0 | 0 | 0 | 0 | 24.59763 | 20.74123 | 15.92543 | 20.08826 | 20.33814 | 24.59763 | 15.92543 | 26.51145 | 25.9955 | 26.8383 | 28.14408 | 26.87233 | 28.14408 | 25.9955 | 0 | 0 | 0 | 0 | 0 | 0 | 0 | 31.32972 | 27.5837 | 26.51153 | 32.23957 | 30.02694 | 32.23957 | 26.51153 | 38.34641 | 44.15035 | 34.33591 | 39.75078 | 39.14586 | 44.15035 | 34.33591 | 0 | 0 | 0 | 0 | 0 | 0 | 0 | 23.86712 | 29.78786 | 18.21227 | 25.91581 | 24.44577 | 29.78786 | 18.21227 | 39.39484 | 44.54003 | 34.95356 | 31.31882 | 37.55181 | 44.54003 | 31.31882
126 | 0.6 | 0 | 0 | 0 | 0 | 0 | 0 | 0 | 18.97191 | 18.82369 | 19.60731 | 14.56789 | 17.9927 | 19.60731 | 14.56789 | 32.44653 | 33.75904 | 41.81713 | 41.82592 | 37.46215 | 41.82592 | 32.44653 | 0 | 0 | 0 | 0 | 0 | 0 | 0 | 19.15126 | 18.61972 | 21.03515 | 19.21062 | 19.50419 | 21.03515 | 18.61972 | 37.55182 | 32.90288 | 37.2426 | 46.88292 | 38.64506 | 46.88292 | 32.90288 | 0 | 0 | 0 | 0 | 0 | 0 | 0 | 26.60022 | 14.46812 | 17.20049 | 23.79908 | 20.51698 | 26.60022 | 14.46812 | 35.60257 | 34.97038 | 34.20526 | 39.81432 | 36.14813 | 39.81432 | 34.20526 | 0 | 0 | 0 | 0 | 0 | 0 | 0 | 23.31825 | 19.88299 | 20.4472 | 22.59632 | 21.56119 | 23.31825 | 19.88299 | 30.60044 | 37.07914 | 26.19536 | 32.90373 | 31.69467 | 37.07914 | 26.19536 | 0 | 0 | 0 | 0 | 0 | 0 | 0 | 0 | 21.6857 | 20.44846 | 18.98666 | 20.37361 | 21.6857 | 18.98666 | 45.57776 | 38.78281 | 40.66304 | 38.17682 | 40.80011 | 45.57776 | 38.17682 | 0 | 0 | 0 | 0 | 0 | 0 | 0 | 25.50833 | 26.69668 | 16.14897 | 20.73229 | 22.27157 | 26.69668 | 16.14897 | 39.50625 | 40.32985 | 33.47986 | 38.83541 | 38.03784 | 40.32985 | 33.47986 | 0 | 0 | 0 | 0 | 0 | 0 | 0 | 24.72893 | 20.88419 | 16.14419 | 20.30465 | 20.51549 | 24.72893 | 16.14419 | 26.655 | 26.20753 | 27.19243 | 27.96334 | 27.00458 | 27.96334 | 26.20753 | 0 | 0 | 0 | 0 | 0 | 0 | 0 | 31.71599 | 27.79505 | 26.85686 | 32.66678 | 30.41321 | 32.66678 | 26.85686 | 38.66758 | 44.54423 | 34.65186 | 39.74999 | 39.40342 | 44.54423 | 34.65186 | 0 | 0 | 0 | 0 | 0 | 0 | 0 | 24.19366 | 30.21521 | 18.39538 | 26.2335 | 24.75944 | 30.21521 | 18.39538 | 39.69617 | 44.1032 | 35.39297 | 31.70366 | 37.724 | 44.1032 | 31.70366
127 | 0.62 | 0 | 0 | 0 | 0 | 0 | 0 | 0 | 19.2026 | 19.12334 | 19.91195 | 14.72406 | 18.24049 | 19.91195 | 14.72406 | 31.97052668 | 34.18743 | 41.5508 | 41.82274 | 37.38288 | 41.82274 | 31.97052668 | 0 | 0 | 0 | 0 | 0 | 0 | 0 | 19.407 | 18.85578 | 21.26154 | 19.40321 | 19.73188 | 21.26154 | 18.85578 | 37.84485 | 33.29871 | 37.76205 | 47.35596 | 39.06539 | 47.35596 | 33.29871 | 0 | 0 | 0 | 0 | 0 | 0 | 0 | 26.82367 | 14.64145 | 17.40176 | 24.151 | 20.75447 | 26.82367 | 14.64145 | 34.64495 | 34.90471 | 34.42274 | 40.24787 | 36.05507 | 40.24787 | 34.42274 | 0 | 0 | 0 | 0 | 0 | 0 | 0 | 23.6185 | 20.18388 | 20.687 | 22.97463 | 21.866 | 23.6185 | 20.18388 | 30.82841 | 36.81361 | 26.52684 | 33.22162 | 31.84762 | 36.81361 | 26.52684 | 0 | 0 | 0 | 0 | 0 | 0 | 0 | 0 | 21.94876 | 20.72414 | 19.20305 | 20.62532 | 21.94876 | 19.20305 | 46.03379 | 39.09054 | 41.10833 | 38.23868 | 41.11784 | 46.03379 | 38.23868 | 0 | 0 | 0 | 0 | 0 | 0 | 0 | 25.81802 | 27.0726 | 16.3039 | 20.98762 | 22.54554 | 27.0726 | 16.3039 | 39.85906 | 40.75269 | 33.77457 | 39.3241 | 38.4276 | 40.75269 | 33.77457 | 0 | 0 | 0 | 0 | 0 | 0 | 0 | 24.80271 | 20.98495 | 16.35888 | 20.53781 | 20.67109 | 24.80271 | 16.35888 | 26.78446 | 26.4289 | 27.54492 | 27.74601 | 27.12607 | 27.74601 | 26.4289 | 0 | 0 | 0 | 0 | 0 | 0 | 0 | 32.09734 | 27.95774 | 27.19212 | 33.08421 | 30.79122 | 33.08421 | 27.19212 | 39.00834 | 44.88549 | 34.92332 | 39.64058 | 39.61443 | 44.88549 | 34.92332 | 0 | 0 | 0 | 0 | 0 | 0 | 0 | 24.51312 | 30.60506 | 18.53372 | 26.53386 | 25.04644 | 30.60506 | 18.53372 | 40.08776 | 44.39374 | 35.67496 | 31.90992 | 38.0166 | 44.39374 | 31.90992
128 | 0.64 | 0 | 0 | 0 | 0 | 0 | 0 | 0 | 19.44177 | 19.41751 | 20.10532 | 14.93555 | 18.47504 | 20.10532 | 14.93555 | 32.3046 | 34.70399 | 40.76875 | 42.12982 | 37.47679 | 42.12982 | 32.3046 | 0 | 0 | 0 | 0 | 0 | 0 | 0 | 19.6688 | 19.07947 | 21.49524 | 19.56463 | 19.95204 | 21.49524 | 19.07947 | 37.82518 | 33.63875 | 38.23926 | 47.76013 | 39.36583 | 47.76013 | 33.63875 | 0 | 0 | 0 | 0 | 0 | 0 | 0 | 27.06088 | 14.81884 | 17.59692 | 24.48166 | 20.98957 | 27.06088 | 14.81884 | 33.80945 | 34.60407 | 34.73937 | 40.43544 | 35.89708 | 40.43544 | 33.80945 | 0 | 0 | 0 | 0 | 0 | 0 | 0 | 23.93189 | 20.45412 | 20.94607 | 23.34451 | 22.16915 | 23.93189 | 20.45412 | 31.10918 | 36.68296 | 26.84934 | 33.59864 | 32.06003 | 36.68296 | 26.84934 | 0 | 0 | 0 | 0 | 0 | 0 | 0 | 0 | 22.18759 | 20.87664 | 19.38034 | 20.81486 | 22.18759 | 19.38034 | 46.43185 | 39.35506 | 41.56645 | 38.51949 | 41.46821 | 46.43185 | 38.51949 | 0 | 0 | 0 | 0 | 0 | 0 | 0 | 26.13231 | 27.40914 | 16.46562 | 21.22525 | 22.80808 | 27.40914 | 16.46562 | 40.17014 | 41.18215 | 33.43032 | 39.82675 | 38.65234 | 41.18215 | 33.43032 | 0 | 0 | 0 | 0 | 0 | 0 | 0 | 24.86999 | 20.86073 | 16.56809 | 20.77334 | 20.76803 | 24.86999 | 16.56809 | 26.8292 | 26.62124 | 27.91254 | 27.65076 | 27.25344 | 27.91254 | 26.62124 | 0 | 0 | 0 | 0 | 0 | 0 | 0 | 32.47962 | 28.11902 | 27.52953 | 33.51789 | 31.17568 | 33.51789 | 27.52953 | 39.38001 | 45.29347 | 35.23063 | 39.5072 | 39.85283 | 45.29347 | 35.23063 | 0 | 0 | 0 | 0 | 0 | 0 | 0 | 24.82287 | 30.99331 | 18.66866 | 26.84731 | 25.33304 | 30.99331 | 18.66866 | 40.46022 | 43.97876 | 35.93252 | 32.17198 | 38.13587 | 43.97876 | 32.17198
129 | 0.66 | 0 | 0 | 0 | 0 | 0 | 0 | 0 | 19.60243 | 19.71695 | 20.38706 | 15.12438 | 18.7077 | 20.38706 | 15.12438 | 32.67665 | 35.15326 | 39.37826 | 42.67774 | 37.47148 | 42.67774 | 32.67665 | 0 | 0 | 0 | 0 | 0 | 0 | 0 | 19.92615 | 19.28222 | 21.73919 | 19.71089 | 20.16461 | 21.73919 | 19.28222 | 35.92023 | 34.00232 | 38.48754 | 48.12967 | 39.13494 | 48.12967 | 34.00232 | 0 | 0 | 0 | 0 | 0 | 0 | 0 | 27.31369 | 15.001 | 17.80206 | 24.8165 | 21.23331 | 27.31369 | 15.001 | 32.92032 | 34.4853 | 35.02785 | 40.39147 | 35.70624 | 40.39147 | 32.92032 | 0 | 0 | 0 | 0 | 0 | 0 | 0 | 24.22862 | 20.72835 | 21.16933 | 23.702 | 22.45708 | 24.22862 | 20.72835 | 31.34167 | 36.26593 | 27.13419 | 33.99127 | 32.18327 | 36.26593 | 27.13419 | 0 | 0 | 0 | 0 | 0 | 0 | 0 | 0 | 22.41909 | 21.14435 | 19.53477 | 21.03274 | 22.41909 | 19.53477 | 46.79546 | 39.63786 | 42.0095 | 38.84124 | 41.82101 | 46.79546 | 38.84124 | 0 | 0 | 0 | 0 | 0 | 0 | 0 | 26.41025 | 27.72565 | 16.57254 | 21.45541 | 23.04096 | 27.72565 | 16.57254 | 40.49414 | 41.63447 | 32.94696 | 40.34224 | 38.85445 | 41.63447 | 32.94696 | 0 | 0 | 0 | 0 | 0 | 0 | 0 | 24.82759 | 20.85205 | 16.77541 | 20.99718 | 20.86306 | 24.82759 | 16.77541 | 26.86543 | 26.81251 | 28.28458 | 27.55234 | 27.37871 | 28.28458 | 26.81251 | 0 | 0 | 0 | 0 | 0 | 0 | 0 | 32.82381 | 28.29225 | 27.86255 | 33.90527 | 31.53054 | 33.90527 | 27.86255 | 39.6862 | 45.65514 | 35.51936 | 39.58889 | 40.1124 | 45.65514 | 35.51936 | 0 | 0 | 0 | 0 | 0 | 0 | 0 | 25.09731 | 31.39378 | 18.84738 | 27.16298 | 25.62536 | 31.39378 | 18.84738 | 40.79516 | 44.21016 | 36.19471 | 32.39192 | 38.39799 | 44.21016 | 32.39192
130 | 0.68 | 0 | 0 | 0 | 0 | 0 | 0 | 0 | 19.7904 | 19.99256 | 20.6022 | 15.30177 | 18.92173 | 20.6022 | 15.30177 | 32.97022 | 35.51515 | 39.37041 | 43.23937 | 37.77379 | 43.23937 | 32.97022 | 0 | 0 | 0 | 0 | 0 | 0 | 0 | 20.17843 | 19.47412 | 21.98118 | 19.86191 | 20.37391 | 21.98118 | 19.47412 | 36.1636 | 34.35243 | 38.76844 | 48.51696 | 39.45036 | 48.51696 | 34.35243 | 0 | 0 | 0 | 0 | 0 | 0 | 0 | 27.45358 | 15.14316 | 18.00397 | 25.13373 | 21.43361 | 27.45358 | 15.14316 | 32.72015 | 34.6021 | 35.3117 | 40.16457 | 35.69963 | 40.16457 | 32.72015 | 0 | 0 | 0 | 0 | 0 | 0 | 0 | 24.49913 | 20.991 | 21.30453 | 24.05391 | 22.71214 | 24.49913 | 20.991 | 31.52265 | 36.10372 | 27.41037 | 34.38564 | 32.3556 | 36.10372 | 27.41037 | 0 | 0 | 0 | 0 | 0 | 0 | 0 | 0 | 22.63431 | 21.4112 | 19.68402 | 21.24318 | 22.63431 | 19.68402 | 47.10919 | 39.82564 | 42.48102 | 39.14748 | 42.14083 | 47.10919 | 39.14748 | 0 | 0 | 0 | 0 | 0 | 0 | 0 | 26.69476 | 28.03704 | 16.70874 | 21.67721 | 23.27944 | 28.03704 | 16.70874 | 40.75024 | 42.10293 | 32.50903 | 40.84488 | 39.05177 | 42.10293 | 32.50903 | 0 | 0 | 0 | 0 | 0 | 0 | 0 | 24.88223 | 20.90424 | 16.98031 | 21.2211 | 20.99697 | 24.88223 | 16.98031 | 26.94224 | 27.01857 | 28.64027 | 27.38109 | 27.49554 | 28.64027 | 26.94224 | 0 | 0 | 0 | 0 | 0 | 0 | 0 | 33.12698 | 28.2518 | 28.16411 | 34.32596 | 31.87235 | 34.32596 | 28.16411 | 40.0145 | 45.80736 | 35.84296 | 39.7483 | 40.35328 | 45.80736 | 35.84296 | 0 | 0 | 0 | 0 | 0 | 0 | 0 | 25.34343 | 31.73322 | 19.00778 | 27.47247 | 25.88922 | 31.73322 | 19.00778 | 41.10469 | 44.22277 | 34.42977 | 32.70947 | 38.11668 | 44.22277 | 32.70947
131 | 0.7 | 0 | 0 | 0 | 0 | 0 | 0 | 0 | 19.96863 | 20.15652 | 20.85148 | 15.48363 | 19.11506 | 20.85148 | 15.48363 | 33.18398 | 35.81414 | 39.46506 | 43.78771 | 38.06272 | 43.78771 | 33.18398 | 0 | 0 | 0 | 0 | 0 | 0 | 0 | 20.41862 | 19.65699 | 22.22684 | 20.03107 | 20.58338 | 22.22684 | 19.65699 | 36.41956 | 34.64862 | 39.07131 | 48.7953 | 39.7337 | 48.7953 | 34.64862 | 0 | 0 | 0 | 0 | 0 | 0 | 0 | 27.69868 | 15.31653 | 18.19026 | 25.43288 | 21.65959 | 27.69868 | 15.31653 | 32.40441 | 34.82462 | 35.63784 | 39.06871 | 35.48389 | 39.06871 | 32.40441 | 0 | 0 | 0 | 0 | 0 | 0 | 0 | 24.77001 | 21.22032 | 21.50809 | 24.38435 | 22.97069 | 24.77001 | 21.22032 | 31.71272 | 35.87477 | 27.61996 | 34.72211 | 32.48239 | 35.87477 | 27.61996 | 0 | 0 | 0 | 0 | 0 | 0 | 0 | 0 | 22.85031 | 21.62305 | 19.88014 | 21.45117 | 22.85031 | 19.88014 | 47.47003 | 39.89776 | 42.90729 | 39.42604 | 42.42528 | 47.47003 | 39.42604 | 0 | 0 | 0 | 0 | 0 | 0 | 0 | 26.97052 | 28.37956 | 16.8691 | 21.83498 | 23.51354 | 28.37956 | 16.8691 | 41.02256 | 42.19029 | 32.62949 | 41.31689 | 39.28981 | 42.19029 | 32.62949 | 0 | 0 | 0 | 0 | 0 | 0 | 0 | 24.96409 | 20.99315 | 17.1826 | 21.43896 | 21.1447 | 24.96409 | 17.1826 | 26.94687 | 27.22878 | 28.9607 | 27.18451 | 27.58021 | 28.9607 | 26.94687 | 0 | 0 | 0 | 0 | 0 | 0 | 0 | 33.39127 | 28.35542 | 28.46456 | 34.71636 | 32.19073 | 34.71636 | 28.46456 | 40.27501 | 45.25091 | 36.15554 | 39.90885 | 40.39758 | 45.25091 | 36.15554 | 0 | 0 | 0 | 0 | 0 | 0 | 0 | 25.57284 | 32.10156 | 19.17905 | 27.75972 | 26.15329 | 32.10156 | 19.17905 | 41.35392 | 43.03526 | 32.62451 | 33.06323 | 37.51923 | 43.03526 | 32.62451
132 | 0.72 | 0 | 0 | 0 | 0 | 0 | 0 | 0 | 20.14935 | 20.38765 | 21.11535 | 15.66383 | 19.32904 | 21.11535 | 15.66383 | 33.45155 | 36.14198 | 39.75926 | 44.2794 | 38.40805 | 44.2794 | 33.45155 | 0 | 0 | 0 | 0 | 0 | 0 | 0 | 20.66252 | 19.84934 | 22.47657 | 20.19095 | 20.79484 | 22.47657 | 19.84934 | 36.8047 | 34.97272 | 39.23623 | 49.03808 | 40.01293 | 49.03808 | 34.97272 | 0 | 0 | 0 | 0 | 0 | 0 | 0 | 27.9523 | 15.50474 | 18.37907 | 25.75851 | 21.89866 | 27.9523 | 15.50474 | 32.2111 | 35.00554 | 35.97713 | 38.08901 | 35.32069 | 38.08901 | 32.2111 | 0 | 0 | 0 | 0 | 0 | 0 | 0 | 25.0463 | 21.46517 | 21.69841 | 24.71213 | 23.2305 | 25.0463 | 21.46517 | 31.84566 | 35.83099 | 27.80655 | 35.056 | 32.6348 | 35.83099 | 27.80655 | 0 | 0 | 0 | 0 | 0 | 0 | 0 | 0 | 23.05517 | 21.81944 | 20.07593 | 21.65018 | 23.05517 | 20.07593 | 47.78329 | 40.11539 | 43.35379 | 39.75463 | 42.75178 | 47.78329 | 39.75463 | 0 | 0 | 0 | 0 | 0 | 0 | 0 | 27.16354 | 28.71049 | 17.03455 | 21.98259 | 23.72279 | 28.71049 | 17.03455 | 41.30083 | 42.53065 | 32.82375 | 41.79942 | 39.61366 | 42.53065 | 32.82375 | 0 | 0 | 0 | 0 | 0 | 0 | 0 | 24.964 | 21.08655 | 17.38447 | 21.65315 | 21.27204 | 24.964 | 17.38447 | 26.91834 | 27.39413 | 29.29385 | 27.12441 | 27.68268 | 29.29385 | 26.91834 | 0 | 0 | 0 | 0 | 0 | 0 | 0 | 33.7027 | 28.53228 | 28.74869 | 35.10139 | 32.5176 | 35.10139 | 28.74869 | 40.5615 | 44.77598 | 36.40159 | 40.05885 | 40.44948 | 44.77598 | 36.40159 | 0 | 0 | 0 | 0 | 0 | 0 | 0 | 25.11831 | 32.4426 | 19.34123 | 28.06206 | 26.24105 | 32.4426 | 19.34123 | 41.52813 | 42.67082 | 32.46976 | 33.20299 | 37.46792 | 42.67082 | 32.46976
133 | 0.74 | 0 | 0 | 0 | 0 | 0 | 0 | 0 | 20.36234 | 20.60879 | 21.37795 | 15.8483 | 19.54935 | 21.37795 | 15.8483 | 33.6793 | 36.46932 | 39.87257 | 44.4805 | 38.62543 | 44.4805 | 33.6793 | 0 | 0 | 0 | 0 | 0 | 0 | 0 | 20.91242 | 20.03629 | 22.72008 | 20.36525 | 21.00851 | 22.72008 | 20.03629 | 37.06455 | 35.31545 | 39.08022 | 49.25502 | 40.17881 | 49.25502 | 35.31545 | 0 | 0 | 0 | 0 | 0 | 0 | 0 | 28.0777 | 15.69064 | 18.58104 | 26.02121 | 22.09265 | 28.0777 | 15.69064 | 32.07484 | 35.31363 | 36.28231 | 37.65015 | 35.33023 | 37.65015 | 32.07484 | 0 | 0 | 0 | 0 | 0 | 0 | 0 | 25.32401 | 21.68211 | 21.9015 | 25.01144 | 23.47976 | 25.32401 | 21.68211 | 31.98947 | 35.72249 | 28.05355 | 35.40379 | 32.79233 | 35.72249 | 28.05355 | 0 | 0 | 0 | 0 | 0 | 0 | 0 | 0 | 23.29901 | 22.05909 | 20.27392 | 21.87734 | 23.29901 | 20.27392 | 45.65751 | 40.30525 | 43.78893 | 39.78375 | 42.38386 | 45.65751 | 39.78375 | 0 | 0 | 0 | 0 | 0 | 0 | 0 | 27.39444 | 29.03071 | 17.19618 | 22.17821 | 23.94989 | 29.03071 | 17.19618 | 41.58507 | 42.92339 | 33.06101 | 42.24998 | 39.95486 | 42.92339 | 33.06101 | 0 | 0 | 0 | 0 | 0 | 0 | 0 | 25.04913 | 21.16898 | 17.58341 | 21.85977 | 21.41532 | 25.04913 | 17.58341 | 26.95544 | 27.46293 | 29.60796 | 27.23022 | 27.81414 | 29.60796 | 26.95544 | 0 | 0 | 0 | 0 | 0 | 0 | 0 | 33.90294 | 28.70762 | 29.0277 | 35.46142 | 32.79735 | 35.46142 | 29.0277 | 40.83672 | 44.75698 | 36.58284 | 40.24225 | 40.6047 | 44.75698 | 36.58284 | 0 | 0 | 0 | 0 | 0 | 0 | 0 | 24.85961 | 32.76748 | 19.50665 | 28.36637 | 26.37503 | 32.76748 | 19.50665 | 41.67083 | 42.23733 | 32.35468 | 33.01603 | 37.31972 | 42.23733 | 32.35468
134 | 0.76 | 0 | 0 | 0 | 0 | 0 | 0 | 0 | 20.57734 | 20.84375 | 21.64074 | 16.02558 | 19.77185 | 21.64074 | 16.02558 | 33.87171 | 36.84595 | 40.05758 | 44.24696 | 38.75555 | 44.24696 | 33.87171 | 0 | 0 | 0 | 0 | 0 | 0 | 0 | 21.1458 | 20.24689 | 22.92637 | 20.53527 | 21.21358 | 22.92637 | 20.24689 | 37.20129 | 35.65508 | 38.8303 | 49.41088 | 40.27439 | 49.41088 | 35.65508 | 0 | 0 | 0 | 0 | 0 | 0 | 0 | 28.29643 | 15.84158 | 18.77919 | 26.30262 | 22.30495 | 28.29643 | 15.84158 | 32.1969 | 35.59571 | 36.51563 | 37.12028 | 35.35713 | 37.12028 | 32.1969 | 0 | 0 | 0 | 0 | 0 | 0 | 0 | 25.58828 | 21.93162 | 22.09607 | 25.30733 | 23.73082 | 25.58828 | 21.93162 | 32.1364 | 35.55794 | 28.28801 | 35.72885 | 32.9278 | 35.72885 | 28.28801 | 0 | 0 | 0 | 0 | 0 | 0 | 0 | 0 | 23.53189 | 22.28228 | 20.46766 | 22.09394 | 23.53189 | 20.46766 | 44.26088 | 40.4154 | 44.21712 | 39.65714 | 42.13763 | 44.26088 | 39.65714 | 0 | 0 | 0 | 0 | 0 | 0 | 0 | 27.62203 | 29.32557 | 17.34762 | 22.38837 | 24.1709 | 29.32557 | 17.34762 | 41.83832 | 43.2925 | 33.281 | 42.60587 | 40.25442 | 43.2925 | 33.281 | 0 | 0 | 0 | 0 | 0 | 0 | 0 | 25.17031 | 21.16034 | 17.78109 | 22.06707 | 21.5447 | 25.17031 | 17.78109 | 27.0715 | 27.50251 | 29.89444 | 27.38529 | 27.96343 | 29.89444 | 27.0715 | 0 | 0 | 0 | 0 | 0 | 0 | 0 | 34.01167 | 28.85785 | 29.27728 | 35.84255 | 33.04383 | 35.84255 | 29.27728 | 41.04895 | 44.83473 | 36.29212 | 40.0906 | 40.5666 | 44.83473 | 36.29212 | 0 | 0 | 0 | 0 | 0 | 0 | 0 | 24.95853 | 33.09954 | 19.67555 | 28.62758 | 26.5903 | 33.09954 | 19.67555 | 41.80855 | 42.06931 | 32.49777 | 30.53921 | 36.72871 | 42.06931 | 30.53921
135 | 0.78 | 0 | 0 | 0 | 0 | 0 | 0 | 0 | 20.76855 | 21.07887 | 21.88954 | 16.16134 | 19.97457 | 21.88954 | 16.16134 | 34.1478 | 37.20259 | 40.34894 | 43.64071 | 38.83501 | 43.64071 | 34.1478 | 0 | 0 | 0 | 0 | 0 | 0 | 0 | 21.38089 | 20.43939 | 23.15013 | 20.64693 | 21.40434 | 23.15013 | 20.43939 | 37.4546 | 35.92839 | 38.34195 | 49.53767 | 40.31565 | 49.53767 | 35.92839 | 0 | 0 | 0 | 0 | 0 | 0 | 0 | 28.5598 | 16.02376 | 18.98772 | 26.6237 | 22.54875 | 28.5598 | 16.02376 | 32.28679 | 35.85673 | 36.4374 | 36.37902 | 35.23999 | 36.4374 | 32.28679 | 0 | 0 | 0 | 0 | 0 | 0 | 0 | 25.84581 | 22.19688 | 22.30376 | 25.59434 | 23.9852 | 25.84581 | 22.19688 | 32.19963 | 35.43184 | 28.53739 | 36.05485 | 33.05593 | 36.05485 | 28.53739 | 0 | 0 | 0 | 0 | 0 | 0 | 0 | 0 | 23.7815 | 22.49628 | 20.66112 | 22.31297 | 23.7815 | 20.66112 | 44.50352 | 40.5571 | 44.65583 | 39.48682 | 42.30082 | 44.65583 | 39.48682 | 0 | 0 | 0 | 0 | 0 | 0 | 0 | 27.84676 | 29.64388 | 17.49772 | 22.57547 | 24.39096 | 29.64388 | 17.49772 | 42.13618 | 43.60337 | 33.47797 | 42.99235 | 40.55247 | 43.60337 | 33.47797 | 0 | 0 | 0 | 0 | 0 | 0 | 0 | 25.30325 | 21.24065 | 17.97127 | 22.26751 | 21.69567 | 25.30325 | 17.97127 | 27.19136 | 27.64783 | 30.14477 | 27.51635 | 28.12508 | 30.14477 | 27.19136 | 0 | 0 | 0 | 0 | 0 | 0 | 0 | 34.14376 | 29.01177 | 29.50016 | 36.18327 | 33.27573 | 36.18327 | 29.50016 | 41.17116 | 44.80092 | 36.30416 | 39.99103 | 40.56682 | 44.80092 | 36.30416 | 0 | 0 | 0 | 0 | 0 | 0 | 0 | 25.10796 | 33.42351 | 19.85481 | 28.88274 | 26.81725 | 33.42351 | 19.85481 | 41.67228 | 41.32251 | 32.80409 | 30.01738 | 36.45407 | 41.67228 | 30.01738
136 | 0.8 | 0 | 0 | 0 | 0 | 0 | 0 | 0 | 20.96113 | 21.29845 | 22.14313 | 16.28157 | 20.17107 | 22.14313 | 16.28157 | 34.41005 | 37.5586 | 40.67922 | 42.2445 | 38.72309 | 42.2445 | 34.41005 | 0 | 0 | 0 | 0 | 0 | 0 | 0 | 21.60614 | 20.60864 | 23.29816 | 20.80458 | 21.57938 | 23.29816 | 20.60864 | 37.64583 | 36.22512 | 38.16395 | 49.65928 | 40.42354 | 49.65928 | 36.22512 | 0 | 0 | 0 | 0 | 0 | 0 | 0 | 28.84437 | 16.1806 | 19.17718 | 26.93544 | 22.7844 | 28.84437 | 16.1806 | 32.41144 | 36.08179 | 34.5966 | 36.31291 | 34.85069 | 36.31291 | 32.41144 | 0 | 0 | 0 | 0 | 0 | 0 | 0 | 26.11034 | 22.44728 | 22.49219 | 25.88669 | 24.23412 | 26.11034 | 22.44728 | 32.23596 | 35.3132 | 28.72908 | 36.30239 | 33.14516 | 36.30239 | 28.72908 | 0 | 0 | 0 | 0 | 0 | 0 | 0 | 0 | 24.00648 | 22.65257 | 20.81946 | 22.49284 | 24.00648 | 20.81946 | 44.0509 | 40.6303 | 45.07035 | 39.54323 | 42.32369 | 45.07035 | 39.54323 | 0 | 0 | 0 | 0 | 0 | 0 | 0 | 28.0721 | 29.95389 | 17.65228 | 22.78836 | 24.61666 | 29.95389 | 17.65228 | 42.41214 | 43.94007 | 33.58463 | 43.40048 | 40.83433 | 43.94007 | 33.58463 | 0 | 0 | 0 | 0 | 0 | 0 | 0 | 25.41752 | 21.33731 | 18.15665 | 22.43356 | 21.83626 | 25.41752 | 18.15665 | 27.3053 | 27.8163 | 30.36984 | 27.60127 | 28.27318 | 30.36984 | 27.3053 | 0 | 0 | 0 | 0 | 0 | 0 | 0 | 33.88571 | 29.16399 | 29.7583 | 36.53518 | 33.39306 | 36.53518 | 29.7583 | 41.38635 | 44.85955 | 36.46328 | 39.9581 | 40.66682 | 44.85955 | 36.46328 | 0 | 0 | 0 | 0 | 0 | 0 | 0 | 25.26044 | 33.72325 | 20.02756 | 29.17323 | 27.04612 | 33.72325 | 20.02756 | 41.18057 | 40.16553 | 33.08431 | 30.1473 | 36.14443 | 41.18057 | 30.1473
137 | 0.82 | 0 | 0 | 0 | 0 | 0 | 0 | 0 | 20.93887 | 21.51653 | 22.35587 | 16.38931 | 20.30015 | 22.35587 | 16.38931 | 34.65358 | 37.91199 | 40.95001 | 41.58657 | 38.77554 | 41.58657 | 34.65358 | 0 | 0 | 0 | 0 | 0 | 0 | 0 | 21.83016 | 20.77774 | 23.51635 | 20.94099 | 21.76631 | 23.51635 | 20.77774 | 37.84433 | 36.4123 | 37.80483 | 49.41076 | 40.36806 | 49.41076 | 36.4123 | 0 | 0 | 0 | 0 | 0 | 0 | 0 | 29.10615 | 16.32867 | 19.37747 | 27.23564 | 23.01198 | 29.10615 | 16.32867 | 32.58361 | 36.29735 | 33.533 | 35.79857 | 34.55313 | 36.29735 | 32.58361 | 0 | 0 | 0 | 0 | 0 | 0 | 0 | 26.33033 | 22.66303 | 22.69879 | 26.16662 | 24.46469 | 26.33033 | 22.66303 | 32.12549 | 35.17091 | 28.82262 | 35.74673 | 32.96644 | 35.74673 | 28.82262 | 0 | 0 | 0 | 0 | 0 | 0 | 0 | 0 | 24.24714 | 22.82561 | 20.99992 | 22.69089 | 24.24714 | 20.99992 | 44.29798 | 40.77542 | 45.46996 | 39.60886 | 42.53805 | 45.46996 | 39.60886 | 0 | 0 | 0 | 0 | 0 | 0 | 0 | 28.27697 | 30.25816 | 17.80089 | 22.98963 | 24.83141 | 30.25816 | 17.80089 | 42.63544 | 42.64539 | 33.75223 | 43.81531 | 40.71209 | 43.81531 | 33.75223 | 0 | 0 | 0 | 0 | 0 | 0 | 0 | 25.48768 | 21.43995 | 18.33175 | 22.61524 | 21.96866 | 25.48768 | 18.33175 | 27.40688 | 27.98925 | 30.51408 | 27.7061 | 28.40408 | 30.51408 | 27.40688 | 0 | 0 | 0 | 0 | 0 | 0 | 0 | 33.37489 | 29.21418 | 30.02728 | 36.89427 | 33.43214 | 36.89427 | 30.02728 | 41.51108 | 44.87193 | 36.13064 | 39.98999 | 40.62591 | 44.87193 | 36.13064 | 0 | 0 | 0 | 0 | 0 | 0 | 0 | 25.43087 | 33.93509 | 20.20538 | 29.46522 | 27.25914 | 33.93509 | 20.20538 | 40.33306 | 39.24143 | 33.1121 | 30.31634 | 35.75073 | 40.33306 | 30.31634
138 | 0.84 | 0 | 0 | 0 | 0 | 0 | 0 | 0 | 21.11745 | 21.74614 | 22.59869 | 16.50733 | 20.4924 | 22.59869 | 16.50733 | 34.91432 | 38.211 | 41.16852 | 41.92461 | 39.05461 | 41.92461 | 34.91432 | 0 | 0 | 0 | 0 | 0 | 0 | 0 | 22.04446 | 20.91954 | 23.68561 | 21.1041 | 21.93843 | 23.68561 | 20.91954 | 37.98063 | 36.59988 | 37.76228 | 48.41973 | 40.19063 | 48.41973 | 36.59988 | 0 | 0 | 0 | 0 | 0 | 0 | 0 | 29.30872 | 16.46859 | 19.56668 | 27.52835 | 23.21808 | 29.30872 | 16.46859 | 32.66287 | 36.52944 | 33.43086 | 35.73975 | 34.59073 | 36.52944 | 32.66287 | 0 | 0 | 0 | 0 | 0 | 0 | 0 | 26.56483 | 22.89662 | 22.88131 | 26.40865 | 24.68785 | 26.56483 | 22.88131 | 31.6296 | 35.09678 | 28.82204 | 36.06625 | 32.90367 | 36.06625 | 28.82204 | 0 | 0 | 0 | 0 | 0 | 0 | 0 | 0 | 24.48277 | 23.01055 | 21.1875 | 22.89361 | 24.48277 | 21.1875 | 44.48432 | 40.97497 | 45.87805 | 39.33742 | 42.66869 | 45.87805 | 39.33742 | 0 | 0 | 0 | 0 | 0 | 0 | 0 | 28.41704 | 30.55592 | 17.95363 | 23.19826 | 25.03121 | 30.55592 | 17.95363 | 42.8513 | 42.12585 | 33.9692 | 44.22945 | 40.79395 | 44.22945 | 33.9692 | 0 | 0 | 0 | 0 | 0 | 0 | 0 | 25.53386 | 21.53123 | 18.50668 | 22.77947 | 22.08781 | 25.53386 | 18.50668 | 27.48535 | 28.13714 | 30.32407 | 27.81146 | 28.43951 | 30.32407 | 27.48535 | 0 | 0 | 0 | 0 | 0 | 0 | 0 | 32.79685 | 29.31089 | 30.27466 | 37.19644 | 33.42265 | 37.19644 | 30.27466 | 41.69132 | 44.93281 | 35.71168 | 40.08793 | 40.60594 | 44.93281 | 35.71168 | 0 | 0 | 0 | 0 | 0 | 0 | 0 | 25.61416 | 34.14024 | 20.37816 | 29.74329 | 27.46896 | 34.14024 | 20.37816 | 40.19753 | 38.96043 | 33.29192 | 30.50062 | 35.73763 | 40.19753 | 30.50062
139 | 0.86 | 0 | 0 | 0 | 0 | 0 | 0 | 0 | 21.31768 | 21.99306 | 22.82584 | 16.64566 | 20.69556 | 22.82584 | 16.64566 | 35.13598 | 38.44012 | 41.30128 | 42.19127 | 39.26716 | 42.19127 | 35.13598 | 0 | 0 | 0 | 0 | 0 | 0 | 0 | 22.25816 | 21.06927 | 23.87689 | 21.25786 | 22.11554 | 23.87689 | 21.06927 | 38.06995 | 36.79932 | 37.78744 | 48.36364 | 40.25509 | 48.36364 | 36.79932 | 0 | 0 | 0 | 0 | 0 | 0 | 0 | 29.5651 | 16.60455 | 19.76187 | 27.81658 | 23.43703 | 29.5651 | 16.60455 | 32.85012 | 36.75395 | 33.45977 | 35.64764 | 34.67787 | 36.75395 | 32.85012 | 0 | 0 | 0 | 0 | 0 | 0 | 0 | 26.7821 | 23.11118 | 23.08399 | 26.64725 | 24.90613 | 26.7821 | 23.08399 | 31.39406 | 35.08237 | 28.53271 | 36.36263 | 32.84294 | 36.36263 | 28.53271 | 0 | 0 | 0 | 0 | 0 | 0 | 0 | 0 | 24.70782 | 23.21501 | 21.3813 | 23.10138 | 24.70782 | 21.3813 | 44.67205 | 41.02324 | 46.27702 | 39.204 | 42.79408 | 46.27702 | 39.204 | 0 | 0 | 0 | 0 | 0 | 0 | 0 | 28.55715 | 30.83074 | 18.10069 | 23.3954 | 25.22099 | 30.83074 | 18.10069 | 43.07991 | 42.19703 | 34.20272 | 44.60658 | 41.02156 | 44.60658 | 34.20272 | 0 | 0 | 0 | 0 | 0 | 0 | 0 | 25.4858 | 21.62731 | 18.67605 | 22.94166 | 22.18271 | 25.4858 | 18.67605 | 27.55558 | 28.25381 | 29.01116 | 27.87542 | 28.17399 | 29.01116 | 27.55558 | 0 | 0 | 0 | 0 | 0 | 0 | 0 | 31.61405 | 29.4476 | 30.46092 | 37.4779 | 33.18429 | 37.4779 | 30.46092 | 41.85115 | 44.94006 | 34.97516 | 40.00425 | 40.44265 | 44.94006 | 34.97516 | 0 | 0 | 0 | 0 | 0 | 0 | 0 | 25.79311 | 34.3216 | 20.52589 | 30.02145 | 27.66551 | 34.3216 | 20.52589 | 40.42344 | 38.87975 | 33.42497 | 30.44507 | 35.79331 | 40.42344 | 30.44507
140 | 0.88 | 0 | 0 | 0 | 0 | 0 | 0 | 0 | 21.52074 | 22.22182 | 22.96869 | 16.78541 | 20.87417 | 22.96869 | 16.78541 | 35.31746 | 38.5833 | 41.22233 | 42.02048 | 39.28589 | 42.02048 | 35.31746 | 0 | 0 | 0 | 0 | 0 | 0 | 0 | 22.44857 | 21.2274 | 24.04578 | 21.37348 | 22.27381 | 24.04578 | 21.2274 | 38.13786 | 37.03289 | 37.85487 | 48.5662 | 40.39795 | 48.5662 | 37.03289 | 0 | 0 | 0 | 0 | 0 | 0 | 0 | 29.83357 | 16.69437 | 19.96163 | 28.10315 | 23.64818 | 29.83357 | 16.69437 | 32.94016 | 36.84486 | 33.63897 | 35.73002 | 34.7885 | 36.84486 | 32.94016 | 0 | 0 | 0 | 0 | 0 | 0 | 0 | 26.96074 | 23.31787 | 23.26768 | 26.85641 | 25.10067 | 26.96074 | 23.26768 | 31.25365 | 35.03264 | 28.54517 | 36.63462 | 32.86652 | 36.63462 | 28.54517 | 0 | 0 | 0 | 0 | 0 | 0 | 0 | 0 | 24.89764 | 23.43056 | 21.57117 | 23.29979 | 24.89764 | 21.57117 | 44.85838 | 40.976 | 46.66488 | 38.9706 | 42.86747 | 46.66488 | 38.9706 | 0 | 0 | 0 | 0 | 0 | 0 | 0 | 28.77819 | 31.08345 | 18.23498 | 23.59155 | 25.42204 | 31.08345 | 18.23498 | 42.95363 | 42.15801 | 34.43661 | 44.84546 | 41.09843 | 44.84546 | 34.43661 | 0 | 0 | 0 | 0 | 0 | 0 | 0 | 24.86737 | 21.71692 | 18.84139 | 23.10548 | 22.13279 | 24.86737 | 18.84139 | 27.61947 | 28.3757 | 27.07076 | 27.94008 | 27.7515 | 28.3757 | 27.07076 | 0 | 0 | 0 | 0 | 0 | 0 | 0 | 31.17839 | 29.57642 | 30.71528 | 37.81309 | 33.23558 | 37.81309 | 30.71528 | 42.0104 | 44.63415 | 33.55974 | 40.01983 | 40.05603 | 44.63415 | 33.55974 | 0 | 0 | 0 | 0 | 0 | 0 | 0 | 25.94197 | 33.44522 | 20.68164 | 30.31816 | 27.59675 | 33.44522 | 20.68164 | 40.61906 | 39.16352 | 33.56435 | 30.46585 | 35.9532 | 40.61906 | 30.46585
141 | 0.9 | 0 | 0 | 0 | 0 | 0 | 0 | 0 | 21.72567 | 22.45213 | 23.09376 | 16.9338 | 21.05134 | 23.09376 | 16.9338 | 35.38178 | 38.80606 | 41.38078 | 42.311 | 39.46991 | 42.311 | 35.38178 | 0 | 0 | 0 | 0 | 0 | 0 | 0 | 22.61578 | 21.35288 | 24.19733 | 21.52124 | 22.42181 | 24.19733 | 21.35288 | 38.13682 | 37.26375 | 37.74439 | 48.83265 | 40.4944 | 48.83265 | 37.26375 | 0 | 0 | 0 | 0 | 0 | 0 | 0 | 30.10455 | 16.72973 | 20.1548 | 28.36988 | 23.83974 | 30.10455 | 16.72973 | 32.99151 | 36.99135 | 33.76799 | 35.7013 | 34.86304 | 36.99135 | 32.99151 | 0 | 0 | 0 | 0 | 0 | 0 | 0 | 27.14199 | 23.51738 | 23.43841 | 27.0663 | 25.29102 | 27.14199 | 23.43841 | 31.1143 | 34.99411 | 28.45272 | 36.91041 | 32.86788 | 36.91041 | 28.45272 | 0 | 0 | 0 | 0 | 0 | 0 | 0 | 0 | 25.11861 | 23.63715 | 21.75203 | 23.5026 | 25.11861 | 21.75203 | 45.04389 | 41.00265 | 47.03915 | 38.88619 | 42.99297 | 47.03915 | 38.88619 | 0 | 0 | 0 | 0 | 0 | 0 | 0 | 29.00852 | 31.34983 | 18.38579 | 23.7759 | 25.63001 | 31.34983 | 18.38579 | 42.56832 | 42.16735 | 34.67139 | 45.07814 | 41.1213 | 45.07814 | 34.67139 | 0 | 0 | 0 | 0 | 0 | 0 | 0 | 24.82079 | 21.79136 | 18.9955 | 23.26202 | 22.21742 | 24.82079 | 18.9955 | 27.65291 | 28.50876 | 26.58131 | 27.99214 | 27.68378 | 28.50876 | 26.58131 | 0 | 0 | 0 | 0 | 0 | 0 | 0 | 31.14995 | 29.69562 | 30.98785 | 38.13939 | 33.42573 | 38.13939 | 30.98785 | 42.21123 | 44.57647 | 33.52743 | 40.05911 | 40.09356 | 44.57647 | 33.52743 | 0 | 0 | 0 | 0 | 0 | 0 | 0 | 26.06667 | 32.38377 | 20.84564 | 30.60152 | 27.4744 | 32.38377 | 20.84564 | 40.88701 | 39.22815 | 33.74509 | 30.60477 | 36.11626 | 40.88701 | 30.60477
142 | 0.92 | 0 | 0 | 0 | 0 | 0 | 0 | 0 | 21.94036 | 22.67078 | 23.21646 | 17.07476 | 21.22559 | 23.21646 | 17.07476 | 35.56705 | 39.06772 | 41.25901 | 42.66526 | 39.63976 | 42.66526 | 35.56705 | 0 | 0 | 0 | 0 | 0 | 0 | 0 | 22.817 | 21.46301 | 24.33779 | 21.66348 | 22.57032 | 24.33779 | 21.46301 | 38.10996 | 37.43391 | 37.74136 | 48.91208 | 40.54933 | 48.91208 | 37.43391 | 0 | 0 | 0 | 0 | 0 | 0 | 0 | 30.38179 | 16.70554 | 20.3314 | 28.62089 | 24.0099 | 30.38179 | 16.70554 | 33.14477 | 37.11044 | 33.67134 | 35.75315 | 34.91993 | 37.11044 | 33.14477 | 0 | 0 | 0 | 0 | 0 | 0 | 0 | 27.29982 | 23.67597 | 23.59307 | 27.27545 | 25.46108 | 27.29982 | 23.59307 | 30.81212 | 34.93787 | 28.2859 | 37.15072 | 32.79665 | 37.15072 | 28.2859 | 0 | 0 | 0 | 0 | 0 | 0 | 0 | 0 | 25.32534 | 23.81552 | 21.9261 | 23.68899 | 25.32534 | 21.9261 | 45.25066 | 40.93095 | 47.39681 | 38.90143 | 43.11996 | 47.39681 | 38.90143 | 0 | 0 | 0 | 0 | 0 | 0 | 0 | 29.22645 | 31.57858 | 18.53596 | 23.91493 | 25.81398 | 31.57858 | 18.53596 | 42.58146 | 42.38302 | 34.8975 | 45.36126 | 41.30581 | 45.36126 | 34.8975 | 0 | 0 | 0 | 0 | 0 | 0 | 0 | 24.79522 | 21.87127 | 19.14238 | 23.42405 | 22.30823 | 24.79522 | 19.14238 | 27.68028 | 28.63747 | 26.36026 | 28.01544 | 27.67336 | 28.63747 | 26.36026 | 0 | 0 | 0 | 0 | 0 | 0 | 0 | 30.26604 | 29.81451 | 31.2582 | 38.43033 | 33.31819 | 38.43033 | 30.26604 | 42.27694 | 43.58996 | 32.99212 | 40.15046 | 39.75237 | 43.58996 | 32.99212 | 0 | 0 | 0 | 0 | 0 | 0 | 0 | 26.24002 | 32.64358 | 21.00264 | 30.86996 | 27.68905 | 32.64358 | 21.00264 | 40.96168 | 39.03177 | 33.90388 | 30.62205 | 36.12984 | 40.96168 | 30.62205
143 | 0.94 | 0 | 0 | 0 | 0 | 0 | 0 | 0 | 22.15948 | 22.86058 | 23.37237 | 17.20646 | 21.39972 | 23.37237 | 17.20646 | 35.78501 | 39.18763 | 41.219 | 43.00099 | 39.79816 | 43.00099 | 35.78501 | 0 | 0 | 0 | 0 | 0 | 0 | 0 | 22.99491 | 21.6007 | 24.49548 | 21.79818 | 22.72232 | 24.49548 | 21.6007 | 38.19025 | 37.59883 | 37.73285 | 49.09909 | 40.65526 | 49.09909 | 37.59883 | 0 | 0 | 0 | 0 | 0 | 0 | 0 | 30.64153 | 16.75025 | 20.52026 | 28.88503 | 24.19927 | 30.64153 | 16.75025 | 33.24836 | 37.22187 | 33.61817 | 35.84853 | 34.98423 | 37.22187 | 33.24836 | 0 | 0 | 0 | 0 | 0 | 0 | 0 | 27.47375 | 23.86118 | 23.72527 | 27.32826 | 25.59711 | 27.47375 | 23.72527 | 30.82605 | 34.80691 | 28.10362 | 37.3665 | 32.77577 | 37.3665 | 28.10362 | 0 | 0 | 0 | 0 | 0 | 0 | 0 | 0 | 25.52572 | 24.01393 | 22.10451 | 23.88139 | 25.52572 | 22.10451 | 45.46834 | 40.9311 | 47.74568 | 39.07441 | 43.30489 | 47.74568 | 39.07441 | 0 | 0 | 0 | 0 | 0 | 0 | 0 | 29.44801 | 31.80803 | 18.6771 | 24.05206 | 25.9963 | 31.80803 | 18.6771 | 42.80561 | 42.6271 | 35.09025 | 45.68814 | 41.55277 | 45.68814 | 35.09025 | 0 | 0 | 0 | 0 | 0 | 0 | 0 | 24.74065 | 21.94754 | 19.27888 | 23.59284 | 22.38998 | 24.74065 | 19.27888 | 27.64754 | 28.76341 | 26.31567 | 27.98037 | 27.67675 | 28.76341 | 26.31567 | 0 | 0 | 0 | 0 | 0 | 0 | 0 | 30.02974 | 29.89622 | 31.50376 | 38.72424 | 33.41925 | 38.72424 | 30.02974 | 42.3038 | 43.47559 | 32.86233 | 40.23301 | 39.71868 | 43.47559 | 32.86233 | 0 | 0 | 0 | 0 | 0 | 0 | 0 | 26.40072 | 32.59552 | 21.11724 | 31.13189 | 27.81134 | 32.59552 | 21.11724 | 41.13934 | 39.34759 | 34.05096 | 30.65449 | 36.2981 | 41.13934 | 30.65449
144 | 0.96 | 0 | 0 | 0 | 0 | 0 | 0 | 0 | 22.36482 | 22.93373 | 23.52371 | 17.33304 | 21.53882 | 23.52371 | 17.33304 | 36.00939 | 39.25292 | 40.29194 | 43.31386 | 39.71703 | 43.31386 | 36.00939 | 0 | 0 | 0 | 0 | 0 | 0 | 0 | 23.16209 | 21.7567 | 24.67555 | 21.93785 | 22.88305 | 24.67555 | 21.7567 | 38.32207 | 37.77294 | 37.72207 | 49.2724 | 40.77237 | 49.2724 | 37.72207 | 0 | 0 | 0 | 0 | 0 | 0 | 0 | 30.9043 | 16.7957 | 20.69841 | 29.14335 | 24.38544 | 30.9043 | 16.7957 | 33.37937 | 37.41019 | 33.6463 | 35.95818 | 35.09851 | 37.41019 | 33.37937 | 0 | 0 | 0 | 0 | 0 | 0 | 0 | 27.63889 | 24.05861 | 23.86034 | 27.22767 | 25.69638 | 27.63889 | 23.86034 | 30.85897 | 34.70379 | 27.19901 | 37.56997 | 32.58293 | 37.56997 | 27.19901 | 0 | 0 | 0 | 0 | 0 | 0 | 0 | 0 | 25.72461 | 24.17992 | 22.27631 | 24.06028 | 25.72461 | 22.27631 | 45.63479 | 40.96544 | 48.08174 | 39.20036 | 43.47058 | 48.08174 | 39.20036 | 0 | 0 | 0 | 0 | 0 | 0 | 0 | 29.65904 | 31.95752 | 18.81457 | 24.17232 | 26.15086 | 31.95752 | 18.81457 | 43.01176 | 42.89272 | 35.28417 | 45.97016 | 41.7897 | 45.97016 | 35.28417 | 0 | 0 | 0 | 0 | 0 | 0 | 0 | 24.72554 | 22.03684 | 19.41109 | 23.75313 | 22.48165 | 24.72554 | 19.41109 | 27.60704 | 28.85798 | 26.2925 | 27.76878 | 27.63157 | 28.85798 | 26.2925 | 0 | 0 | 0 | 0 | 0 | 0 | 0 | 30.03332 | 29.9756 | 31.72513 | 38.98992 | 33.58279 | 38.98992 | 30.03332 | 42.41364 | 43.53501 | 32.92978 | 40.33887 | 39.80432 | 43.53501 | 32.92978 | 0 | 0 | 0 | 0 | 0 | 0 | 0 | 26.5587 | 32.31072 | 21.24825 | 31.37976 | 27.87436 | 32.31072 | 21.24825 | 41.30442 | 39.64081 | 34.20853 | 30.73139 | 36.47129 | 41.30442 | 30.73139
145 | 0.98 | 0 | 0 | 0 | 0 | 0 | 0 | 0 | 22.5807 | 22.98291 | 23.68435 | 17.47176 | 21.67993 | 23.68435 | 17.47176 | 36.14753 | 39.29266 | 40.01954 | 43.49593 | 39.73891 | 43.49593 | 36.14753 | 0 | 0 | 0 | 0 | 0 | 0 | 0 | 23.33206 | 21.86428 | 24.82211 | 22.09067 | 23.02728 | 24.82211 | 21.86428 | 38.40322 | 37.89715 | 37.68882 | 49.2826 | 40.81795 | 49.2826 | 37.68882 | 0 | 0 | 0 | 0 | 0 | 0 | 0 | 31.16461 | 16.82388 | 20.87319 | 29.38298 | 24.56117 | 31.16461 | 16.82388 | 33.37767 | 37.5957 | 33.20963 | 36.0229 | 35.05147 | 37.5957 | 33.20963 | 0 | 0 | 0 | 0 | 0 | 0 | 0 | 27.69604 | 24.26382 | 23.98519 | 27.25624 | 25.80032 | 27.69604 | 23.98519 | 30.91032 | 34.70905 | 27.04446 | 37.60253 | 32.56659 | 37.60253 | 27.04446 | 0 | 0 | 0 | 0 | 0 | 0 | 0 | 0 | 25.91298 | 24.32388 | 22.44195 | 24.22627 | 25.91298 | 22.44195 | 45.78904 | 41.05441 | 48.44778 | 39.31952 | 43.65269 | 48.44778 | 39.31952 | 0 | 0 | 0 | 0 | 0 | 0 | 0 | 29.86973 | 32.16314 | 18.95513 | 24.32216 | 26.32754 | 32.16314 | 18.95513 | 43.18539 | 43.10305 | 35.45684 | 46.09858 | 41.96096 | 46.09858 | 35.45684 | 0 | 0 | 0 | 0 | 0 | 0 | 0 | 24.70325 | 22.11783 | 19.52535 | 23.89565 | 22.56052 | 24.70325 | 19.52535 | 27.559 | 28.94893 | 26.34069 | 27.63304 | 27.62041 | 28.94893 | 26.34069 | 0 | 0 | 0 | 0 | 0 | 0 | 0 | 30.069 | 30.05885 | 31.93947 | 39.25779 | 33.75542 | 39.25779 | 30.069 | 42.52205 | 43.63778 | 32.9821 | 40.41768 | 39.8899 | 43.63778 | 32.9821 | 0 | 0 | 0 | 0 | 0 | 0 | 0 | 26.74087 | 32.35065 | 21.38959 | 31.6178 | 28.02473 | 32.35065 | 21.38959 | 41.50185 | 39.95133 | 34.36283 | 30.86395 | 36.66999 | 41.50185 | 30.86395
146 | 1 | 0 | 0 | 0 | 0 | 0 | 0 | 0 | 22.75874 | 23.00786 | 23.85438 | 17.60959 | 21.80764 | 23.85438 | 17.60959 | 36.34895 | 39.31876 | 39.80809 | 43.54161 | 39.75435 | 43.54161 | 36.34895 | 0 | 0 | 0 | 0 | 0 | 0 | 0 | 23.18726 | 22.00526 | 24.97534 | 22.23789 | 23.10144 | 24.97534 | 22.00526 | 38.46779 | 38.08146 | 37.53554 | 49.65462 | 40.93485 | 49.65462 | 37.53554 | 0 | 0 | 0 | 0 | 0 | 0 | 0 | 31.41487 | 16.87852 | 21.03418 | 29.62851 | 24.73902 | 31.41487 | 16.87852 | 33.53279 | 37.79993 | 33.17652 | 36.08924 | 35.14962 | 37.79993 | 33.17652 | 0 | 0 | 0 | 0 | 0 | 0 | 0 | 27.88522 | 24.47795 | 24.13681 | 27.30964 | 25.95241 | 27.88522 | 24.13681 | 31.01243 | 34.69011 | 27.04779 | 36.59405 | 32.33609 | 36.59405 | 27.04779 | 0 | 0 | 0 | 0 | 0 | 0 | 0 | 0 | 26.10111 | 24.43833 | 22.60329 | 24.38091 | 26.10111 | 22.60329 | 45.76377 | 41.08056 | 48.80402 | 39.48994 | 43.78457 | 48.80402 | 39.48994 | 0 | 0 | 0 | 0 | 0 | 0 | 0 | 30.04446 | 32.39242 | 19.0917 | 24.44754 | 26.49403 | 32.39242 | 19.0917 | 43.27048 | 43.29838 | 35.61077 | 46.12881 | 42.07711 | 46.12881 | 35.61077 | 0 | 0 | 0 | 0 | 0 | 0 | 0 | 24.77937 | 22.18597 | 19.64916 | 24.04577 | 22.66507 | 24.77937 | 19.64916 | 27.50562 | 29.03418 | 26.41625 | 27.37555 | 27.5829 | 29.03418 | 26.41625 | 0 | 0 | 0 | 0 | 0 | 0 | 0 | 30.13146 | 30.15014 | 32.14576 | 39.53352 | 33.93691 | 39.53352 | 30.13146 | 42.68687 | 43.71088 | 33.08219 | 40.44007 | 39.98 | 43.71088 | 33.08219 | 0 | 0 | 0 | 0 | 0 | 0 | 0 | 26.91279 | 31.97382 | 21.52332 | 31.85314 | 28.06577 | 31.97382 | 21.52332 | 41.68982 | 40.24646 | 34.49599 | 31.00156 | 36.85846 | 41.68982 | 31.00156
147 | 1.05 | 0 | 0 | 0 | 0 | 0 | 0 | 0 | 23.15875 | 23.00807 | 24.32861 | 17.92662 | 22.10551 | 24.32861 | 17.92662 | 36.7282 | 39.076 | 39.11588 | 43.96566 | 39.72144 | 43.96566 | 36.7282 | 0 | 0 | 0 | 0 | 0 | 0 | 0 | 23.62716 | 22.32584 | 25.3643 | 22.55894 | 23.46906 | 25.3643 | 22.32584 | 36.43189 | 37.66564 | 37.18928 | 50.15368 | 40.36012 | 50.15368 | 36.43189 | 0 | 0 | 0 | 0 | 0 | 0 | 0 | 32.03018 | 17.03082 | 21.43811 | 30.20731 | 25.1766 | 32.03018 | 17.03082 | 33.72575 | 38.05 | 33.18534 | 36.07163 | 35.25818 | 38.05 | 33.18534 | 0 | 0 | 0 | 0 | 0 | 0 | 0 | 27.90354 | 24.97182 | 24.47225 | 26.82577 | 26.04334 | 27.90354 | 24.47225 | 31.28713 | 34.603 | 27.12725 | 32.80833 | 31.45642 | 34.603 | 27.12725 | 0 | 0 | 0 | 0 | 0 | 0 | 0 | 0 | 26.55673 | 24.71258 | 22.94977 | 24.73969 | 26.55673 | 22.94977 | 45.48459 | 41.2001 | 47.57576 | 39.76696 | 43.50685 | 47.57576 | 39.76696 | 0 | 0 | 0 | 0 | 0 | 0 | 0 | 30.52276 | 32.85125 | 19.40667 | 24.78201 | 26.89067 | 32.85125 | 19.40667 | 43.45716 | 37.50526 | 35.96924 | 43.18892 | 40.03015 | 43.45716 | 35.96924 | 0 | 0 | 0 | 0 | 0 | 0 | 0 | 24.84303 | 22.30787 | 19.96451 | 24.40481 | 22.88006 | 24.84303 | 19.96451 | 26.64889 | 29.08007 | 26.50599 | 26.51178 | 27.18668 | 29.08007 | 26.50599 | 0 | 0 | 0 | 0 | 0 | 0 | 0 | 30.37614 | 29.4771 | 32.70446 | 36.71424 | 33.26495 | 36.71424 | 30.37614 | 42.98432 | 41.74859 | 33.41598 | 40.57468 | 39.68089 | 42.98432 | 33.41598 | 0 | 0 | 0 | 0 | 0 | 0 | 0 | 27.21759 | 32.15865 | 21.88051 | 32.35711 | 28.40346 | 32.35711 | 21.88051 | 42.09442 | 41.01283 | 34.92381 | 31.29213 | 37.3308 | 42.09442 | 31.29213
148 | 1.1 | 0 | 0 | 0 | 0 | 0 | 0 | 0 | 23.6062 | 23.04153 | 24.75952 | 18.19214 | 22.39985 | 24.75952 | 18.19214 | 37.2199 | 34.09812 | 38.91317 | 44.10146 | 38.58316 | 44.10146 | 34.09812 | 0 | 0 | 0 | 0 | 0 | 0 | 0 | 23.98797 | 22.66365 | 25.72474 | 22.83953 | 23.80397 | 25.72474 | 22.66365 | 36.5124 | 33.14929 | 37.07158 | 50.32535 | 39.26465 | 50.32535 | 33.14929 | 0 | 0 | 0 | 0 | 0 | 0 | 0 | 32.31035 | 17.28224 | 21.82812 | 30.72772 | 25.53711 | 32.31035 | 17.28224 | 33.93435 | 38.01659 | 33.3345 | 36.24104 | 35.38162 | 38.01659 | 33.3345 | 0 | 0 | 0 | 0 | 0 | 0 | 0 | 25.9712 | 25.34712 | 24.69447 | 25.76444 | 25.44431 | 25.9712 | 24.69447 | 31.55352 | 34.55378 | 26.86275 | 32.27464 | 31.31117 | 34.55378 | 26.86275 | 0 | 0 | 0 | 0 | 0 | 0 | 0 | 0 | 26.95239 | 24.81273 | 23.3436 | 25.03624 | 26.95239 | 23.3436 | 45.1731 | 41.46706 | 46.26167 | 40.05945 | 43.24032 | 46.26167 | 40.05945 | 0 | 0 | 0 | 0 | 0 | 0 | 0 | 30.98524 | 33.32568 | 19.6515 | 25.14826 | 27.27767 | 33.32568 | 19.6515 | 36.71727 | 36.91555 | 36.44651 | 42.9064 | 38.24643 | 42.9064 | 36.44651 | 0 | 0 | 0 | 0 | 0 | 0 | 0 | 24.79444 | 22.40719 | 20.24133 | 24.733 | 23.04399 | 24.79444 | 20.24133 | 26.42353 | 28.88184 | 26.55213 | 26.36635 | 27.05596 | 28.88184 | 26.36635 | 0 | 0 | 0 | 0 | 0 | 0 | 0 | 30.55578 | 29.47074 | 33.225 | 34.93745 | 32.90608 | 34.93745 | 30.55578 | 43.28378 | 41.9495 | 33.86496 | 40.45725 | 39.88887 | 43.28378 | 33.86496 | 0 | 0 | 0 | 0 | 0 | 0 | 0 | 27.3458 | 32.29413 | 22.21083 | 32.88402 | 28.6837 | 32.88402 | 22.21083 | 42.54886 | 41.487 | 35.27276 | 31.60725 | 37.72897 | 42.54886 | 31.60725
149 | 1.15 | 0 | 0 | 0 | 0 | 0 | 0 | 0 | 24.02301 | 22.97495 | 25.20036 | 18.48815 | 22.67162 | 25.20036 | 18.48815 | 37.59823 | 32.98669 | 38.99782 | 40.08975 | 37.41812 | 40.08975 | 32.98669 | 0 | 0 | 0 | 0 | 0 | 0 | 0 | 24.26567 | 23.00302 | 26.02414 | 22.81811 | 24.02773 | 26.02414 | 22.81811 | 36.58851 | 32.31008 | 37.05053 | 50.51181 | 39.11523 | 50.51181 | 32.31008 | 0 | 0 | 0 | 0 | 0 | 0 | 0 | 32.80854 | 17.48517 | 22.21349 | 30.92333 | 25.85763 | 32.80854 | 17.48517 | 34.08992 | 37.60382 | 33.52283 | 36.3016 | 35.37954 | 37.60382 | 33.52283 | 0 | 0 | 0 | 0 | 0 | 0 | 0 | 24.45688 | 25.5821 | 24.92622 | 24.32238 | 24.8219 | 25.5821 | 24.32238 | 31.85549 | 34.53736 | 27.05904 | 31.66397 | 31.27896 | 34.53736 | 27.05904 | 0 | 0 | 0 | 0 | 0 | 0 | 0 | 0 | 27.35333 | 25.09653 | 23.70164 | 25.38384 | 27.35333 | 23.70164 | 45.20164 | 41.76791 | 46.65657 | 40.25179 | 43.46948 | 46.65657 | 40.25179 | 0 | 0 | 0 | 0 | 0 | 0 | 0 | 31.36933 | 33.70296 | 19.85609 | 25.47763 | 27.6015 | 33.70296 | 19.85609 | 36.85937 | 37.34324 | 36.8475 | 43.24339 | 38.57337 | 43.24339 | 36.8475 | 0 | 0 | 0 | 0 | 0 | 0 | 0 | 24.81531 | 22.5028 | 20.51168 | 25.05785 | 23.22191 | 25.05785 | 20.51168 | 26.25164 | 28.89672 | 26.62199 | 26.25807 | 27.0071 | 28.89672 | 26.25164 | 0 | 0 | 0 | 0 | 0 | 0 | 0 | 30.83634 | 29.19198 | 33.73276 | 28.88427 | 31.15112 | 33.73276 | 28.88427 | 43.15921 | 42.07596 | 34.2441 | 40.42991 | 39.9773 | 43.15921 | 34.2441 | 0 | 0 | 0 | 0 | 0 | 0 | 0 | 26.97162 | 32.53486 | 22.5228 | 33.36239 | 28.84792 | 33.36239 | 22.5228 | 42.88386 | 39.95506 | 35.60646 | 31.9493 | 37.59867 | 42.88386 | 31.9493
150 | 1.2 | 0 | 0 | 0 | 0 | 0 | 0 | 0 | 24.42675 | 23.04002 | 25.592 | 18.80865 | 22.96686 | 25.592 | 18.80865 | 37.88773 | 32.67772 | 39.17052 | 39.67854 | 37.35363 | 39.67854 | 32.67772 | 0 | 0 | 0 | 0 | 0 | 0 | 0 | 24.5493 | 23.30427 | 26.24503 | 22.93148 | 24.25752 | 26.24503 | 22.93148 | 36.88819 | 32.2994 | 35.23927 | 50.48378 | 38.72766 | 50.48378 | 32.2994 | 0 | 0 | 0 | 0 | 0 | 0 | 0 | 33.05873 | 17.71261 | 22.58134 | 31.41895 | 26.19291 | 33.05873 | 17.71261 | 34.19057 | 36.75585 | 33.80303 | 36.58584 | 35.33382 | 36.75585 | 33.80303 | 0 | 0 | 0 | 0 | 0 | 0 | 0 | 23.66324 | 25.91765 | 25.17026 | 23.89902 | 24.66254 | 25.91765 | 23.66324 | 32.11087 | 34.56504 | 27.34952 | 31.49691 | 31.38059 | 34.56504 | 27.34952 | 0 | 0 | 0 | 0 | 0 | 0 | 0 | 0 | 27.71578 | 25.46624 | 24.05306 | 25.74503 | 27.71578 | 24.05306 | 45.27479 | 41.74695 | 46.97299 | 40.55333 | 43.63701 | 46.97299 | 40.55333 | 0 | 0 | 0 | 0 | 0 | 0 | 0 | 31.79418 | 34.04441 | 19.92918 | 25.83395 | 27.90043 | 34.04441 | 19.92918 | 36.48746 | 37.75887 | 37.2091 | 43.61534 | 38.76769 | 43.61534 | 36.48746 | 0 | 0 | 0 | 0 | 0 | 0 | 0 | 24.83183 | 22.62987 | 20.78214 | 25.36624 | 23.40252 | 25.36624 | 20.78214 | 26.01963 | 28.82132 | 26.68407 | 26.14707 | 26.91802 | 28.82132 | 26.01963 | 0 | 0 | 0 | 0 | 0 | 0 | 0 | 31.18222 | 29.15103 | 34.04269 | 28.39775 | 31.20755 | 34.04269 | 28.39775 | 43.08678 | 42.40916 | 34.57002 | 40.37262 | 40.10964 | 43.08678 | 34.57002 | 0 | 0 | 0 | 0 | 0 | 0 | 0 | 26.82209 | 32.6911 | 22.78305 | 33.8463 | 29.03563 | 33.8463 | 22.78305 | 43.23445 | 40.55617 | 35.92643 | 32.2567 | 37.99344 | 43.23445 | 32.2567
151 | 1.25 | 0 | 0 | 0 | 0 | 0 | 0 | 0 | 24.77995 | 23.09969 | 25.79422 | 19.05857 | 23.18311 | 25.79422 | 19.05857 | 38.03292 | 32.69738 | 39.35313 | 39.89888 | 37.49558 | 39.89888 | 32.69738 | 0 | 0 | 0 | 0 | 0 | 0 | 0 | 24.8738 | 23.61523 | 26.42483 | 23.0714 | 24.49631 | 26.42483 | 23.0714 | 37.08162 | 32.55643 | 34.99448 | 50.37887 | 38.75285 | 50.37887 | 32.55643 | 0 | 0 | 0 | 0 | 0 | 0 | 0 | 24.06583 | 17.90403 | 22.91684 | 31.91006 | 24.19919 | 31.91006 | 17.90403 | 34.42942 | 36.58765 | 34.0598 | 36.92013 | 35.49925 | 36.92013 | 34.0598 | 0 | 0 | 0 | 0 | 0 | 0 | 0 | 23.15283 | 26.18602 | 25.47464 | 23.69525 | 24.62718 | 26.18602 | 23.15283 | 32.16462 | 34.57137 | 27.40478 | 31.47542 | 31.40405 | 34.57137 | 27.40478 | 0 | 0 | 0 | 0 | 0 | 0 | 0 | 0 | 28.01299 | 25.76332 | 24.39477 | 26.05703 | 28.01299 | 24.39477 | 45.18312 | 39.90011 | 47.18115 | 40.70859 | 43.24324 | 47.18115 | 39.90011 | 0 | 0 | 0 | 0 | 0 | 0 | 0 | 32.1964 | 34.48617 | 20.16694 | 26.16914 | 28.25466 | 34.48617 | 20.16694 | 36.89869 | 38.06232 | 37.46374 | 43.8801 | 39.07621 | 43.8801 | 36.89869 | 0 | 0 | 0 | 0 | 0 | 0 | 0 | 24.88714 | 22.77198 | 21.05115 | 25.62149 | 23.58294 | 25.62149 | 21.05115 | 25.76852 | 28.34519 | 26.7466 | 25.84946 | 26.67744 | 28.34519 | 25.76852 | 0 | 0 | 0 | 0 | 0 | 0 | 0 | 31.51553 | 29.20248 | 33.78174 | 28.73434 | 31.34387 | 33.78174 | 28.73434 | 43.31191 | 42.21667 | 34.89893 | 40.37228 | 40.19995 | 43.31191 | 34.89893 | 0 | 0 | 0 | 0 | 0 | 0 | 0 | 26.54487 | 32.93954 | 22.76259 | 34.25809 | 29.12627 | 34.25809 | 22.76259 | 43.54422 | 41.10489 | 36.21755 | 32.57535 | 38.3605 | 43.54422 | 32.57535
152 | 1.3 | 0 | 0 | 0 | 0 | 0 | 0 | 0 | 25.13669 | 23.03063 | 26.13796 | 19.34445 | 23.41244 | 26.13796 | 19.34445 | 38.39168 | 32.89723 | 39.23229 | 40.41846 | 37.73492 | 40.41846 | 32.89723 | 0 | 0 | 0 | 0 | 0 | 0 | 0 | 25.08839 | 23.85029 | 26.57778 | 23.25943 | 24.69397 | 26.57778 | 23.25943 | 37.08306 | 32.99149 | 34.92638 | 49.9109 | 38.72796 | 49.9109 | 32.99149 | 0 | 0 | 0 | 0 | 0 | 0 | 0 | 23.17208 | 18.12114 | 23.13514 | 32.35855 | 24.19673 | 32.35855 | 18.12114 | 34.44487 | 36.27988 | 34.32922 | 37.22483 | 35.5697 | 37.22483 | 34.32922 | 0 | 0 | 0 | 0 | 0 | 0 | 0 | 23.12856 | 26.43884 | 25.72274 | 23.69027 | 24.7451 | 26.43884 | 23.12856 | 32.20434 | 34.4414 | 27.45906 | 31.26041 | 31.3413 | 34.4414 | 27.45906 | 0 | 0 | 0 | 0 | 0 | 0 | 0 | 0 | 28.29857 | 26.0169 | 24.71495 | 26.34347 | 28.29857 | 24.71495 | 45.16791 | 40.05198 | 47.38851 | 40.77481 | 43.3458 | 47.38851 | 40.05198 | 0 | 0 | 0 | 0 | 0 | 0 | 0 | 32.56948 | 34.96173 | 20.19835 | 26.44506 | 28.54365 | 34.96173 | 20.19835 | 37.12636 | 38.32372 | 37.62017 | 44.03878 | 39.27726 | 44.03878 | 37.12636 | 0 | 0 | 0 | 0 | 0 | 0 | 0 | 24.88536 | 22.89492 | 21.29146 | 25.8514 | 23.73079 | 25.8514 | 21.29146 | 25.61811 | 27.85744 | 26.81496 | 25.79308 | 26.5209 | 27.85744 | 25.61811 | 0 | 0 | 0 | 0 | 0 | 0 | 0 | 31.7657 | 29.20204 | 32.97672 | 28.76778 | 31.17006 | 32.97672 | 28.76778 | 43.53901 | 38.72996 | 34.73536 | 40.40971 | 39.35351 | 43.53901 | 34.73536 | 0 | 0 | 0 | 0 | 0 | 0 | 0 | 26.75765 | 33.03508 | 22.98617 | 34.64997 | 29.35722 | 34.64997 | 22.98617 | 43.37682 | 41.5643 | 36.43114 | 32.8966 | 38.56722 | 43.37682 | 32.8966
153 | 1.35 | 0 | 0 | 0 | 0 | 0 | 0 | 0 | 25.45771 | 22.9879 | 26.47242 | 19.4008 | 23.57971 | 26.47242 | 19.4008 | 38.69984 | 32.85827 | 39.43572 | 40.87438 | 37.96705 | 40.87438 | 32.85827 | 0 | 0 | 0 | 0 | 0 | 0 | 0 | 25.24758 | 24.08711 | 26.7985 | 23.42091 | 24.88853 | 26.7985 | 23.42091 | 37.17809 | 33.21736 | 35.05952 | 49.55977 | 38.75368 | 49.55977 | 33.21736 | 0 | 0 | 0 | 0 | 0 | 0 | 0 | 23.26482 | 18.30362 | 23.358 | 32.75556 | 24.4205 | 32.75556 | 18.30362 | 34.55143 | 36.20813 | 34.58591 | 37.41042 | 35.68897 | 37.41042 | 34.55143 | 0 | 0 | 0 | 0 | 0 | 0 | 0 | 23.12858 | 26.70915 | 25.96252 | 23.67662 | 24.86922 | 26.70915 | 23.12858 | 32.03942 | 34.26666 | 27.63199 | 30.99287 | 31.23273 | 34.26666 | 27.63199 | 0 | 0 | 0 | 0 | 0 | 0 | 0 | 0 | 28.54803 | 26.30059 | 25.01062 | 26.61975 | 28.54803 | 25.01062 | 45.39125 | 40.43161 | 47.02882 | 40.90971 | 43.44035 | 47.02882 | 40.43161 | 0 | 0 | 0 | 0 | 0 | 0 | 0 | 32.9301 | 35.35234 | 20.38717 | 26.64442 | 28.82851 | 35.35234 | 20.38717 | 37.31403 | 38.60796 | 37.62778 | 41.95534 | 38.87628 | 41.95534 | 37.31403 | 0 | 0 | 0 | 0 | 0 | 0 | 0 | 24.83081 | 23.03807 | 21.51611 | 26.01655 | 23.85038 | 26.01655 | 21.51611 | 25.52873 | 27.6772 | 26.75471 | 25.77367 | 26.43358 | 27.6772 | 25.52873 | 0 | 0 | 0 | 0 | 0 | 0 | 0 | 31.99897 | 29.18215 | 33.04817 | 29.07163 | 31.37292 | 33.04817 | 29.07163 | 43.75285 | 38.8676 | 34.69162 | 40.52068 | 39.45819 | 43.75285 | 34.69162 | 0 | 0 | 0 | 0 | 0 | 0 | 0 | 27.04317 | 32.12341 | 23.23283 | 35.0571 | 29.36412 | 35.0571 | 23.23283 | 40.76388 | 41.96662 | 35.11335 | 33.1704 | 37.75356 | 41.96662 | 33.1704
154 | 1.4 | 0 | 0 | 0 | 0 | 0 | 0 | 0 | 25.72526 | 23.10215 | 26.64583 | 19.62615 | 23.77485 | 26.64583 | 19.62615 | 38.98456 | 33.15437 | 39.62346 | 41.27612 | 38.25963 | 41.27612 | 33.15437 | 0 | 0 | 0 | 0 | 0 | 0 | 0 | 25.39852 | 24.23794 | 27.02571 | 23.57834 | 25.06013 | 27.02571 | 23.57834 | 37.26934 | 33.58021 | 35.26334 | 48.1133 | 38.55655 | 48.1133 | 33.58021 | 0 | 0 | 0 | 0 | 0 | 0 | 0 | 23.55843 | 18.43698 | 23.61652 | 33.05967 | 24.6679 | 33.05967 | 18.43698 | 34.54218 | 35.98775 | 34.75288 | 37.54788 | 35.70767 | 37.54788 | 34.54218 | 0 | 0 | 0 | 0 | 0 | 0 | 0 | 23.14881 | 26.93318 | 26.21047 | 23.6136 | 24.97652 | 26.93318 | 23.14881 | 31.70104 | 34.02122 | 27.79822 | 30.90389 | 31.10609 | 34.02122 | 27.79822 | 0 | 0 | 0 | 0 | 0 | 0 | 0 | 0 | 28.80338 | 26.52674 | 25.31099 | 26.88037 | 28.80338 | 25.31099 | 45.44002 | 40.60815 | 46.3679 | 40.87699 | 43.32327 | 46.3679 | 40.60815 | 0 | 0 | 0 | 0 | 0 | 0 | 0 | 33.2802 | 35.70408 | 20.56192 | 26.86911 | 29.10383 | 35.70408 | 20.56192 | 37.37342 | 38.95716 | 37.75155 | 41.74703 | 38.95729 | 41.74703 | 37.37342 | 0 | 0 | 0 | 0 | 0 | 0 | 0 | 24.3016 | 23.17544 | 21.70732 | 25.84423 | 23.75715 | 25.84423 | 21.70732 | 25.50941 | 27.41147 | 26.49909 | 25.79532 | 26.30382 | 27.41147 | 25.50941 | 0 | 0 | 0 | 0 | 0 | 0 | 0 | 32.19212 | 28.75917 | 32.75944 | 29.23867 | 31.39674 | 32.75944 | 29.23867 | 43.83262 | 39.0188 | 34.82256 | 40.61027 | 39.57106 | 43.83262 | 34.82256 | 0 | 0 | 0 | 0 | 0 | 0 | 0 | 27.27583 | 30.66426 | 23.4107 | 35.45066 | 29.20036 | 35.45066 | 23.4107 | 40.86902 | 42.32637 | 35.35209 | 33.46217 | 38.00241 | 42.32637 | 33.46217
155 | 1.45 | 0 | 0 | 0 | 0 | 0 | 0 | 0 | 25.98012 | 23.23529 | 26.99183 | 19.86037 | 24.0169 | 26.99183 | 19.86037 | 38.99642 | 33.26096 | 39.41422 | 41.57666 | 38.31207 | 41.57666 | 33.26096 | 0 | 0 | 0 | 0 | 0 | 0 | 0 | 25.60277 | 24.43405 | 27.24832 | 23.75213 | 25.25932 | 27.24832 | 23.75213 | 37.26012 | 33.86231 | 35.38588 | 46.58295 | 38.27282 | 46.58295 | 33.86231 | 0 | 0 | 0 | 0 | 0 | 0 | 0 | 23.81255 | 18.59239 | 23.88309 | 32.71972 | 24.75194 | 32.71972 | 18.59239 | 34.5152 | 35.5457 | 35.05064 | 37.78455 | 35.72402 | 37.78455 | 34.5152 | 0 | 0 | 0 | 0 | 0 | 0 | 0 | 23.27266 | 27.18581 | 26.43128 | 23.5049 | 25.09866 | 27.18581 | 23.27266 | 31.26176 | 33.97264 | 27.873 | 30.7745 | 30.97047 | 33.97264 | 27.873 | 0 | 0 | 0 | 0 | 0 | 0 | 0 | 0 | 29.05861 | 26.78707 | 25.53081 | 27.1255 | 29.05861 | 25.53081 | 45.52566 | 40.83164 | 43.08201 | 40.69182 | 42.53278 | 45.52566 | 40.69182 | 0 | 0 | 0 | 0 | 0 | 0 | 0 | 33.56549 | 36.05934 | 20.6526 | 27.05888 | 29.33408 | 36.05934 | 20.6526 | 37.53932 | 39.29589 | 37.75788 | 41.17913 | 38.94305 | 41.17913 | 37.53932 | 0 | 0 | 0 | 0 | 0 | 0 | 0 | 23.7711 | 23.27492 | 21.4539 | 25.5037 | 23.5009 | 25.5037 | 21.4539 | 25.31882 | 27.29841 | 26.12899 | 25.78631 | 26.13313 | 27.29841 | 25.31882 | 0 | 0 | 0 | 0 | 0 | 0 | 0 | 32.35226 | 27.97701 | 32.9566 | 29.48026 | 31.59637 | 32.9566 | 29.48026 | 43.87489 | 37.92504 | 34.8913 | 40.69301 | 39.34606 | 43.87489 | 34.8913 | 0 | 0 | 0 | 0 | 0 | 0 | 0 | 27.43248 | 30.54319 | 23.4179 | 35.78784 | 29.29535 | 35.78784 | 23.4179 | 40.88595 | 42.69653 | 35.62813 | 33.61496 | 38.20639 | 42.69653 | 33.61496
156 | 1.5 | 0 | 0 | 0 | 0 | 0 | 0 | 0 | 26.25649 | 23.37911 | 27.31001 | 20.07276 | 24.25459 | 27.31001 | 20.07276 | 39.0586 | 33.55311 | 39.62583 | 41.81645 | 38.5135 | 41.81645 | 33.55311 | 0 | 0 | 0 | 0 | 0 | 0 | 0 | 25.78959 | 24.60631 | 27.35766 | 23.92142 | 25.41875 | 27.35766 | 23.92142 | 37.22356 | 34.08882 | 35.49153 | 45.35788 | 38.04045 | 45.35788 | 34.08882 | 0 | 0 | 0 | 0 | 0 | 0 | 0 | 24.02001 | 18.72469 | 24.14544 | 32.94568 | 24.95896 | 32.94568 | 18.72469 | 34.25969 | 35.42378 | 35.33965 | 38.0354 | 35.76463 | 38.0354 | 34.25969 | 0 | 0 | 0 | 0 | 0 | 0 | 0 | 23.39113 | 27.36242 | 26.62807 | 23.35722 | 25.18471 | 27.36242 | 23.35722 | 31.04044 | 33.98623 | 27.98458 | 30.73671 | 30.93699 | 33.98623 | 27.98458 | 0 | 0 | 0 | 0 | 0 | 0 | 0 | 0 | 29.19845 | 27.05179 | 24.59633 | 26.94886 | 29.19845 | 24.59633 | 45.4564 | 40.91211 | 43.39545 | 40.72043 | 42.6211 | 45.4564 | 40.72043 | 0 | 0 | 0 | 0 | 0 | 0 | 0 | 33.54984 | 35.66913 | 20.58166 | 27.28477 | 29.27135 | 35.66913 | 20.58166 | 37.55089 | 39.59639 | 37.94567 | 41.1137 | 39.05166 | 41.1137 | 37.55089 | 0 | 0 | 0 | 0 | 0 | 0 | 0 | 23.44718 | 23.30342 | 16.40571 | 25.42984 | 22.14654 | 25.42984 | 16.40571 | 25.19595 | 26.9691 | 25.96425 | 25.77507 | 25.97609 | 26.9691 | 25.19595 | 0 | 0 | 0 | 0 | 0 | 0 | 0 | 32.351 | 27.58679 | 33.05798 | 29.74819 | 31.71906 | 33.05798 | 29.74819 | 43.84408 | 37.64499 | 34.9699 | 40.83785 | 39.32421 | 43.84408 | 34.9699 | 0 | 0 | 0 | 0 | 0 | 0 | 0 | 26.21848 | 30.40912 | 23.5966 | 36.12497 | 29.08729 | 36.12497 | 23.5966 | 40.82482 | 42.41195 | 35.92169 | 33.751 | 38.22737 | 42.41195 | 33.751
157 | 1.55 | 0 | 0 | 0 | 0 | 0 | 0 | 0 | 26.57532 | 23.45156 | 27.613 | 20.29673 | 24.48415 | 27.613 | 20.29673 | 39.23199 | 33.83009 | 39.76628 | 41.90848 | 38.68421 | 41.90848 | 33.83009 | 0 | 0 | 0 | 0 | 0 | 0 | 0 | 26.00643 | 24.67781 | 27.45411 | 24.07888 | 25.55431 | 27.45411 | 24.07888 | 37.24367 | 34.30622 | 35.49194 | 44.97549 | 38.00433 | 44.97549 | 34.30622 | 0 | 0 | 0 | 0 | 0 | 0 | 0 | 24.3289 | 18.60258 | 24.31869 | 33.10794 | 25.08953 | 33.10794 | 18.60258 | 34.24141 | 35.22254 | 35.56966 | 38.26484 | 35.82461 | 38.26484 | 34.24141 | 0 | 0 | 0 | 0 | 0 | 0 | 0 | 23.38964 | 27.58866 | 26.73117 | 23.20928 | 25.22969 | 27.58866 | 23.20928 | 30.95861 | 34.05883 | 28.06911 | 30.50832 | 30.89872 | 34.05883 | 28.06911 | 0 | 0 | 0 | 0 | 0 | 0 | 0 | 0 | 29.05846 | 27.2468 | 24.75989 | 27.02172 | 29.05846 | 24.75989 | 45.45716 | 41.11456 | 43.61001 | 40.81528 | 42.74925 | 45.45716 | 40.81528 | 0 | 0 | 0 | 0 | 0 | 0 | 0 | 33.72207 | 35.37175 | 20.64186 | 27.2704 | 29.25152 | 35.37175 | 20.64186 | 37.68925 | 39.86362 | 38.07356 | 41.24223 | 39.21716 | 41.24223 | 37.68925 | 0 | 0 | 0 | 0 | 0 | 0 | 0 | 23.09349 | 23.3672 | 15.64931 | 24.69515 | 21.70129 | 24.69515 | 15.64931 | 25.08927 | 26.70693 | 25.73235 | 25.72875 | 25.81432 | 26.70693 | 25.08927 | 0 | 0 | 0 | 0 | 0 | 0 | 0 | 32.37095 | 27.38373 | 33.1033 | 29.90504 | 31.7931 | 33.1033 | 29.90504 | 43.70848 | 37.54972 | 35.10351 | 40.97049 | 39.33305 | 43.70848 | 35.10351 | 0 | 0 | 0 | 0 | 0 | 0 | 0 | 25.92169 | 30.34936 | 23.67171 | 36.43059 | 29.09334 | 36.43059 | 23.67171 | 40.64095 | 42.41089 | 36.11754 | 33.81669 | 38.24652 | 42.41089 | 33.81669
158 | 1.6 | 0 | 0 | 0 | 0 | 0 | 0 | 0 | 26.83961 | 23.48233 | 27.74513 | 20.38195 | 24.61226 | 27.74513 | 20.38195 | 39.35416 | 34.08517 | 40.01888 | 42.14582 | 38.90101 | 42.14582 | 34.08517 | 0 | 0 | 0 | 0 | 0 | 0 | 0 | 26.13465 | 24.61392 | 27.60582 | 24.23861 | 25.64825 | 27.60582 | 24.23861 | 37.27799 | 34.58825 | 33.38585 | 44.8383 | 37.5226 | 44.8383 | 33.38585 | 0 | 0 | 0 | 0 | 0 | 0 | 0 | 24.64626 | 18.65967 | 24.46766 | 33.28779 | 25.26535 | 33.28779 | 18.65967 | 34.32909 | 35.15213 | 35.76303 | 38.49135 | 35.9339 | 38.49135 | 34.32909 | 0 | 0 | 0 | 0 | 0 | 0 | 0 | 23.3249 | 27.71172 | 26.83043 | 23.10386 | 25.24273 | 27.71172 | 23.10386 | 30.86557 | 34.09649 | 28.18616 | 30.4845 | 30.90818 | 34.09649 | 28.18616 | 0 | 0 | 0 | 0 | 0 | 0 | 0 | 0 | 28.96516 | 27.41564 | 24.92692 | 27.10257 | 28.96516 | 24.92692 | 45.44847 | 41.2079 | 43.79069 | 40.7849 | 42.80799 | 45.44847 | 40.7849 | 0 | 0 | 0 | 0 | 0 | 0 | 0 | 33.87524 | 35.66061 | 20.77268 | 26.90612 | 29.30366 | 35.66061 | 20.77268 | 37.75893 | 40.1398 | 37.92553 | 41.42815 | 39.3131 | 41.42815 | 37.75893 | 0 | 0 | 0 | 0 | 0 | 0 | 0 | 22.71559 | 23.46138 | 15.52518 | 19.93584 | 20.4095 | 23.46138 | 15.52518 | 25.05233 | 26.39328 | 25.78142 | 25.69389 | 25.73023 | 26.39328 | 25.05233 | 0 | 0 | 0 | 0 | 0 | 0 | 0 | 32.13375 | 27.17321 | 33.24346 | 30.03954 | 31.80558 | 33.24346 | 30.03954 | 43.57889 | 37.67746 | 35.15288 | 41.10459 | 39.37846 | 43.57889 | 35.15288 | 0 | 0 | 0 | 0 | 0 | 0 | 0 | 25.99176 | 30.34622 | 23.73146 | 36.69426 | 29.19093 | 36.69426 | 23.73146 | 40.55044 | 42.66816 | 36.3472 | 33.82034 | 38.34653 | 42.66816 | 33.82034
159 | 1.65 | 0 | 0 | 0 | 0 | 0 | 0 | 0 | 27.0758 | 23.36622 | 27.80628 | 20.54058 | 24.69722 | 27.80628 | 20.54058 | 39.39557 | 34.32584 | 39.624 | 42.37983 | 38.93131 | 42.37983 | 34.32584 | 0 | 0 | 0 | 0 | 0 | 0 | 0 | 26.28295 | 24.86699 | 27.72708 | 24.38147 | 25.81462 | 27.72708 | 24.38147 | 37.30794 | 34.8249 | 33.80531 | 44.69361 | 37.65794 | 44.69361 | 33.80531 | 0 | 0 | 0 | 0 | 0 | 0 | 0 | 24.94483 | 18.75388 | 24.6386 | 33.4735 | 25.4527 | 33.4735 | 18.75388 | 34.40483 | 35.15916 | 35.57665 | 38.72423 | 35.96622 | 38.72423 | 34.40483 | 0 | 0 | 0 | 0 | 0 | 0 | 0 | 23.19707 | 27.85039 | 26.94846 | 22.86684 | 25.21569 | 27.85039 | 22.86684 | 30.91061 | 34.14397 | 28.2006 | 30.40861 | 30.91595 | 34.14397 | 28.2006 | 0 | 0 | 0 | 0 | 0 | 0 | 0 | 0 | 29.13314 | 27.6019 | 25.09383 | 27.27629 | 29.13314 | 25.09383 | 45.5366 | 41.20702 | 43.94837 | 40.62051 | 42.82813 | 45.5366 | 40.62051 | 0 | 0 | 0 | 0 | 0 | 0 | 0 | 33.17471 | 35.9498 | 20.91601 | 27.11011 | 29.28766 | 35.9498 | 20.91601 | 37.91827 | 40.36959 | 37.80288 | 41.57403 | 39.4162 | 41.57403 | 37.80288 | 0 | 0 | 0 | 0 | 0 | 0 | 0 | 22.57244 | 23.52183 | 15.47795 | 19.40746 | 20.24492 | 23.52183 | 15.47795 | 25.00805 | 25.31726 | 25.6828 | 25.68604 | 25.42354 | 25.68604 | 25.00805 | 0 | 0 | 0 | 0 | 0 | 0 | 0 | 31.16151 | 27.04904 | 33.39387 | 30.28862 | 31.61467 | 33.39387 | 30.28862 | 43.45197 | 37.73692 | 34.69488 | 41.13934 | 39.25577 | 43.45197 | 34.69488 | 0 | 0 | 0 | 0 | 0 | 0 | 0 | 26.01728 | 30.43641 | 23.75867 | 36.85005 | 29.2656 | 36.85005 | 23.75867 | 40.45543 | 42.77407 | 35.59555 | 33.81051 | 38.15889 | 42.77407 | 33.81051
160 | 1.7 | 0 | 0 | 0 | 0 | 0 | 0 | 0 | 27.31606 | 23.13104 | 28.01571 | 20.67996 | 24.78569 | 28.01571 | 20.67996 | 39.49063 | 34.54337 | 39.25717 | 42.41165 | 38.92571 | 42.41165 | 34.54337 | 0 | 0 | 0 | 0 | 0 | 0 | 0 | 26.36677 | 25.08194 | 27.85765 | 24.51366 | 25.95501 | 27.85765 | 24.51366 | 37.32207 | 35.02647 | 34.14836 | 44.44043 | 37.73433 | 44.44043 | 34.14836 | 0 | 0 | 0 | 0 | 0 | 0 | 0 | 25.19623 | 18.86718 | 24.64297 | 33.66113 | 25.59188 | 33.66113 | 18.86718 | 34.42491 | 35.27907 | 35.71033 | 38.91994 | 36.08356 | 38.91994 | 34.42491 | 0 | 0 | 0 | 0 | 0 | 0 | 0 | 22.73973 | 27.94177 | 26.99694 | 22.80474 | 25.12079 | 27.94177 | 22.73973 | 30.95267 | 34.17105 | 28.17334 | 30.34405 | 30.91028 | 34.17105 | 28.17334 | 0 | 0 | 0 | 0 | 0 | 0 | 0 | 0 | 28.51366 | 27.83493 | 24.53007 | 26.95955 | 28.51366 | 24.53007 | 45.58012 | 41.11422 | 44.04179 | 40.44577 | 42.79547 | 45.58012 | 40.44577 | 0 | 0 | 0 | 0 | 0 | 0 | 0 | 32.41249 | 36.25419 | 21.02598 | 27.30733 | 29.25 | 36.25419 | 21.02598 | 38.04182 | 40.59452 | 37.66539 | 41.68137 | 39.49577 | 41.68137 | 37.66539 | 0 | 0 | 0 | 0 | 0 | 0 | 0 | 22.4491 | 23.56774 | 15.55546 | 19.39032 | 20.24065 | 23.56774 | 15.55546 | 24.92106 | 25.29569 | 25.76926 | 25.66377 | 25.41245 | 25.76926 | 24.92106 | 0 | 0 | 0 | 0 | 0 | 0 | 0 | 30.0482 | 26.96484 | 33.44968 | 30.61002 | 31.3693 | 33.44968 | 30.0482 | 43.28154 | 37.61639 | 34.88271 | 41.07922 | 39.21497 | 43.28154 | 34.88271 | 0 | 0 | 0 | 0 | 0 | 0 | 0 | 26.05081 | 30.50107 | 23.87863 | 37.04334 | 29.36846 | 37.04334 | 23.87863 | 40.29197 | 42.88851 | 35.90333 | 33.56042 | 38.16106 | 42.88851 | 33.56042
161 | 1.75 | 0 | 0 | 0 | 0 | 0 | 0 | 0 | 27.52269 | 22.6407 | 28.09325 | 20.81243 | 24.76727 | 28.09325 | 20.81243 | 39.64789 | 34.70171 | 39.21101 | 42.45676 | 39.00434 | 42.45676 | 34.70171 | 0 | 0 | 0 | 0 | 0 | 0 | 0 | 26.57587 | 25.28022 | 27.93768 | 24.65686 | 26.11266 | 27.93768 | 24.65686 | 37.30539 | 35.16227 | 34.28191 | 44.34556 | 37.77378 | 44.34556 | 34.28191 | 0 | 0 | 0 | 0 | 0 | 0 | 0 | 25.45181 | 18.99705 | 24.74856 | 33.85471 | 25.76303 | 33.85471 | 18.99705 | 34.43769 | 35.32946 | 35.82013 | 39.01427 | 36.15039 | 39.01427 | 34.43769 | 0 | 0 | 0 | 0 | 0 | 0 | 0 | 22.72346 | 28.06969 | 26.91662 | 22.76988 | 25.11991 | 28.06969 | 22.72346 | 30.94102 | 34.18965 | 28.07924 | 30.30125 | 30.87779 | 34.18965 | 28.07924 | 0 | 0 | 0 | 0 | 0 | 0 | 0 | 0 | 28.23896 | 28.03991 | 24.65069 | 26.97652 | 28.23896 | 24.65069 | 45.57204 | 41.05857 | 44.29856 | 40.22597 | 42.78879 | 45.57204 | 40.22597 | 0 | 0 | 0 | 0 | 0 | 0 | 0 | 30.46966 | 36.54504 | 21.12854 | 27.43817 | 28.89535 | 36.54504 | 21.12854 | 38.29556 | 40.58253 | 37.62724 | 41.76075 | 39.56652 | 41.76075 | 37.62724 | 0 | 0 | 0 | 0 | 0 | 0 | 0 | 22.4014 | 23.58973 | 15.5529 | 19.45155 | 20.2489 | 23.58973 | 15.5529 | 24.81985 | 25.14324 | 25.85349 | 25.60918 | 25.35644 | 25.85349 | 24.81985 | 0 | 0 | 0 | 0 | 0 | 0 | 0 | 29.34575 | 26.88189 | 33.61115 | 30.85013 | 31.26901 | 33.61115 | 29.34575 | 43.0057 | 37.4181 | 34.97494 | 40.78562 | 39.04609 | 43.0057 | 34.97494 | 0 | 0 | 0 | 0 | 0 | 0 | 0 | 26.06526 | 30.53812 | 24.01211 | 37.23977 | 29.46382 | 37.23977 | 24.01211 | 39.90486 | 42.93706 | 36.15067 | 33.38003 | 38.09315 | 42.93706 | 33.38003
162 | 1.8 | 0 | 0 | 0 | 0 | 0 | 0 | 0 | 27.70432 | 22.64239 | 28.32937 | 20.93668 | 24.90319 | 28.32937 | 20.93668 | 39.63797 | 34.78931 | 39.15794 | 42.53277 | 39.0295 | 42.53277 | 34.78931 | 0 | 0 | 0 | 0 | 0 | 0 | 0 | 26.74395 | 25.45883 | 28.06923 | 24.77911 | 26.26278 | 28.06923 | 24.77911 | 37.34162 | 35.32361 | 34.48301 | 44.00092 | 37.78729 | 44.00092 | 34.48301 | 0 | 0 | 0 | 0 | 0 | 0 | 0 | 25.59347 | 19.12779 | 24.87343 | 34.04996 | 25.91116 | 34.04996 | 19.12779 | 34.37798 | 35.41319 | 35.90235 | 39.02242 | 36.17899 | 39.02242 | 34.37798 | 0 | 0 | 0 | 0 | 0 | 0 | 0 | 22.70215 | 28.1986 | 27.02177 | 22.79699 | 25.17988 | 28.1986 | 22.70215 | 30.80608 | 34.19596 | 28.07238 | 30.15143 | 30.80646 | 34.19596 | 28.07238 | 0 | 0 | 0 | 0 | 0 | 0 | 0 | 0 | 28.16803 | 28.22988 | 24.7768 | 27.05823 | 28.22988 | 24.7768 | 45.57546 | 40.89941 | 44.49822 | 40.26003 | 42.80828 | 45.57546 | 40.26003 | 0 | 0 | 0 | 0 | 0 | 0 | 0 | 28.99403 | 36.82918 | 21.22739 | 27.46644 | 28.62926 | 36.82918 | 21.22739 | 38.58644 | 40.81369 | 37.63564 | 41.80766 | 39.71086 | 41.80766 | 37.63564 | 0 | 0 | 0 | 0 | 0 | 0 | 0 | 22.37438 | 23.64299 | 15.50098 | 19.57325 | 20.2729 | 23.64299 | 15.50098 | 24.71898 | 24.901 | 25.85896 | 25.53705 | 25.254 | 25.85896 | 24.71898 | 0 | 0 | 0 | 0 | 0 | 0 | 0 | 28.50527 | 26.707 | 33.69037 | 31.14084 | 31.11216 | 33.69037 | 28.50527 | 42.83937 | 37.35167 | 34.96214 | 40.58705 | 38.93506 | 42.83937 | 34.96214 | 0 | 0 | 0 | 0 | 0 | 0 | 0 | 26.07283 | 30.56882 | 24.1467 | 37.47749 | 29.56646 | 37.47749 | 24.1467 | 39.94297 | 42.87948 | 36.37035 | 33.43484 | 38.15691 | 42.87948 | 33.43484
163 | 1.85 | 0 | 0 | 0 | 0 | 0 | 0 | 0 | 27.87746 | 22.73948 | 28.53432 | 21.08242 | 25.05842 | 28.53432 | 21.08242 | 39.80141 | 34.95512 | 39.04239 | 42.58075 | 39.09492 | 42.58075 | 34.95512 | 0 | 0 | 0 | 0 | 0 | 0 | 0 | 26.92151 | 25.6232 | 28.19035 | 24.90283 | 26.40947 | 28.19035 | 24.90283 | 37.32478 | 35.38594 | 34.47978 | 43.89932 | 37.77245 | 43.89932 | 34.47978 | 0 | 0 | 0 | 0 | 0 | 0 | 0 | 25.85293 | 19.25927 | 25.00412 | 34.11511 | 26.05786 | 34.11511 | 19.25927 | 34.23892 | 35.47145 | 35.91875 | 39.03827 | 36.16685 | 39.03827 | 34.23892 | 0 | 0 | 0 | 0 | 0 | 0 | 0 | 22.67758 | 28.31937 | 27.03103 | 22.78258 | 25.20264 | 28.31937 | 22.67758 | 30.67624 | 34.21069 | 27.9669 | 29.80306 | 30.66422 | 34.21069 | 27.9669 | 0 | 0 | 0 | 0 | 0 | 0 | 0 | 0 | 28.23415 | 28.20704 | 24.8597 | 27.1003 | 28.23415 | 24.8597 | 45.60333 | 40.86394 | 44.68378 | 40.16005 | 42.82777 | 45.60333 | 40.16005 | 0 | 0 | 0 | 0 | 0 | 0 | 0 | 28.47438 | 37.07858 | 21.33115 | 27.5816 | 28.61643 | 37.07858 | 21.33115 | 38.71032 | 41.03694 | 37.47765 | 41.9486 | 39.79337 | 41.9486 | 37.47765 | 0 | 0 | 0 | 0 | 0 | 0 | 0 | 22.3476 | 24.1733 | 15.4952 | 19.65348 | 20.4174 | 24.1733 | 15.4952 | 24.58715 | 24.82179 | 25.70676 | 25.48112 | 25.1492 | 25.70676 | 24.58715 | 0 | 0 | 0 | 0 | 0 | 0 | 0 | 28.08256 | 26.30718 | 33.76703 | 31.336 | 31.06187 | 33.76703 | 28.08256 | 42.56033 | 37.28048 | 34.9377 | 40.31563 | 38.77354 | 42.56033 | 34.9377 | 0 | 0 | 0 | 0 | 0 | 0 | 0 | 25.8235 | 30.51085 | 24.2999 | 37.71149 | 29.58644 | 37.71149 | 24.2999 | 39.859 | 42.34264 | 36.44581 | 33.3904 | 38.00946 | 42.34264 | 33.3904
164 | 1.9 | 0 | 0 | 0 | 0 | 0 | 0 | 0 | 27.9926 | 22.885 | 28.71246 | 21.17467 | 25.19118 | 28.71246 | 21.17467 | 39.93485 | 35.05152 | 38.92108 | 42.17063 | 39.01952 | 42.17063 | 35.05152 | 0 | 0 | 0 | 0 | 0 | 0 | 0 | 27.04049 | 25.75083 | 28.30129 | 24.9863 | 26.51973 | 28.30129 | 24.9863 | 37.28011 | 35.54196 | 34.52287 | 43.83559 | 37.79513 | 43.83559 | 34.52287 | 0 | 0 | 0 | 0 | 0 | 0 | 0 | 26.09425 | 19.38518 | 25.12879 | 34.32798 | 26.23405 | 34.32798 | 19.38518 | 34.21041 | 35.54411 | 35.91348 | 38.81742 | 36.12135 | 38.81742 | 34.21041 | 0 | 0 | 0 | 0 | 0 | 0 | 0 | 22.58561 | 28.38894 | 26.56931 | 22.70489 | 25.06219 | 28.38894 | 22.58561 | 30.57328 | 34.19211 | 27.97412 | 29.69169 | 30.6078 | 34.19211 | 27.97412 | 0 | 0 | 0 | 0 | 0 | 0 | 0 | 0 | 28.28149 | 28.38969 | 24.97043 | 27.21387 | 28.38969 | 24.97043 | 45.67414 | 40.90102 | 44.78409 | 39.97962 | 42.83472 | 45.67414 | 39.97962 | 0 | 0 | 0 | 0 | 0 | 0 | 0 | 28.37577 | 37.30354 | 21.43509 | 27.70115 | 28.70389 | 37.30354 | 21.43509 | 38.82222 | 41.20829 | 37.31808 | 42.06691 | 39.85388 | 42.06691 | 37.31808 | 0 | 0 | 0 | 0 | 0 | 0 | 0 | 22.35463 | 23.92956 | 15.49348 | 19.75448 | 20.38304 | 23.92956 | 15.49348 | 24.45934 | 24.76438 | 25.45575 | 25.39038 | 25.01746 | 25.45575 | 24.45934 | 0 | 0 | 0 | 0 | 0 | 0 | 0 | 27.81991 | 25.89204 | 33.81971 | 31.42265 | 31.02075 | 33.81971 | 27.81991 | 42.29329 | 37.23791 | 34.90643 | 40.15061 | 38.64706 | 42.29329 | 34.90643 | 0 | 0 | 0 | 0 | 0 | 0 | 0 | 25.89544 | 30.41282 | 24.44705 | 37.89869 | 29.6635 | 37.89869 | 24.44705 | 39.85452 | 42.32518 | 35.07787 | 33.41271 | 37.66757 | 42.32518 | 33.41271
165 | 1.95 | 0 | 0 | 0 | 0 | 0 | 0 | 0 | 28.16178 | 22.98873 | 28.85172 | 21.29418 | 25.3241 | 28.85172 | 21.29418 | 40.02553 | 35.161 | 38.57266 | 41.62956 | 38.84719 | 41.62956 | 35.161 | 0 | 0 | 0 | 0 | 0 | 0 | 0 | 26.97203 | 25.75238 | 28.38734 | 25.03408 | 26.53645 | 28.38734 | 25.03408 | 37.11912 | 35.68014 | 34.57526 | 43.84189 | 37.8041 | 43.84189 | 34.57526 | 0 | 0 | 0 | 0 | 0 | 0 | 0 | 26.15808 | 19.49191 | 25.24178 | 34.39827 | 26.32251 | 34.39827 | 19.49191 | 34.17794 | 35.58484 | 35.70221 | 38.90352 | 36.09213 | 38.90352 | 34.17794 | 0 | 0 | 0 | 0 | 0 | 0 | 0 | 22.55421 | 28.40862 | 23.34896 | 22.68595 | 24.24943 | 28.40862 | 22.55421 | 30.47869 | 34.16632 | 28.01697 | 29.65972 | 30.58043 | 34.16632 | 28.01697 | 0 | 0 | 0 | 0 | 0 | 0 | 0 | 0 | 28.01182 | 28.55774 | 25.06978 | 27.21311 | 28.55774 | 25.06978 | 45.80218 | 40.83003 | 44.66538 | 39.73385 | 42.75786 | 45.80218 | 39.73385 | 0 | 0 | 0 | 0 | 0 | 0 | 0 | 28.55237 | 37.52776 | 21.53963 | 27.76509 | 28.84621 | 37.52776 | 21.53963 | 38.70151 | 41.29559 | 37.19433 | 42.12613 | 39.82939 | 42.12613 | 37.19433 | 0 | 0 | 0 | 0 | 0 | 0 | 0 | 22.36896 | 23.90211 | 15.40694 | 19.84955 | 20.38189 | 23.90211 | 15.40694 | 24.39568 | 24.72054 | 25.38127 | 25.2747 | 24.94305 | 25.38127 | 24.39568 | 0 | 0 | 0 | 0 | 0 | 0 | 0 | 27.66906 | 25.12174 | 33.87468 | 31.50932 | 31.01769 | 33.87468 | 27.66906 | 41.70543 | 37.20866 | 34.97608 | 40.08059 | 38.49269 | 41.70543 | 34.97608 | 0 | 0 | 0 | 0 | 0 | 0 | 0 | 25.96832 | 30.36621 | 24.56019 | 37.93334 | 29.70702 | 37.93334 | 24.56019 | 39.90251 | 42.03118 | 34.79393 | 33.25795 | 37.49639 | 42.03118 | 33.25795
166 | 2 | 0 | 0 | 0 | 0 | 0 | 0 | 0 | 28.22005 | 23.10177 | 29.0121 | 21.39258 | 25.43162 | 29.0121 | 21.39258 | 40.0123 | 35.15719 | 38.41218 | 41.02688 | 38.65214 | 41.02688 | 35.15719 | 0 | 0 | 0 | 0 | 0 | 0 | 0 | 27.12017 | 25.88568 | 28.47946 | 24.65898 | 26.53607 | 28.47946 | 24.65898 | 37.06557 | 35.79778 | 34.64731 | 43.82618 | 37.83421 | 43.82618 | 34.64731 | 0 | 0 | 0 | 0 | 0 | 0 | 0 | 26.36382 | 19.59101 | 25.08667 | 34.53593 | 26.39436 | 34.53593 | 19.59101 | 34.17476 | 35.60755 | 35.55568 | 38.96546 | 36.07586 | 38.96546 | 34.17476 | 0 | 0 | 0 | 0 | 0 | 0 | 0 | 22.54771 | 27.7619 | 22.74343 | 22.57499 | 23.90701 | 27.7619 | 22.54771 | 30.35655 | 34.14787 | 27.99184 | 29.62996 | 30.53156 | 34.14787 | 27.99184 | 0 | 0 | 0 | 0 | 0 | 0 | 0 | 0 | 27.85873 | 28.71795 | 25.19848 | 27.25839 | 28.71795 | 25.19848 | 45.89438 | 40.81397 | 44.64289 | 39.52846 | 42.71993 | 45.89438 | 39.52846 | 0 | 0 | 0 | 0 | 0 | 0 | 0 | 28.69282 | 37.75863 | 21.60098 | 27.86486 | 28.97932 | 37.75863 | 21.60098 | 38.67914 | 41.37843 | 36.96072 | 42.16611 | 39.7961 | 42.16611 | 36.96072 | 0 | 0 | 0 | 0 | 0 | 0 | 0 | 22.37287 | 24.02927 | 15.30773 | 19.86271 | 20.39315 | 24.02927 | 15.30773 | 24.35472 | 24.64319 | 25.33553 | 25.21402 | 24.88687 | 25.33553 | 24.35472 | 0 | 0 | 0 | 0 | 0 | 0 | 0 | 27.53354 | 24.8554 | 33.95013 | 31.59772 | 31.02713 | 33.95013 | 27.53354 | 41.09828 | 37.21359 | 35.02105 | 39.71786 | 38.26269 | 41.09828 | 35.02105 | 0 | 0 | 0 | 0 | 0 | 0 | 0 | 26.04143 | 30.33397 | 24.70131 | 38.04508 | 29.78045 | 38.04508 | 24.70131 | 39.7986 | 41.86266 | 34.82505 | 33.19338 | 37.41992 | 41.86266 | 33.19338
167 | 2.05 | 0 | 0 | 0 | 0 | 0 | 0 | 0 | 28.34495 | 23.21811 | 29.12283 | 21.47452 | 25.5401 | 29.12283 | 21.47452 | 39.95653 | 35.20378 | 37.6691 | 40.85709 | 38.42163 | 40.85709 | 35.20378 | 0 | 0 | 0 | 0 | 0 | 0 | 0 | 27.20929 | 25.98924 | 28.57838 | 24.56546 | 26.58559 | 28.57838 | 24.56546 | 36.99197 | 35.90378 | 34.66986 | 43.75743 | 37.83076 | 43.75743 | 34.66986 | 0 | 0 | 0 | 0 | 0 | 0 | 0 | 26.56463 | 19.67062 | 24.9108 | 34.65405 | 26.45002 | 34.65405 | 19.67062 | 34.00658 | 35.58462 | 35.53814 | 39.06564 | 36.04874 | 39.06564 | 34.00658 | 0 | 0 | 0 | 0 | 0 | 0 | 0 | 22.50746 | 27.67249 | 22.56411 | 22.46955 | 23.8034 | 27.67249 | 22.46955 | 30.18754 | 34.0894 | 27.98017 | 29.56011 | 30.45431 | 34.0894 | 27.98017 | 0 | 0 | 0 | 0 | 0 | 0 | 0 | 0 | 27.76316 | 28.81691 | 25.32052 | 27.3002 | 28.81691 | 25.32052 | 45.95157 | 40.71995 | 44.62169 | 39.1039 | 42.59928 | 45.95157 | 39.1039 | 0 | 0 | 0 | 0 | 0 | 0 | 0 | 28.80817 | 37.97427 | 21.68387 | 27.94163 | 29.10198 | 37.97427 | 21.68387 | 38.73901 | 41.41512 | 36.83211 | 42.20638 | 39.79815 | 42.20638 | 36.83211 | 0 | 0 | 0 | 0 | 0 | 0 | 0 | 22.38422 | 23.9011 | 15.3182 | 19.91752 | 20.38026 | 23.9011 | 15.3182 | 24.3108 | 24.59147 | 25.27963 | 25.1222 | 24.82603 | 25.27963 | 24.3108 | 0 | 0 | 0 | 0 | 0 | 0 | 0 | 27.398 | 24.5623 | 34.03354 | 31.61456 | 31.01537 | 34.03354 | 27.398 | 40.55689 | 37.19854 | 34.86117 | 39.43503 | 38.01291 | 40.55689 | 34.86117 | 0 | 0 | 0 | 0 | 0 | 0 | 0 | 26.13264 | 30.28987 | 24.79061 | 38.15779 | 29.84273 | 38.15779 | 24.79061 | 39.66316 | 41.70413 | 34.96982 | 33.0721 | 37.3523 | 41.70413 | 33.0721
168 | 2.1 | 0 | 0 | 0 | 0 | 0 | 0 | 0 | 28.33617 | 23.34291 | 29.20841 | 21.5853 | 25.6182 | 29.20841 | 21.5853 | 39.69743 | 35.2614 | 36.92779 | 40.8588 | 38.18636 | 40.8588 | 35.2614 | 0 | 0 | 0 | 0 | 0 | 0 | 0 | 27.18987 | 26.09383 | 28.66427 | 24.382 | 26.58249 | 28.66427 | 24.382 | 36.86216 | 35.93509 | 34.72861 | 43.82966 | 37.83888 | 43.82966 | 34.72861 | 0 | 0 | 0 | 0 | 0 | 0 | 0 | 26.78851 | 19.735 | 24.63677 | 34.4942 | 26.41362 | 34.4942 | 19.735 | 33.82224 | 35.55238 | 35.34187 | 39.12935 | 35.96146 | 39.12935 | 33.82224 | 0 | 0 | 0 | 0 | 0 | 0 | 0 | 22.50262 | 27.64307 | 21.85897 | 22.34684 | 23.58788 | 27.64307 | 21.85897 | 30.02526 | 34.05732 | 27.94858 | 29.49384 | 30.38125 | 34.05732 | 27.94858 | 0 | 0 | 0 | 0 | 0 | 0 | 0 | 0 | 27.78595 | 28.86614 | 25.43899 | 27.36369 | 28.86614 | 25.43899 | 45.93557 | 40.51637 | 44.57399 | 38.8668 | 42.47318 | 45.93557 | 38.8668 | 0 | 0 | 0 | 0 | 0 | 0 | 0 | 28.93312 | 38.18083 | 21.76025 | 28.0092 | 29.22085 | 38.18083 | 21.76025 | 38.77163 | 41.50538 | 36.12981 | 42.28608 | 39.67323 | 42.28608 | 36.12981 | 0 | 0 | 0 | 0 | 0 | 0 | 0 | 22.40829 | 21.05745 | 15.31917 | 19.90446 | 19.67234 | 22.40829 | 15.31917 | 24.25766 | 24.54424 | 25.20552 | 25.04229 | 24.76243 | 25.20552 | 24.25766 | 0 | 0 | 0 | 0 | 0 | 0 | 0 | 27.18782 | 24.31362 | 34.12209 | 31.16464 | 30.82485 | 34.12209 | 27.18782 | 40.39925 | 37.13585 | 34.76683 | 39.09248 | 37.8486 | 40.39925 | 34.76683 | 0 | 0 | 0 | 0 | 0 | 0 | 0 | 26.19117 | 29.93051 | 24.86957 | 38.29457 | 29.82146 | 38.29457 | 24.86957 | 39.7135 | 41.62915 | 35.20238 | 32.91997 | 37.36625 | 41.62915 | 32.91997
169 | 2.15 | 0 | 0 | 0 | 0 | 0 | 0 | 0 | 28.47036 | 23.44755 | 29.33035 | 21.66176 | 25.72751 | 29.33035 | 21.66176 | 38.22052 | 35.31218 | 36.34583 | 40.77373 | 37.66306 | 40.77373 | 35.31218 | 0 | 0 | 0 | 0 | 0 | 0 | 0 | 27.15123 | 26.09832 | 28.68237 | 24.42475 | 26.58917 | 28.68237 | 24.42475 | 36.7485 | 35.97445 | 34.76136 | 42.91887 | 37.60079 | 42.91887 | 34.76136 | 0 | 0 | 0 | 0 | 0 | 0 | 0 | 26.94722 | 19.77891 | 24.48978 | 34.27069 | 26.37165 | 34.27069 | 19.77891 | 33.64897 | 35.51874 | 34.98822 | 38.66365 | 35.7049 | 38.66365 | 33.64897 | 0 | 0 | 0 | 0 | 0 | 0 | 0 | 22.37552 | 27.58635 | 20.82401 | 22.25519 | 23.26027 | 27.58635 | 20.82401 | 29.86104 | 33.98938 | 27.65393 | 29.38093 | 30.22132 | 33.98938 | 27.65393 | 0 | 0 | 0 | 0 | 0 | 0 | 0 | 0 | 27.73584 | 28.95226 | 25.56417 | 27.41742 | 28.95226 | 25.56417 | 45.89365 | 40.39516 | 44.40257 | 38.73056 | 42.35548 | 45.89365 | 38.73056 | 0 | 0 | 0 | 0 | 0 | 0 | 0 | 29.05597 | 38.39334 | 21.79796 | 28.09288 | 29.33504 | 38.39334 | 21.79796 | 38.79969 | 41.50481 | 32.28999 | 42.29112 | 38.7214 | 42.29112 | 32.28999 | 0 | 0 | 0 | 0 | 0 | 0 | 0 | 22.40949 | 19.08121 | 15.33256 | 19.88701 | 19.17757 | 22.40949 | 15.33256 | 24.19818 | 24.47289 | 25.29113 | 24.97219 | 24.7336 | 25.29113 | 24.19818 | 0 | 0 | 0 | 0 | 0 | 0 | 0 | 27.00672 | 24.18476 | 34.01426 | 30.9688 | 30.66326 | 34.01426 | 27.00672 | 40.24042 | 37.08424 | 34.71782 | 38.91196 | 37.73861 | 40.24042 | 34.71782 | 0 | 0 | 0 | 0 | 0 | 0 | 0 | 26.22661 | 29.7429 | 24.91951 | 38.43652 | 29.83139 | 38.43652 | 24.91951 | 39.75985 | 41.48245 | 35.24752 | 32.58365 | 37.26837 | 41.48245 | 32.58365
170 | 2.2 | 0 | 0 | 0 | 0 | 0 | 0 | 0 | 28.57841 | 23.54475 | 28.21531 | 21.73148 | 25.51749 | 28.57841 | 21.73148 | 38.02945 | 35.30358 | 36.45782 | 40.72007 | 37.62773 | 40.72007 | 35.30358 | 0 | 0 | 0 | 0 | 0 | 0 | 0 | 27.07657 | 26.08437 | 28.75984 | 24.50118 | 26.60549 | 28.75984 | 24.50118 | 36.51624 | 35.95604 | 34.77311 | 42.52302 | 37.4421 | 42.52302 | 34.77311 | 0 | 0 | 0 | 0 | 0 | 0 | 0 | 27.15594 | 19.85702 | 24.30307 | 34.29406 | 26.40252 | 34.29406 | 19.85702 | 33.53468 | 35.51268 | 34.98346 | 38.26496 | 35.57394 | 38.26496 | 33.53468 | 0 | 0 | 0 | 0 | 0 | 0 | 0 | 22.24299 | 27.56518 | 20.69994 | 22.20609 | 23.17855 | 27.56518 | 20.69994 | 29.74509 | 33.92092 | 27.51619 | 29.25118 | 30.10835 | 33.92092 | 27.51619 | 0 | 0 | 0 | 0 | 0 | 0 | 0 | 0 | 27.75964 | 29.06021 | 25.67203 | 27.49729 | 29.06021 | 25.67203 | 45.78201 | 40.32295 | 44.35728 | 38.52346 | 42.24642 | 45.78201 | 38.52346 | 0 | 0 | 0 | 0 | 0 | 0 | 0 | 29.14841 | 38.59041 | 21.83431 | 28.14886 | 29.4305 | 38.59041 | 21.83431 | 37.84272 | 41.53013 | 32.1991 | 42.28253 | 38.46362 | 42.28253 | 32.1991 | 0 | 0 | 0 | 0 | 0 | 0 | 0 | 22.41832 | 18.83785 | 15.31597 | 19.85869 | 19.10771 | 22.41832 | 15.31597 | 24.15151 | 23.51778 | 25.40279 | 24.90296 | 24.49376 | 25.40279 | 23.51778 | 0 | 0 | 0 | 0 | 0 | 0 | 0 | 26.83952 | 23.95173 | 34.11175 | 30.72606 | 30.55911 | 34.11175 | 26.83952 | 40.04749 | 37.0335 | 34.76271 | 38.65911 | 37.6257 | 40.04749 | 34.76271 | 0 | 0 | 0 | 0 | 0 | 0 | 0 | 26.25064 | 29.54574 | 24.97049 | 38.57723 | 29.83602 | 38.57723 | 24.97049 | 39.65128 | 41.2235 | 34.22412 | 32.35272 | 36.86291 | 41.2235 | 32.35272
171 | 2.25 | 0 | 0 | 0 | 0 | 0 | 0 | 0 | 28.59048 | 23.42881 | 28.10785 | 21.80621 | 25.48334 | 28.59048 | 21.80621 | 37.43861 | 35.2633 | 36.40637 | 40.71267 | 37.45523 | 40.71267 | 35.2633 | 0 | 0 | 0 | 0 | 0 | 0 | 0 | 27.12666 | 26.16322 | 28.83464 | 24.58395 | 26.67712 | 28.83464 | 24.58395 | 36.02967 | 36.01474 | 34.72695 | 42.43775 | 37.30228 | 42.43775 | 34.72695 | 0 | 0 | 0 | 0 | 0 | 0 | 0 | 27.35573 | 19.92999 | 24.16249 | 34.1702 | 26.4046 | 34.1702 | 19.92999 | 33.38154 | 35.41441 | 34.74877 | 38.06846 | 35.4033 | 38.06846 | 33.38154 | 0 | 0 | 0 | 0 | 0 | 0 | 0 | 22.15293 | 27.53321 | 20.61833 | 22.01645 | 23.08023 | 27.53321 | 20.61833 | 29.64481 | 33.84102 | 26.85673 | 29.1474 | 29.87249 | 33.84102 | 26.85673 | 0 | 0 | 0 | 0 | 0 | 0 | 0 | 0 | 27.78442 | 29.17291 | 25.78119 | 27.57951 | 29.17291 | 25.78119 | 45.79899 | 40.1841 | 44.36443 | 38.28807 | 42.1589 | 45.79899 | 38.28807 | 0 | 0 | 0 | 0 | 0 | 0 | 0 | 29.23797 | 38.75554 | 21.85569 | 28.20186 | 29.51277 | 38.75554 | 21.85569 | 37.92112 | 41.61556 | 32.36361 | 42.38113 | 38.57036 | 42.38113 | 32.36361 | 0 | 0 | 0 | 0 | 0 | 0 | 0 | 22.42966 | 18.57421 | 15.26485 | 19.8334 | 19.02553 | 22.42966 | 15.26485 | 24.11988 | 23.11129 | 25.44854 | 24.76643 | 24.36154 | 25.44854 | 23.11129 | 0 | 0 | 0 | 0 | 0 | 0 | 0 | 26.81261 | 23.7939 | 34.17057 | 30.36879 | 30.45066 | 34.17057 | 26.81261 | 39.89049 | 36.93314 | 34.76913 | 38.46016 | 37.51323 | 39.89049 | 34.76913 | 0 | 0 | 0 | 0 | 0 | 0 | 0 | 26.26642 | 29.3702 | 25.01909 | 38.69515 | 29.83772 | 38.69515 | 25.01909 | 39.51704 | 41.104 | 34.1686 | 31.96479 | 36.68861 | 41.104 | 31.96479
172 | 2.3 | 0 | 0 | 0 | 0 | 0 | 0 | 0 | 28.63594 | 23.44952 | 28.22745 | 21.8693 | 25.54555 | 28.63594 | 21.8693 | 37.37758 | 35.32531 | 36.34546 | 40.69483 | 37.43579 | 40.69483 | 35.32531 | 0 | 0 | 0 | 0 | 0 | 0 | 0 | 27.16411 | 26.22161 | 28.9095 | 24.64438 | 26.7349 | 28.9095 | 24.64438 | 35.13757 | 35.94489 | 34.7165 | 40.09132 | 36.47257 | 40.09132 | 34.7165 | 0 | 0 | 0 | 0 | 0 | 0 | 0 | 27.40723 | 19.97338 | 24.08932 | 33.89381 | 26.34094 | 33.89381 | 19.97338 | 33.06092 | 35.26532 | 34.6077 | 37.88021 | 35.20354 | 37.88021 | 33.06092 | 0 | 0 | 0 | 0 | 0 | 0 | 0 | 22.08229 | 27.34591 | 20.40069 | 21.87498 | 22.92597 | 27.34591 | 20.40069 | 29.55253 | 33.70458 | 25.98557 | 29.06646 | 29.57728 | 33.70458 | 25.98557 | 0 | 0 | 0 | 0 | 0 | 0 | 0 | 0 | 27.82219 | 29.25164 | 25.88132 | 27.65172 | 29.25164 | 25.88132 | 45.78265 | 40.07447 | 44.39021 | 38.1265 | 42.09346 | 45.78265 | 38.1265 | 0 | 0 | 0 | 0 | 0 | 0 | 0 | 29.32401 | 38.91089 | 21.90108 | 28.24433 | 29.59508 | 38.91089 | 21.90108 | 37.6723 | 41.66811 | 32.42423 | 42.462 | 38.55666 | 42.462 | 32.42423 | 0 | 0 | 0 | 0 | 0 | 0 | 0 | 22.43241 | 18.48609 | 15.12759 | 19.80164 | 18.96193 | 22.43241 | 15.12759 | 24.08628 | 23.08106 | 25.44736 | 24.64833 | 24.31576 | 25.44736 | 23.08106 | 0 | 0 | 0 | 0 | 0 | 0 | 0 | 26.74469 | 23.63413 | 34.22634 | 29.70584 | 30.22562 | 34.22634 | 26.74469 | 39.79112 | 36.8367 | 34.78998 | 38.20048 | 37.40457 | 39.79112 | 34.78998 | 0 | 0 | 0 | 0 | 0 | 0 | 0 | 26.33171 | 29.11444 | 25.0964 | 38.78304 | 29.8314 | 38.78304 | 25.0964 | 39.46266 | 40.87102 | 34.13948 | 31.59487 | 36.51701 | 40.87102 | 31.59487
173 | 2.35 | 0 | 0 | 0 | 0 | 0 | 0 | 0 | 28.74256 | 23.48156 | 28.34404 | 21.89267 | 25.61521 | 28.74256 | 21.89267 | 37.32091 | 35.29795 | 36.25309 | 40.60701 | 37.36974 | 40.60701 | 35.29795 | 0 | 0 | 0 | 0 | 0 | 0 | 0 | 27.24854 | 26.30261 | 28.97264 | 24.60015 | 26.78099 | 28.97264 | 24.60015 | 34.78309 | 35.77704 | 34.73639 | 39.25894 | 36.13886 | 39.25894 | 34.73639 | 0 | 0 | 0 | 0 | 0 | 0 | 0 | 27.50205 | 20.02934 | 23.83991 | 33.28625 | 26.16439 | 33.28625 | 20.02934 | 31.18527 | 34.19415 | 34.58893 | 37.66979 | 34.40954 | 37.66979 | 31.18527 | 0 | 0 | 0 | 0 | 0 | 0 | 0 | 22.00049 | 26.84372 | 20.37608 | 21.78141 | 22.75042 | 26.84372 | 20.37608 | 29.46735 | 33.54395 | 25.27732 | 28.89729 | 29.29648 | 33.54395 | 25.27732 | 0 | 0 | 0 | 0 | 0 | 0 | 0 | 0 | 27.77875 | 29.25918 | 25.97517 | 27.67103 | 29.25918 | 25.97517 | 45.7414 | 39.21684 | 44.35529 | 38.11861 | 41.85804 | 45.7414 | 38.11861 | 0 | 0 | 0 | 0 | 0 | 0 | 0 | 29.40609 | 39.02068 | 21.88459 | 28.29556 | 29.65173 | 39.02068 | 21.88459 | 37.4549 | 41.71584 | 32.14004 | 42.55887 | 38.46741 | 42.55887 | 32.14004 | 0 | 0 | 0 | 0 | 0 | 0 | 0 | 22.4234 | 18.42793 | 15.0121 | 19.73269 | 18.89903 | 22.4234 | 15.0121 | 24.00708 | 23.03347 | 25.43412 | 24.55786 | 24.25813 | 25.43412 | 23.03347 | 0 | 0 | 0 | 0 | 0 | 0 | 0 | 26.74581 | 23.37311 | 34.31054 | 29.71339 | 30.25658 | 34.31054 | 26.74581 | 39.63051 | 36.71735 | 34.78992 | 38.0656 | 37.30085 | 39.63051 | 34.78992 | 0 | 0 | 0 | 0 | 0 | 0 | 0 | 26.3757 | 28.96046 | 25.16844 | 38.86219 | 29.8417 | 38.86219 | 25.16844 | 39.37372 | 40.71146 | 34.22381 | 31.16108 | 36.36752 | 40.71146 | 31.16108
174 | 2.4 | 0 | 0 | 0 | 0 | 0 | 0 | 0 | 28.86581 | 23.52223 | 28.44829 | 21.94078 | 25.69428 | 28.86581 | 21.94078 | 37.34594 | 35.13932 | 36.1097 | 40.57371 | 37.29217 | 40.57371 | 35.13932 | 0 | 0 | 0 | 0 | 0 | 0 | 0 | 27.18382 | 26.3485 | 29.02955 | 24.1494 | 26.67782 | 29.02955 | 24.1494 | 34.50963 | 35.66183 | 34.72968 | 39.28007 | 36.0453 | 39.28007 | 34.50963 | 0 | 0 | 0 | 0 | 0 | 0 | 0 | 27.63078 | 20.06726 | 23.50637 | 32.68965 | 25.97351 | 32.68965 | 20.06726 | 30.84342 | 34.13597 | 34.58274 | 37.48272 | 34.26121 | 37.48272 | 30.84342 | 0 | 0 | 0 | 0 | 0 | 0 | 0 | 21.94891 | 26.53668 | 20.36639 | 21.7186 | 22.64265 | 26.53668 | 20.36639 | 29.39701 | 33.3331 | 24.67654 | 28.64165 | 29.01207 | 33.3331 | 24.67654 | 0 | 0 | 0 | 0 | 0 | 0 | 0 | 0 | 27.79297 | 29.24135 | 26.049 | 27.69444 | 29.24135 | 26.049 | 45.76243 | 38.70564 | 44.33358 | 37.61219 | 41.60346 | 45.76243 | 37.61219 | 0 | 0 | 0 | 0 | 0 | 0 | 0 | 29.49796 | 39.13811 | 21.92698 | 28.35064 | 29.72842 | 39.13811 | 21.92698 | 37.44213 | 41.55048 | 31.97618 | 42.63966 | 38.40211 | 42.63966 | 31.97618 | 0 | 0 | 0 | 0 | 0 | 0 | 0 | 22.38418 | 18.37129 | 14.92037 | 19.68119 | 18.83926 | 22.38418 | 14.92037 | 23.89119 | 22.99125 | 25.43946 | 24.41352 | 24.18386 | 25.43946 | 22.99125 | 0 | 0 | 0 | 0 | 0 | 0 | 0 | 26.73268 | 23.20526 | 34.32401 | 29.75582 | 30.27084 | 34.32401 | 26.73268 | 39.47936 | 36.56031 | 34.80329 | 37.90144 | 37.1861 | 39.47936 | 34.80329 | 0 | 0 | 0 | 0 | 0 | 0 | 0 | 26.42261 | 28.72157 | 25.21643 | 38.934 | 29.82365 | 38.934 | 25.21643 | 39.29096 | 40.29159 | 34.39477 | 31.11551 | 36.27321 | 40.29159 | 31.11551
175 | 2.45 | 0 | 0 | 0 | 0 | 0 | 0 | 0 | 28.97492 | 23.52356 | 28.53022 | 22.00028 | 25.75725 | 28.97492 | 22.00028 | 37.33639 | 33.31651 | 36.02077 | 40.5668 | 36.81012 | 40.5668 | 33.31651 | 0 | 0 | 0 | 0 | 0 | 0 | 0 | 27.10905 | 26.4135 | 29.09949 | 23.57876 | 26.5502 | 29.09949 | 23.57876 | 34.26726 | 35.41282 | 34.69106 | 39.53861 | 35.97744 | 39.53861 | 34.26726 | 0 | 0 | 0 | 0 | 0 | 0 | 0 | 27.77457 | 20.10115 | 23.19391 | 31.64065 | 25.67757 | 31.64065 | 20.10115 | 30.31334 | 34.00551 | 34.56831 | 37.30316 | 34.04758 | 37.30316 | 30.31334 | 0 | 0 | 0 | 0 | 0 | 0 | 0 | 21.88605 | 26.35552 | 20.34306 | 21.61938 | 22.551 | 26.35552 | 20.34306 | 29.33458 | 33.10554 | 24.45794 | 28.38974 | 28.82195 | 33.10554 | 24.45794 | 0 | 0 | 0 | 0 | 0 | 0 | 0 | 0 | 27.79568 | 29.26768 | 26.09975 | 27.72104 | 29.26768 | 26.09975 | 45.59222 | 37.98908 | 44.28229 | 37.03585 | 41.22486 | 45.59222 | 37.03585 | 0 | 0 | 0 | 0 | 0 | 0 | 0 | 29.56749 | 39.22525 | 21.9216 | 28.3818 | 29.77404 | 39.22525 | 21.9216 | 37.37303 | 41.50002 | 31.96709 | 42.685 | 38.38129 | 42.685 | 31.96709 | 0 | 0 | 0 | 0 | 0 | 0 | 0 | 22.35709 | 18.32673 | 14.82175 | 19.639 | 18.78614 | 22.35709 | 14.82175 | 23.83557 | 22.95661 | 25.40034 | 24.2135 | 24.10151 | 25.40034 | 22.95661 | 0 | 0 | 0 | 0 | 0 | 0 | 0 | 26.61211 | 23.02224 | 34.3589 | 29.73735 | 30.23612 | 34.3589 | 26.61211 | 39.3699 | 36.34726 | 34.75163 | 37.77826 | 37.06176 | 39.3699 | 34.75163 | 0 | 0 | 0 | 0 | 0 | 0 | 0 | 26.46269 | 28.18239 | 25.25988 | 38.94085 | 29.71145 | 38.94085 | 25.25988 | 39.17905 | 39.81214 | 34.43713 | 31.08969 | 36.1295 | 39.81214 | 31.08969
176 | 2.5 | 0 | 0 | 0 | 0 | 0 | 0 | 0 | 29.06383 | 23.55469 | 28.57244 | 22.05103 | 25.8105 | 29.06383 | 22.05103 | 37.21615 | 32.88288 | 35.93922 | 40.56843 | 36.65167 | 40.56843 | 32.88288 | 0 | 0 | 0 | 0 | 0 | 0 | 0 | 26.93712 | 26.47509 | 29.14816 | 23.65391 | 26.55357 | 29.14816 | 23.65391 | 34.07789 | 34.98505 | 34.59686 | 39.68588 | 35.83642 | 39.68588 | 34.07789 | 0 | 0 | 0 | 0 | 0 | 0 | 0 | 27.8577 | 20.12857 | 21.98075 | 30.40135 | 25.0921 | 30.40135 | 20.12857 | 29.66854 | 33.92024 | 34.54029 | 37.09262 | 33.80543 | 37.09262 | 29.66854 | 0 | 0 | 0 | 0 | 0 | 0 | 0 | 21.79365 | 26.10006 | 20.31806 | 21.5528 | 22.44114 | 26.10006 | 20.31806 | 29.24649 | 32.92919 | 24.32494 | 28.18882 | 28.67236 | 32.92919 | 24.32494 | 0 | 0 | 0 | 0 | 0 | 0 | 0 | 0 | 27.48978 | 29.31252 | 26.0937 | 27.632 | 29.31252 | 26.0937 | 44.68504 | 37.55576 | 44.2073 | 36.91661 | 40.84118 | 44.68504 | 36.91661 | 0 | 0 | 0 | 0 | 0 | 0 | 0 | 29.60618 | 39.14575 | 21.95513 | 28.40654 | 29.7784 | 39.14575 | 21.95513 | 37.28668 | 41.50686 | 31.8374 | 42.69126 | 38.33055 | 42.69126 | 31.8374 | 0 | 0 | 0 | 0 | 0 | 0 | 0 | 22.31094 | 18.22359 | 14.72505 | 19.58643 | 18.7115 | 22.31094 | 14.72505 | 23.79015 | 22.86904 | 25.13304 | 24.12478 | 23.97925 | 25.13304 | 22.86904 | 0 | 0 | 0 | 0 | 0 | 0 | 0 | 26.60302 | 22.88209 | 34.35615 | 29.76794 | 30.24237 | 34.35615 | 26.60302 | 39.13286 | 36.1207 | 34.59455 | 37.63135 | 36.86986 | 39.13286 | 34.59455 | 0 | 0 | 0 | 0 | 0 | 0 | 0 | 26.48097 | 26.33229 | 25.27414 | 39.00588 | 29.27332 | 39.00588 | 25.27414 | 39.08455 | 39.57805 | 34.50523 | 30.98348 | 36.03783 | 39.57805 | 30.98348
177 | 2.55 | 0 | 0 | 0 | 0 | 0 | 0 | 0 | 29.17039 | 23.52769 | 28.61193 | 22.08593 | 25.84899 | 29.17039 | 22.08593 | 37.12391 | 32.85818 | 35.84279 | 40.50641 | 36.58282 | 40.50641 | 32.85818 | 0 | 0 | 0 | 0 | 0 | 0 | 0 | 26.74287 | 26.53051 | 29.21115 | 23.72171 | 26.55156 | 29.21115 | 23.72171 | 33.9138 | 34.87847 | 34.17162 | 39.76739 | 35.68282 | 39.76739 | 33.9138 | 0 | 0 | 0 | 0 | 0 | 0 | 0 | 28.00874 | 20.15434 | 21.41531 | 22.91934 | 23.12443 | 28.00874 | 20.15434 | 29.48518 | 33.80686 | 34.46715 | 36.7429 | 33.62552 | 36.7429 | 29.48518 | 0 | 0 | 0 | 0 | 0 | 0 | 0 | 21.68906 | 25.66291 | 20.28234 | 21.52528 | 22.2899 | 25.66291 | 20.28234 | 29.14846 | 32.69048 | 24.25581 | 28.01189 | 28.52666 | 32.69048 | 24.25581 | 0 | 0 | 0 | 0 | 0 | 0 | 0 | 0 | 26.23702 | 29.34312 | 24.99587 | 26.85867 | 29.34312 | 24.99587 | 44.40581 | 37.34041 | 44.03476 | 36.81092 | 40.64798 | 44.40581 | 36.81092 | 0 | 0 | 0 | 0 | 0 | 0 | 0 | 29.63226 | 39.02632 | 21.95232 | 28.42587 | 29.75919 | 39.02632 | 21.95232 | 37.19453 | 41.56033 | 31.73914 | 42.6724 | 38.2916 | 42.6724 | 31.73914 | 0 | 0 | 0 | 0 | 0 | 0 | 0 | 22.27236 | 18.27983 | 14.61073 | 19.53958 | 18.67562 | 22.27236 | 14.61073 | 23.74525 | 22.83464 | 24.98914 | 24.03552 | 23.90114 | 24.98914 | 22.83464 | 0 | 0 | 0 | 0 | 0 | 0 | 0 | 26.58581 | 22.75174 | 34.25591 | 29.80248 | 30.21473 | 34.25591 | 26.58581 | 38.90669 | 35.93053 | 34.58708 | 37.4788 | 36.72577 | 38.90669 | 34.58708 | 0 | 0 | 0 | 0 | 0 | 0 | 0 | 26.49112 | 25.95188 | 25.27388 | 39.05392 | 29.1927 | 39.05392 | 25.27388 | 39.02704 | 39.45148 | 34.58024 | 30.95906 | 36.00446 | 39.45148 | 30.95906
178 | 2.6 | 0 | 0 | 0 | 0 | 0 | 0 | 0 | 29.11832 | 23.42494 | 28.53937 | 21.98754 | 25.76754 | 29.11832 | 21.98754 | 36.93084 | 32.76756 | 35.68118 | 40.39707 | 36.44416 | 40.39707 | 32.76756 | 0 | 0 | 0 | 0 | 0 | 0 | 0 | 24.22486 | 26.58656 | 29.2469 | 23.78004 | 25.95959 | 29.2469 | 23.78004 | 33.73923 | 34.81376 | 33.67519 | 39.85713 | 35.52133 | 39.85713 | 33.67519 | 0 | 0 | 0 | 0 | 0 | 0 | 0 | 28.11903 | 20.11973 | 20.8724 | 21.8604 | 22.74289 | 28.11903 | 20.11973 | 29.37621 | 33.56743 | 34.48741 | 36.54874 | 33.49495 | 36.54874 | 29.37621 | 0 | 0 | 0 | 0 | 0 | 0 | 0 | 21.36953 | 25.65804 | 20.26524 | 21.50273 | 22.19889 | 25.65804 | 20.26524 | 28.96815 | 32.38626 | 24.04553 | 27.75061 | 28.28764 | 32.38626 | 24.04553 | 0 | 0 | 0 | 0 | 0 | 0 | 0 | 0 | 25.99982 | 29.37519 | 25.08943 | 26.82148 | 29.37519 | 25.08943 | 44.32282 | 37.30361 | 43.9771 | 36.69241 | 40.57399 | 44.32282 | 36.69241 | 0 | 0 | 0 | 0 | 0 | 0 | 0 | 29.68139 | 38.85069 | 22.01886 | 28.37496 | 29.73148 | 38.85069 | 22.01886 | 37.12481 | 41.60084 | 31.60914 | 42.67194 | 38.25168 | 42.67194 | 31.60914 | 0 | 0 | 0 | 0 | 0 | 0 | 0 | 22.21921 | 18.22884 | 14.51102 | 19.4582 | 18.60432 | 22.21921 | 14.51102 | 23.7277 | 22.81513 | 24.746 | 23.91015 | 23.79975 | 24.746 | 22.81513 | 0 | 0 | 0 | 0 | 0 | 0 | 0 | 26.57171 | 22.63325 | 34.13837 | 29.85337 | 30.18782 | 34.13837 | 26.57171 | 38.69169 | 35.66986 | 34.59228 | 37.27308 | 36.55673 | 38.69169 | 34.59228 | 0 | 0 | 0 | 0 | 0 | 0 | 0 | 26.46043 | 25.4155 | 25.24101 | 39.08407 | 29.05025 | 39.08407 | 25.24101 | 38.97173 | 39.34016 | 34.63943 | 30.8762 | 35.95688 | 39.34016 | 30.8762
179 | 2.65 | 0 | 0 | 0 | 0 | 0 | 0 | 0 | 28.76479 | 23.19384 | 28.51305 | 21.92171 | 25.59835 | 28.76479 | 21.92171 | 36.63391 | 32.85928 | 35.47893 | 40.2436 | 36.30393 | 40.2436 | 32.85928 | 0 | 0 | 0 | 0 | 0 | 0 | 0 | 21.98572 | 26.6363 | 29.20932 | 23.83459 | 25.41648 | 29.20932 | 21.98572 | 33.57916 | 34.84183 | 33.56417 | 39.89392 | 35.46977 | 39.89392 | 33.56417 | 0 | 0 | 0 | 0 | 0 | 0 | 0 | 28.19386 | 20.04855 | 20.61241 | 21.6471 | 22.62548 | 28.19386 | 20.04855 | 29.27039 | 33.42927 | 34.41843 | 36.40517 | 33.38081 | 36.40517 | 29.27039 | 0 | 0 | 0 | 0 | 0 | 0 | 0 | 21.24318 | 25.65156 | 20.27744 | 21.49259 | 22.16619 | 25.65156 | 20.27744 | 28.78161 | 32.02621 | 23.95657 | 27.47179 | 28.05905 | 32.02621 | 23.95657 | 0 | 0 | 0 | 0 | 0 | 0 | 0 | 0 | 26.07249 | 29.42091 | 25.15647 | 26.88329 | 29.42091 | 25.15647 | 44.26719 | 37.25445 | 43.80036 | 36.57458 | 40.47415 | 44.26719 | 36.57458 | 0 | 0 | 0 | 0 | 0 | 0 | 0 | 29.62716 | 37.57471 | 22.07628 | 28.22278 | 29.37523 | 37.57471 | 22.07628 | 36.93912 | 41.66809 | 31.52269 | 42.62784 | 38.18944 | 42.62784 | 31.52269 | 0 | 0 | 0 | 0 | 0 | 0 | 0 | 22.17596 | 18.19111 | 14.33475 | 19.35952 | 18.51534 | 22.17596 | 14.33475 | 23.69896 | 22.79998 | 24.64928 | 23.82461 | 23.74321 | 24.64928 | 22.79998 | 0 | 0 | 0 | 0 | 0 | 0 | 0 | 26.53101 | 22.54658 | 33.99934 | 29.88615 | 30.13883 | 33.99934 | 26.53101 | 38.50619 | 34.84667 | 34.60088 | 37.02282 | 36.24414 | 38.50619 | 34.60088 | 0 | 0 | 0 | 0 | 0 | 0 | 0 | 26.25592 | 24.28194 | 25.16398 | 39.1057 | 28.70189 | 39.1057 | 24.28194 | 38.92421 | 39.23133 | 34.57253 | 30.71788 | 35.86149 | 39.23133 | 30.71788
180 | 2.7 | 0 | 0 | 0 | 0 | 0 | 0 | 0 | 28.35 | 22.8631 | 28.47697 | 21.87573 | 25.39145 | 28.47697 | 21.87573 | 36.21208 | 32.83747 | 35.339 | 40.12519 | 36.12843 | 40.12519 | 32.83747 | 0 | 0 | 0 | 0 | 0 | 0 | 0 | 21.02059 | 26.62543 | 29.10861 | 23.85616 | 25.1527 | 29.10861 | 21.02059 | 33.48675 | 34.85051 | 33.54329 | 39.97292 | 35.46337 | 39.97292 | 33.48675 | 0 | 0 | 0 | 0 | 0 | 0 | 0 | 28.29964 | 20.08728 | 20.59556 | 21.58059 | 22.64077 | 28.29964 | 20.08728 | 29.089 | 33.2663 | 34.4364 | 36.22753 | 33.2548 | 36.22753 | 29.089 | 0 | 0 | 0 | 0 | 0 | 0 | 0 | 21.1464 | 25.64519 | 20.29844 | 21.47935 | 22.14235 | 25.64519 | 20.29844 | 28.57291 | 31.74813 | 23.84988 | 27.23852 | 27.85236 | 31.74813 | 23.84988 | 0 | 0 | 0 | 0 | 0 | 0 | 0 | 0 | 25.14724 | 29.46491 | 25.20418 | 26.60544 | 29.46491 | 25.14724 | 44.1192 | 37.17688 | 43.64957 | 36.48424 | 40.35747 | 44.1192 | 36.48424 | 0 | 0 | 0 | 0 | 0 | 0 | 0 | 29.61924 | 36.33067 | 22.13169 | 28.12142 | 29.05076 | 36.33067 | 22.13169 | 36.76545 | 41.68821 | 31.39561 | 42.53228 | 38.09539 | 42.53228 | 31.39561 | 0 | 0 | 0 | 0 | 0 | 0 | 0 | 22.13928 | 18.1113 | 14.09167 | 19.25451 | 18.39919 | 22.13928 | 14.09167 | 23.66328 | 22.7781 | 24.5068 | 23.7496 | 23.67444 | 24.5068 | 22.7781 | 0 | 0 | 0 | 0 | 0 | 0 | 0 | 26.47713 | 22.45228 | 33.37193 | 29.66532 | 29.83813 | 33.37193 | 26.47713 | 38.45057 | 34.17197 | 34.63487 | 36.82372 | 36.02028 | 38.45057 | 34.17197 | 0 | 0 | 0 | 0 | 0 | 0 | 0 | 26.09296 | 24.00204 | 24.93327 | 39.12336 | 28.53791 | 39.12336 | 24.00204 | 38.87128 | 39.14589 | 34.58785 | 30.65021 | 35.81381 | 39.14589 | 30.65021
181 | 2.75 | 0 | 0 | 0 | 0 | 0 | 0 | 0 | 28.3779 | 22.51149 | 28.08043 | 21.82428 | 25.19852 | 28.3779 | 21.82428 | 35.3691 | 32.9291 | 35.25671 | 39.94246 | 35.87434 | 39.94246 | 32.9291 | 0 | 0 | 0 | 0 | 0 | 0 | 0 | 20.80721 | 25.4723 | 28.98727 | 23.84787 | 24.77866 | 28.98727 | 20.80721 | 33.41992 | 34.81492 | 33.59185 | 40.00229 | 35.45724 | 40.00229 | 33.41992 | 0 | 0 | 0 | 0 | 0 | 0 | 0 | 28.14516 | 20.10895 | 20.61342 | 21.5054 | 22.59323 | 28.14516 | 20.10895 | 28.97653 | 33.13831 | 34.39794 | 36.10705 | 33.15496 | 36.10705 | 28.97653 | 0 | 0 | 0 | 0 | 0 | 0 | 0 | 21.04651 | 25.63428 | 20.26455 | 21.44218 | 22.09688 | 25.63428 | 20.26455 | 28.41192 | 31.50391 | 23.76786 | 26.98257 | 27.66656 | 31.50391 | 23.76786 | 0 | 0 | 0 | 0 | 0 | 0 | 0 | 0 | 25.19124 | 29.43682 | 25.24542 | 26.62449 | 29.43682 | 25.19124 | 44.00278 | 37.03557 | 43.47687 | 36.16395 | 40.16979 | 44.00278 | 36.16395 | 0 | 0 | 0 | 0 | 0 | 0 | 0 | 29.63821 | 35.37028 | 22.17533 | 27.96014 | 28.78599 | 35.37028 | 22.17533 | 36.59573 | 41.70066 | 31.33567 | 42.16771 | 37.94994 | 42.16771 | 31.33567 | 0 | 0 | 0 | 0 | 0 | 0 | 0 | 22.11442 | 17.83019 | 13.99181 | 19.15686 | 18.27332 | 22.11442 | 13.99181 | 23.60256 | 22.75286 | 24.31607 | 23.64382 | 23.57883 | 24.31607 | 22.75286 | 0 | 0 | 0 | 0 | 0 | 0 | 0 | 26.42167 | 22.32552 | 32.60077 | 29.59869 | 29.54038 | 32.60077 | 26.42167 | 38.35219 | 33.71334 | 34.59098 | 36.72119 | 35.84442 | 38.35219 | 33.71334 | 0 | 0 | 0 | 0 | 0 | 0 | 0 | 25.8923 | 23.78389 | 23.94875 | 39.09379 | 28.17968 | 39.09379 | 23.78389 | 38.78097 | 38.95351 | 34.61387 | 30.58122 | 35.73239 | 38.95351 | 30.58122
182 | 2.8 | 0 | 0 | 0 | 0 | 0 | 0 | 0 | 28.29394 | 22.06596 | 27.33204 | 21.19446 | 24.7216 | 28.29394 | 21.19446 | 34.95686 | 32.86853 | 32.68275 | 39.57452 | 35.02067 | 39.57452 | 32.68275 | 0 | 0 | 0 | 0 | 0 | 0 | 0 | 20.81871 | 25.47514 | 28.84933 | 23.82577 | 24.74224 | 28.84933 | 20.81871 | 33.36575 | 33.17507 | 33.58681 | 40.06093 | 35.04714 | 40.06093 | 33.17507 | 0 | 0 | 0 | 0 | 0 | 0 | 0 | 28.07801 | 20.13134 | 20.60082 | 21.49117 | 22.57534 | 28.07801 | 20.13134 | 28.86923 | 32.97642 | 34.27917 | 35.98842 | 33.02831 | 35.98842 | 28.86923 | 0 | 0 | 0 | 0 | 0 | 0 | 0 | 20.8612 | 25.56217 | 20.25685 | 21.40407 | 22.02107 | 25.56217 | 20.25685 | 28.20276 | 31.32512 | 23.6514 | 26.75157 | 27.48271 | 31.32512 | 23.6514 | 0 | 0 | 0 | 0 | 0 | 0 | 0 | 0 | 25.20097 | 29.43773 | 25.28741 | 26.64203 | 29.43773 | 25.20097 | 43.93344 | 36.89962 | 43.28428 | 36.04574 | 40.04077 | 43.93344 | 36.04574 | 0 | 0 | 0 | 0 | 0 | 0 | 0 | 29.67146 | 35.44685 | 22.21385 | 26.78545 | 28.5294 | 35.44685 | 22.21385 | 36.46019 | 41.75011 | 31.28677 | 42.09217 | 37.89731 | 42.09217 | 31.28677 | 0 | 0 | 0 | 0 | 0 | 0 | 0 | 22.04383 | 17.64265 | 13.92548 | 19.02028 | 18.15806 | 22.04383 | 13.92548 | 23.56602 | 22.72026 | 24.3101 | 23.55445 | 23.53771 | 24.3101 | 22.72026 | 0 | 0 | 0 | 0 | 0 | 0 | 0 | 26.3921 | 22.22705 | 32.51454 | 29.53374 | 29.48013 | 32.51454 | 26.3921 | 38.27106 | 33.26744 | 34.58135 | 36.57842 | 35.67457 | 38.27106 | 33.26744 | 0 | 0 | 0 | 0 | 0 | 0 | 0 | 24.66727 | 23.63122 | 23.7877 | 39.04416 | 27.78258 | 39.04416 | 23.63122 | 38.72031 | 38.82429 | 34.63365 | 30.4956 | 35.66846 | 38.82429 | 30.4956
183 | 2.85 | 0 | 0 | 0 | 0 | 0 | 0 | 0 | 28.31684 | 21.60914 | 27.39739 | 20.68883 | 24.50305 | 28.31684 | 20.68883 | 34.77333 | 32.3638 | 30.94843 | 39.3862 | 34.36794 | 39.3862 | 30.94843 | 0 | 0 | 0 | 0 | 0 | 0 | 0 | 20.70658 | 25.35271 | 27.57228 | 23.76696 | 24.34963 | 27.57228 | 20.70658 | 33.2831 | 31.79786 | 33.37914 | 40.09591 | 34.639 | 40.09591 | 31.79786 | 0 | 0 | 0 | 0 | 0 | 0 | 0 | 28.06809 | 20.14165 | 20.56139 | 21.40185 | 22.54324 | 28.06809 | 20.14165 | 28.7614 | 32.73562 | 34.14061 | 35.8545 | 32.87303 | 35.8545 | 28.7614 | 0 | 0 | 0 | 0 | 0 | 0 | 0 | 20.75629 | 25.49766 | 20.23711 | 21.36745 | 21.96463 | 25.49766 | 20.23711 | 27.94869 | 31.16689 | 23.56198 | 26.54235 | 27.30498 | 31.16689 | 23.56198 | 0 | 0 | 0 | 0 | 0 | 0 | 0 | 0 | 24.98103 | 29.44536 | 25.30374 | 26.57671 | 29.44536 | 24.98103 | 43.83813 | 36.74507 | 43.14559 | 35.92496 | 39.91344 | 43.83813 | 35.92496 | 0 | 0 | 0 | 0 | 0 | 0 | 0 | 29.64515 | 34.64305 | 22.25761 | 26.69179 | 28.3094 | 34.64305 | 22.25761 | 36.36187 | 41.80593 | 31.24711 | 42.02053 | 37.85886 | 42.02053 | 31.24711 | 0 | 0 | 0 | 0 | 0 | 0 | 0 | 21.97313 | 17.52136 | 13.88598 | 18.89091 | 18.06784 | 21.97313 | 13.88598 | 23.52239 | 22.69369 | 24.29375 | 23.45799 | 23.49195 | 24.29375 | 22.69369 | 0 | 0 | 0 | 0 | 0 | 0 | 0 | 26.34006 | 22.12673 | 31.32679 | 29.4521 | 29.03965 | 31.32679 | 26.34006 | 38.16299 | 31.77277 | 34.5796 | 36.39443 | 35.22745 | 38.16299 | 31.77277 | 0 | 0 | 0 | 0 | 0 | 0 | 0 | 23.55603 | 23.52721 | 23.05787 | 38.96776 | 27.27722 | 38.96776 | 23.05787 | 38.65904 | 38.69024 | 34.60615 | 30.38942 | 35.58621 | 38.69024 | 30.38942
184 | 2.9 | 0 | 0 | 0 | 0 | 0 | 0 | 0 | 28.29021 | 21.16333 | 27.43743 | 20.7169 | 24.40197 | 28.29021 | 20.7169 | 34.56234 | 32.19635 | 30.86612 | 39.22285 | 34.21192 | 39.22285 | 30.86612 | 0 | 0 | 0 | 0 | 0 | 0 | 0 | 20.61938 | 24.21416 | 26.65965 | 22.92463 | 23.60445 | 26.65965 | 20.61938 | 33.20593 | 30.8659 | 33.36322 | 40.15678 | 34.39796 | 40.15678 | 30.8659 | 0 | 0 | 0 | 0 | 0 | 0 | 0 | 28.00334 | 20.16644 | 20.4534 | 21.34127 | 22.49112 | 28.00334 | 20.16644 | 28.70461 | 32.61818 | 34.05679 | 35.67922 | 32.7647 | 35.67922 | 28.70461 | 0 | 0 | 0 | 0 | 0 | 0 | 0 | 20.63731 | 25.37294 | 20.23417 | 21.30492 | 21.88733 | 25.37294 | 20.23417 | 27.79632 | 31.01728 | 23.49827 | 26.35341 | 27.16632 | 31.01728 | 23.49827 | 0 | 0 | 0 | 0 | 0 | 0 | 0 | 0 | 24.94854 | 29.45134 | 25.30369 | 26.56785 | 29.45134 | 24.94854 | 42.94251 | 36.53658 | 43.03359 | 35.83249 | 39.58629 | 43.03359 | 35.83249 | 0 | 0 | 0 | 0 | 0 | 0 | 0 | 29.56343 | 34.63836 | 22.27621 | 26.61485 | 28.27321 | 34.63836 | 22.27621 | 36.13801 | 41.84151 | 31.19603 | 41.58404 | 37.6899 | 41.84151 | 31.19603 | 0 | 0 | 0 | 0 | 0 | 0 | 0 | 21.88941 | 17.41915 | 13.83879 | 18.74048 | 17.97195 | 21.88941 | 13.83879 | 23.46315 | 22.67379 | 24.27144 | 22.99501 | 23.35084 | 24.27144 | 22.67379 | 0 | 0 | 0 | 0 | 0 | 0 | 0 | 26.30656 | 22.02154 | 31.37103 | 29.36939 | 29.01566 | 31.37103 | 26.30656 | 38.03521 | 31.28733 | 34.63757 | 36.27157 | 35.05792 | 38.03521 | 31.28733 | 0 | 0 | 0 | 0 | 0 | 0 | 0 | 23.60676 | 23.40683 | 21.53108 | 38.69058 | 26.80881 | 38.69058 | 21.53108 | 38.58425 | 38.49092 | 34.59984 | 30.28378 | 35.4897 | 38.58425 | 30.28378
185 | 2.95 | 0 | 0 | 0 | 0 | 0 | 0 | 0 | 28.21631 | 20.86698 | 27.29657 | 20.73779 | 24.27941 | 28.21631 | 20.73779 | 34.31606 | 31.75205 | 30.89667 | 39.00415 | 33.99223 | 39.00415 | 30.89667 | 0 | 0 | 0 | 0 | 0 | 0 | 0 | 19.66873 | 24.17365 | 26.69733 | 22.63266 | 23.2931 | 26.69733 | 19.66873 | 33.07186 | 30.58791 | 33.31104 | 40.22628 | 34.29927 | 40.22628 | 30.58791 | 0 | 0 | 0 | 0 | 0 | 0 | 0 | 27.89077 | 20.12199 | 20.3828 | 21.2724 | 22.41699 | 27.89077 | 20.12199 | 28.65358 | 32.02215 | 33.97352 | 35.2671 | 32.47909 | 35.2671 | 28.65358 | 0 | 0 | 0 | 0 | 0 | 0 | 0 | 20.4866 | 25.31394 | 20.22333 | 21.25691 | 21.8202 | 25.31394 | 20.22333 | 27.71064 | 30.86019 | 23.42956 | 26.16224 | 27.04066 | 30.86019 | 23.42956 | 0 | 0 | 0 | 0 | 0 | 0 | 0 | 0 | 24.85961 | 29.42698 | 25.29551 | 26.52736 | 29.42698 | 24.85961 | 42.75999 | 36.33826 | 42.84436 | 35.75288 | 39.42387 | 42.84436 | 35.75288 | 0 | 0 | 0 | 0 | 0 | 0 | 0 | 29.47084 | 34.40882 | 22.26913 | 26.57704 | 28.18146 | 34.40882 | 22.26913 | 36.01925 | 41.87998 | 31.13244 | 41.42856 | 37.61506 | 41.87998 | 31.13244 | 0 | 0 | 0 | 0 | 0 | 0 | 0 | 21.73844 | 17.27703 | 13.79766 | 18.5847 | 17.84946 | 21.73844 | 13.79766 | 23.40749 | 22.66148 | 24.24254 | 22.89254 | 23.30101 | 24.24254 | 22.66148 | 0 | 0 | 0 | 0 | 0 | 0 | 0 | 26.27698 | 21.91908 | 31.27954 | 29.18852 | 28.91501 | 31.27954 | 26.27698 | 37.97567 | 30.98111 | 34.68195 | 36.17491 | 34.95341 | 37.97567 | 30.98111 | 0 | 0 | 0 | 0 | 0 | 0 | 0 | 23.53106 | 23.26709 | 21.47497 | 37.55877 | 26.45797 | 37.55877 | 21.47497 | 38.48349 | 38.30332 | 34.56805 | 30.21503 | 35.39247 | 38.48349 | 30.21503
186 | 3 | 0 | 0 | 0 | 0 | 0 | 0 | 0 | 28.07098 | 20.23987 | 27.19027 | 20.74563 | 24.06169 | 28.07098 | 20.23987 | 33.89111 | 31.7494 | 30.21543 | 38.84071 | 33.67416 | 38.84071 | 30.21543 | 0 | 0 | 0 | 0 | 0 | 0 | 0 | 18.61872 | 24.1777 | 26.70138 | 22.5244 | 23.00555 | 26.70138 | 18.61872 | 32.88773 | 30.4563 | 33.2055 | 40.2312 | 34.19518 | 40.2312 | 30.4563 | 0 | 0 | 0 | 0 | 0 | 0 | 0 | 27.74526 | 20.1438 | 20.30698 | 21.18928 | 22.34633 | 27.74526 | 20.1438 | 28.59511 | 31.75026 | 33.78418 | 34.91097 | 32.26013 | 34.91097 | 28.59511 | 0 | 0 | 0 | 0 | 0 | 0 | 0 | 20.32362 | 25.29471 | 20.21446 | 21.20698 | 21.75994 | 25.29471 | 20.21446 | 27.64008 | 30.72792 | 23.36819 | 26.05335 | 26.94738 | 30.72792 | 23.36819 | 0 | 0 | 0 | 0 | 0 | 0 | 0 | 0 | 24.65757 | 29.09369 | 25.31675 | 26.35601 | 29.09369 | 24.65757 | 42.72254 | 36.21704 | 42.53223 | 35.65891 | 39.28268 | 42.72254 | 35.65891 | 0 | 0 | 0 | 0 | 0 | 0 | 0 | 29.32053 | 33.59833 | 22.2586 | 26.56007 | 27.93438 | 33.59833 | 22.2586 | 35.85035 | 41.89012 | 30.97122 | 41.24852 | 37.49005 | 41.89012 | 30.97122 | 0 | 0 | 0 | 0 | 0 | 0 | 0 | 21.66296 | 17.16481 | 13.74576 | 18.37454 | 17.73702 | 21.66296 | 13.74576 | 23.32363 | 22.64812 | 24.20324 | 22.79089 | 23.24147 | 24.20324 | 22.64812 | 0 | 0 | 0 | 0 | 0 | 0 | 0 | 26.19425 | 21.84694 | 30.90476 | 29.04235 | 28.71379 | 30.90476 | 26.19425 | 37.88585 | 30.73334 | 34.65967 | 36.06963 | 34.83712 | 37.88585 | 30.73334 | 0 | 0 | 0 | 0 | 0 | 0 | 0 | 23.43633 | 23.16162 | 21.2896 | 37.43318 | 26.33018 | 37.43318 | 21.2896 | 38.33178 | 38.08869 | 34.3621 | 30.07472 | 35.21432 | 38.33178 | 30.07472
187 | 3.05 | 0 | 0 | 0 | 0 | 0 | 0 | 0 | 26.96964 | 19.65743 | 27.13812 | 20.72882 | 23.62351 | 27.13812 | 19.65743 | 33.47537 | 31.68178 | 29.42974 | 38.71736 | 33.32606 | 38.71736 | 29.42974 | 0 | 0 | 0 | 0 | 0 | 0 | 0 | 18.74218 | 24.14561 | 26.56334 | 22.40691 | 22.96451 | 26.56334 | 18.74218 | 32.65922 | 30.1248 | 33.15973 | 40.165 | 34.02719 | 40.165 | 30.1248 | 0 | 0 | 0 | 0 | 0 | 0 | 0 | 26.26407 | 20.17942 | 20.09889 | 21.19138 | 21.93344 | 26.26407 | 20.09889 | 28.53454 | 31.65252 | 33.69365 | 34.6791 | 32.13995 | 34.6791 | 28.53454 | 0 | 0 | 0 | 0 | 0 | 0 | 0 | 20.24762 | 25.24478 | 20.16094 | 21.12877 | 21.69553 | 25.24478 | 20.16094 | 27.5665 | 30.58554 | 23.29816 | 25.93798 | 26.84705 | 30.58554 | 23.29816 | 0 | 0 | 0 | 0 | 0 | 0 | 0 | 0 | 24.41883 | 29.04903 | 25.34675 | 26.27154 | 29.04903 | 24.41883 | 42.69752 | 36.07179 | 42.28792 | 35.57139 | 39.15716 | 42.69752 | 35.57139 | 0 | 0 | 0 | 0 | 0 | 0 | 0 | 28.05963 | 27.01849 | 22.28882 | 26.46767 | 25.95865 | 28.05963 | 22.28882 | 35.54922 | 41.84514 | 30.84861 | 41.08893 | 37.33297 | 41.84514 | 30.84861 | 0 | 0 | 0 | 0 | 0 | 0 | 0 | 21.57338 | 17.05462 | 13.70044 | 18.19737 | 17.63145 | 21.57338 | 13.70044 | 23.26195 | 22.62468 | 24.13037 | 22.68393 | 23.17523 | 24.13037 | 22.62468 | 0 | 0 | 0 | 0 | 0 | 0 | 0 | 26.12648 | 21.79022 | 30.14247 | 28.94228 | 28.40374 | 30.14247 | 26.12648 | 37.80504 | 30.52968 | 34.64623 | 35.91688 | 34.72446 | 37.80504 | 30.52968 | 0 | 0 | 0 | 0 | 0 | 0 | 0 | 23.33335 | 23.05601 | 20.05704 | 37.23171 | 25.91953 | 37.23171 | 20.05704 | 38.20903 | 37.93985 | 34.25182 | 30.05526 | 35.11399 | 38.20903 | 30.05526
188 | 3.1 | 0 | 0 | 0 | 0 | 0 | 0 | 0 | 25.64294 | 19.24549 | 27.0566 | 20.74795 | 23.17325 | 27.0566 | 19.24549 | 33.14001 | 31.67459 | 28.6928 | 38.53798 | 33.01135 | 38.53798 | 28.6928 | 0 | 0 | 0 | 0 | 0 | 0 | 0 | 18.76393 | 24.13649 | 26.53781 | 22.24152 | 22.91994 | 26.53781 | 18.76393 | 32.39943 | 29.32021 | 33.12655 | 40.08501 | 33.7328 | 40.08501 | 29.32021 | 0 | 0 | 0 | 0 | 0 | 0 | 0 | 26.14192 | 20.21107 | 19.87363 | 21.10093 | 21.83189 | 26.14192 | 19.87363 | 28.45576 | 31.57001 | 33.6184 | 34.409 | 32.01329 | 34.409 | 28.45576 | 0 | 0 | 0 | 0 | 0 | 0 | 0 | 20.17066 | 25.19562 | 20.08422 | 21.05166 | 21.62554 | 25.19562 | 20.08422 | 27.49187 | 30.44409 | 23.25872 | 25.76723 | 26.74048 | 30.44409 | 23.25872 | 0 | 0 | 0 | 0 | 0 | 0 | 0 | 0 | 23.01529 | 29.03477 | 25.37182 | 25.8073 | 29.03477 | 23.01529 | 42.66382 | 35.94293 | 41.47282 | 35.51373 | 38.89833 | 42.66382 | 35.51373 | 0 | 0 | 0 | 0 | 0 | 0 | 0 | 27.80648 | 26.47772 | 22.27783 | 26.29762 | 25.71491 | 27.80648 | 22.27783 | 35.07981 | 41.87397 | 30.73349 | 40.96071 | 37.16199 | 41.87397 | 30.73349 | 0 | 0 | 0 | 0 | 0 | 0 | 0 | 21.47434 | 17.01138 | 13.65455 | 18.03499 | 17.54381 | 21.47434 | 13.65455 | 23.19031 | 22.60565 | 24.06113 | 22.58778 | 23.11122 | 24.06113 | 22.58778 | 0 | 0 | 0 | 0 | 0 | 0 | 0 | 26.09098 | 21.71875 | 29.6732 | 28.77335 | 28.17918 | 29.6732 | 26.09098 | 37.74398 | 30.37023 | 34.56279 | 35.79278 | 34.61744 | 37.74398 | 30.37023 | 0 | 0 | 0 | 0 | 0 | 0 | 0 | 23.18482 | 22.90443 | 19.99042 | 35.97213 | 25.51295 | 35.97213 | 19.99042 | 38.07585 | 37.78314 | 34.11623 | 29.99069 | 34.99148 | 38.07585 | 29.99069
189 | 3.15 | 0 | 0 | 0 | 0 | 0 | 0 | 0 | 25.18874 | 18.99072 | 26.92015 | 20.76827 | 22.96697 | 26.92015 | 18.99072 | 32.87929 | 31.6218 | 28.17132 | 38.4205 | 32.77323 | 38.4205 | 28.17132 | 0 | 0 | 0 | 0 | 0 | 0 | 0 | 18.80052 | 24.09816 | 26.48693 | 21.20994 | 22.64889 | 26.48693 | 18.80052 | 32.22023 | 28.99068 | 33.04272 | 39.78701 | 33.51016 | 39.78701 | 28.99068 | 0 | 0 | 0 | 0 | 0 | 0 | 0 | 25.85518 | 20.23923 | 19.62374 | 20.88022 | 21.64959 | 25.85518 | 19.62374 | 28.40083 | 31.3386 | 33.52872 | 34.21231 | 31.87012 | 34.21231 | 28.40083 | 0 | 0 | 0 | 0 | 0 | 0 | 0 | 19.9642 | 25.14364 | 20.03608 | 20.94887 | 21.5232 | 25.14364 | 19.9642 | 27.3756 | 30.28093 | 23.21207 | 25.60274 | 26.61784 | 30.28093 | 23.21207 | 0 | 0 | 0 | 0 | 0 | 0 | 0 | 0 | 22.96318 | 29.02788 | 25.39947 | 25.79684 | 29.02788 | 22.96318 | 42.48255 | 35.84286 | 40.89326 | 35.43219 | 38.66272 | 42.48255 | 35.43219 | 0 | 0 | 0 | 0 | 0 | 0 | 0 | 27.0352 | 25.18621 | 21.45828 | 26.14285 | 24.95563 | 27.0352 | 21.45828 | 34.89565 | 41.90586 | 30.59413 | 40.75487 | 37.03763 | 41.90586 | 30.59413 | 0 | 0 | 0 | 0 | 0 | 0 | 0 | 21.37704 | 16.94897 | 13.61082 | 17.89862 | 17.45886 | 21.37704 | 13.61082 | 23.09739 | 22.57167 | 24.02584 | 22.47397 | 23.04222 | 24.02584 | 22.47397 | 0 | 0 | 0 | 0 | 0 | 0 | 0 | 26.06022 | 21.63776 | 28.8076 | 28.63802 | 27.83528 | 28.8076 | 26.06022 | 37.69678 | 30.17642 | 34.53208 | 35.52497 | 34.48256 | 37.69678 | 30.17642 | 0 | 0 | 0 | 0 | 0 | 0 | 0 | 22.20059 | 22.77492 | 18.72438 | 35.6998 | 24.84992 | 35.6998 | 18.72438 | 37.78901 | 37.59846 | 33.7954 | 29.92896 | 34.77796 | 37.78901 | 29.92896
190 | 3.2 | 0 | 0 | 0 | 0 | 0 | 0 | 0 | 24.26048 | 18.73573 | 26.4232 | 20.78701 | 22.55161 | 26.4232 | 18.73573 | 32.68031 | 31.63098 | 27.65808 | 38.17112 | 32.53512 | 38.17112 | 27.65808 | 0 | 0 | 0 | 0 | 0 | 0 | 0 | 18.67312 | 24.06042 | 26.39792 | 18.58069 | 21.92804 | 26.39792 | 18.58069 | 31.12502 | 28.86258 | 32.93953 | 39.70048 | 33.1569 | 39.70048 | 28.86258 | 0 | 0 | 0 | 0 | 0 | 0 | 0 | 25.58267 | 20.25081 | 18.74271 | 20.85189 | 21.35702 | 25.58267 | 18.74271 | 28.33549 | 30.97142 | 33.36987 | 34.08196 | 31.68969 | 34.08196 | 28.33549 | 0 | 0 | 0 | 0 | 0 | 0 | 0 | 19.7196 | 25.07446 | 20.00809 | 20.80371 | 21.40147 | 25.07446 | 19.7196 | 27.30198 | 30.14707 | 23.15215 | 25.41247 | 26.50342 | 30.14707 | 23.15215 | 0 | 0 | 0 | 0 | 0 | 0 | 0 | 0 | 22.15083 | 29.01003 | 25.42338 | 25.52808 | 29.01003 | 22.15083 | 42.2455 | 35.75703 | 40.51437 | 35.31588 | 38.4582 | 42.2455 | 35.31588 | 0 | 0 | 0 | 0 | 0 | 0 | 0 | 27.07064 | 23.50916 | 21.56443 | 25.96049 | 24.52618 | 27.07064 | 21.56443 | 34.75087 | 41.9343 | 30.42555 | 40.4298 | 36.88513 | 41.9343 | 30.42555 | 0 | 0 | 0 | 0 | 0 | 0 | 0 | 21.27916 | 16.808 | 13.5784 | 17.71906 | 17.34616 | 21.27916 | 13.5784 | 22.97787 | 22.53157 | 23.93581 | 22.35576 | 22.95026 | 23.93581 | 22.35576 | 0 | 0 | 0 | 0 | 0 | 0 | 0 | 26.02014 | 21.56533 | 28.58574 | 28.50072 | 27.7022 | 28.58574 | 26.02014 | 37.52486 | 30.12796 | 34.5073 | 35.41672 | 34.39421 | 37.52486 | 30.12796 | 0 | 0 | 0 | 0 | 0 | 0 | 0 | 20.89676 | 22.61336 | 17.61301 | 34.50821 | 23.90784 | 34.50821 | 17.61301 | 37.53111 | 37.41467 | 33.72157 | 29.86051 | 34.63197 | 37.53111 | 29.86051
191 | 3.25 | 0 | 0 | 0 | 0 | 0 | 0 | 0 | 24.02203 | 17.77557 | 25.0379 | 20.79526 | 21.90769 | 25.0379 | 17.77557 | 32.53672 | 31.56067 | 27.51859 | 38.07443 | 32.4226 | 38.07443 | 27.51859 | 0 | 0 | 0 | 0 | 0 | 0 | 0 | 18.51308 | 24.02315 | 25.34231 | 19.1407 | 21.75481 | 25.34231 | 18.51308 | 31.16769 | 28.95954 | 32.79649 | 39.61054 | 33.13356 | 39.61054 | 28.95954 | 0 | 0 | 0 | 0 | 0 | 0 | 0 | 25.06649 | 20.24793 | 17.29472 | 20.75949 | 20.84216 | 25.06649 | 17.29472 | 28.24153 | 30.85336 | 33.20324 | 33.92744 | 31.55639 | 33.92744 | 28.24153 | 0 | 0 | 0 | 0 | 0 | 0 | 0 | 19.67284 | 25.01691 | 19.98794 | 20.67603 | 21.33843 | 25.01691 | 19.67284 | 27.10503 | 30.03755 | 23.08267 | 25.21682 | 26.36052 | 30.03755 | 23.08267 | 0 | 0 | 0 | 0 | 0 | 0 | 0 | 0 | 21.91133 | 28.96776 | 25.42443 | 25.43451 | 28.96776 | 21.91133 | 42.07544 | 35.66114 | 40.33695 | 35.23325 | 38.3267 | 42.07544 | 35.23325 | 0 | 0 | 0 | 0 | 0 | 0 | 0 | 27.09902 | 23.02038 | 21.56966 | 24.73512 | 24.10605 | 27.09902 | 21.56966 | 34.62048 | 41.89077 | 30.28661 | 40.11032 | 36.72705 | 41.89077 | 30.28661 | 0 | 0 | 0 | 0 | 0 | 0 | 0 | 21.19041 | 16.6884 | 13.53514 | 17.55148 | 17.24136 | 21.19041 | 13.53514 | 22.93879 | 22.49094 | 23.79079 | 22.21996 | 22.86012 | 23.79079 | 22.21996 | 0 | 0 | 0 | 0 | 0 | 0 | 0 | 25.97938 | 21.48869 | 28.34328 | 28.3447 | 27.55579 | 28.3447 | 25.97938 | 37.4202 | 29.92596 | 34.43742 | 35.31495 | 34.27463 | 37.4202 | 29.92596 | 0 | 0 | 0 | 0 | 0 | 0 | 0 | 20.8807 | 22.35976 | 17.73932 | 33.12201 | 23.52545 | 33.12201 | 17.73932 | 37.20157 | 37.10456 | 33.61123 | 29.77901 | 34.42409 | 37.20157 | 29.77901
192 | 3.3 | 0 | 0 | 0 | 0 | 0 | 0 | 0 | 24.02513 | 17.57893 | 24.80215 | 20.80926 | 21.80386 | 24.80215 | 17.57893 | 32.38017 | 31.49779 | 27.58383 | 37.96613 | 32.35698 | 37.96613 | 27.58383 | 0 | 0 | 0 | 0 | 0 | 0 | 0 | 18.38858 | 23.958 | 25.41077 | 19.1394 | 21.72419 | 25.41077 | 18.38858 | 31.16975 | 29.1263 | 32.56183 | 39.54619 | 33.10102 | 39.54619 | 29.1263 | 0 | 0 | 0 | 0 | 0 | 0 | 0 | 24.86515 | 20.07472 | 16.94499 | 20.77581 | 20.66517 | 24.86515 | 16.94499 | 28.14649 | 30.75229 | 33.09178 | 33.77565 | 31.44155 | 33.77565 | 28.14649 | 0 | 0 | 0 | 0 | 0 | 0 | 0 | 19.61723 | 24.55142 | 19.97527 | 20.57581 | 21.17993 | 24.55142 | 19.61723 | 27.0146 | 29.95596 | 23.02033 | 25.06139 | 26.26307 | 29.95596 | 23.02033 | 0 | 0 | 0 | 0 | 0 | 0 | 0 | 0 | 21.81346 | 28.88944 | 25.38248 | 25.36179 | 28.88944 | 21.81346 | 42.00865 | 35.5802 | 40.13945 | 35.15755 | 38.22146 | 42.00865 | 35.15755 | 0 | 0 | 0 | 0 | 0 | 0 | 0 | 27.12168 | 22.67116 | 21.55995 | 24.66273 | 24.00388 | 27.12168 | 21.55995 | 34.488 | 41.82359 | 30.16109 | 39.16693 | 36.4099 | 41.82359 | 30.16109 | 0 | 0 | 0 | 0 | 0 | 0 | 0 | 21.14133 | 16.52352 | 13.49975 | 17.4219 | 17.14662 | 21.14133 | 13.49975 | 22.89106 | 22.4252 | 23.64565 | 22.09474 | 22.76416 | 23.64565 | 22.09474 | 0 | 0 | 0 | 0 | 0 | 0 | 0 | 25.916 | 21.40996 | 27.20945 | 28.24 | 27.12182 | 28.24 | 25.916 | 37.33245 | 29.742 | 34.34258 | 35.13188 | 34.13723 | 37.33245 | 29.742 | 0 | 0 | 0 | 0 | 0 | 0 | 0 | 20.86505 | 22.10543 | 17.6667 | 32.89335 | 23.38263 | 32.89335 | 17.6667 | 37.10008 | 36.79965 | 33.50595 | 29.67105 | 34.26918 | 37.10008 | 29.67105
193 | 3.35 | 0 | 0 | 0 | 0 | 0 | 0 | 0 | 23.56479 | 17.44669 | 24.75039 | 20.81833 | 21.64505 | 24.75039 | 17.44669 | 32.16581 | 31.36147 | 27.77973 | 37.85951 | 32.29163 | 37.85951 | 27.77973 | 0 | 0 | 0 | 0 | 0 | 0 | 0 | 18.24565 | 23.75286 | 25.44691 | 19.24711 | 21.67313 | 25.44691 | 18.24565 | 31.11147 | 29.30783 | 32.06767 | 39.55799 | 33.01124 | 39.55799 | 29.30783 | 0 | 0 | 0 | 0 | 0 | 0 | 0 | 24.74041 | 20.02952 | 16.91751 | 20.79661 | 20.62101 | 24.74041 | 16.91751 | 28.0109 | 30.45846 | 33.0156 | 33.65707 | 31.28551 | 33.65707 | 28.0109 | 0 | 0 | 0 | 0 | 0 | 0 | 0 | 19.57152 | 24.48312 | 19.92856 | 20.33824 | 21.08036 | 24.48312 | 19.57152 | 26.93242 | 29.86039 | 22.95505 | 24.88994 | 26.15945 | 29.86039 | 22.95505 | 0 | 0 | 0 | 0 | 0 | 0 | 0 | 0 | 21.80506 | 28.81458 | 25.32974 | 25.31646 | 28.81458 | 21.80506 | 41.8423 | 35.49383 | 40.01014 | 35.08046 | 38.10668 | 41.8423 | 35.08046 | 0 | 0 | 0 | 0 | 0 | 0 | 0 | 27.14064 | 22.41461 | 21.44999 | 24.61342 | 23.90467 | 27.14064 | 21.44999 | 34.31569 | 41.76035 | 30.03255 | 38.86044 | 36.24226 | 41.76035 | 30.03255 | 0 | 0 | 0 | 0 | 0 | 0 | 0 | 21.09862 | 16.4234 | 13.45384 | 17.29161 | 17.06686 | 21.09862 | 13.45384 | 22.86554 | 22.37084 | 23.44661 | 21.871 | 22.6385 | 23.44661 | 21.871 | 0 | 0 | 0 | 0 | 0 | 0 | 0 | 25.88269 | 21.34273 | 27.06409 | 28.13538 | 27.02739 | 28.13538 | 25.88269 | 37.27144 | 29.62299 | 34.19641 | 34.91414 | 34.00124 | 37.27144 | 29.62299 | 0 | 0 | 0 | 0 | 0 | 0 | 0 | 20.84167 | 21.92638 | 16.59055 | 31.24266 | 22.65032 | 31.24266 | 16.59055 | 37.02684 | 36.42171 | 33.43524 | 29.59652 | 34.12008 | 37.02684 | 29.59652
194 | 3.4 | 0 | 0 | 0 | 0 | 0 | 0 | 0 | 22.37274 | 17.33835 | 24.6158 | 20.82197 | 21.28722 | 24.6158 | 17.33835 | 31.9086 | 31.29442 | 27.65745 | 37.81278 | 32.16831 | 37.81278 | 27.65745 | 0 | 0 | 0 | 0 | 0 | 0 | 0 | 18.50978 | 22.49967 | 25.47902 | 19.30128 | 21.44744 | 25.47902 | 18.50978 | 31.04483 | 29.40898 | 31.77434 | 39.50527 | 32.93336 | 39.50527 | 29.40898 | 0 | 0 | 0 | 0 | 0 | 0 | 0 | 24.61245 | 18.96097 | 16.90624 | 20.73881 | 20.30462 | 24.61245 | 16.90624 | 27.95895 | 30.23708 | 32.89577 | 33.43694 | 31.13219 | 33.43694 | 27.95895 | 0 | 0 | 0 | 0 | 0 | 0 | 0 | 19.48059 | 24.40528 | 19.88057 | 20.16642 | 20.98321 | 24.40528 | 19.48059 | 26.81949 | 29.74514 | 22.82818 | 24.74255 | 26.03384 | 29.74514 | 22.82818 | 0 | 0 | 0 | 0 | 0 | 0 | 0 | 0 | 21.78514 | 28.70121 | 25.17961 | 25.22199 | 28.70121 | 21.78514 | 41.70281 | 35.40274 | 39.8418 | 34.82188 | 37.94231 | 41.70281 | 34.82188 | 0 | 0 | 0 | 0 | 0 | 0 | 0 | 27.1295 | 22.28735 | 19.49062 | 24.53861 | 23.36152 | 27.1295 | 19.49062 | 34.18823 | 41.73872 | 29.87839 | 38.57704 | 36.0956 | 41.73872 | 29.87839 | 0 | 0 | 0 | 0 | 0 | 0 | 0 | 21.03735 | 16.32174 | 13.40301 | 17.15125 | 16.97834 | 21.03735 | 13.40301 | 22.78185 | 22.29595 | 23.29998 | 21.77037 | 22.53704 | 23.29998 | 21.77037 | 0 | 0 | 0 | 0 | 0 | 0 | 0 | 25.78321 | 21.24888 | 26.98065 | 27.48991 | 26.75126 | 27.48991 | 25.78321 | 37.19257 | 29.45526 | 34.10463 | 34.72628 | 33.86969 | 37.19257 | 29.45526 | 0 | 0 | 0 | 0 | 0 | 0 | 0 | 20.80943 | 20.7956 | 16.71776 | 31.05575 | 22.34464 | 31.05575 | 16.71776 | 36.9306 | 36.05665 | 33.37141 | 29.22302 | 33.89542 | 36.9306 | 29.22302
195 | 3.45 | 0 | 0 | 0 | 0 | 0 | 0 | 0 | 21.75729 | 17.25037 | 24.26161 | 20.82013 | 21.02235 | 24.26161 | 17.25037 | 31.52417 | 31.22406 | 27.50037 | 37.72424 | 31.99321 | 37.72424 | 27.50037 | 0 | 0 | 0 | 0 | 0 | 0 | 0 | 17.77542 | 22.41809 | 25.49601 | 19.35978 | 21.26233 | 25.49601 | 17.77542 | 31.02513 | 29.52362 | 31.57634 | 39.44012 | 32.8913 | 39.44012 | 29.52362 | 0 | 0 | 0 | 0 | 0 | 0 | 0 | 24.49691 | 18.7964 | 16.89932 | 20.57662 | 20.19231 | 24.49691 | 16.89932 | 27.92161 | 30.16942 | 32.82245 | 33.27343 | 31.04673 | 33.27343 | 27.92161 | 0 | 0 | 0 | 0 | 0 | 0 | 0 | 19.31242 | 24.31887 | 19.83676 | 20.01434 | 20.8706 | 24.31887 | 19.31242 | 26.63585 | 29.62055 | 22.76926 | 24.57861 | 25.90107 | 29.62055 | 22.76926 | 0 | 0 | 0 | 0 | 0 | 0 | 0 | 0 | 21.66321 | 27.40151 | 25.11537 | 24.7267 | 27.40151 | 21.66321 | 41.61098 | 35.31053 | 39.66243 | 34.36878 | 37.73818 | 41.61098 | 34.36878 | 0 | 0 | 0 | 0 | 0 | 0 | 0 | 27.08154 | 22.18552 | 19.84484 | 24.27578 | 23.34692 | 27.08154 | 19.84484 | 33.88421 | 40.81999 | 29.75975 | 38.346 | 35.70249 | 40.81999 | 29.75975 | 0 | 0 | 0 | 0 | 0 | 0 | 0 | 20.98111 | 16.27283 | 13.33788 | 17.02676 | 16.90464 | 20.98111 | 13.33788 | 22.70511 | 22.1451 | 23.13277 | 21.6447 | 22.40692 | 23.13277 | 21.6447 | 0 | 0 | 0 | 0 | 0 | 0 | 0 | 25.66739 | 21.14267 | 26.92925 | 27.35429 | 26.65031 | 27.35429 | 25.66739 | 37.11523 | 29.27079 | 34.04726 | 34.53501 | 33.74207 | 37.11523 | 29.27079 | 0 | 0 | 0 | 0 | 0 | 0 | 0 | 20.74856 | 20.72157 | 16.70787 | 30.23259 | 22.10265 | 30.23259 | 16.70787 | 36.81595 | 35.57705 | 33.27712 | 29.14883 | 33.70474 | 36.81595 | 29.14883
196 | 3.5 | 0 | 0 | 0 | 0 | 0 | 0 | 0 | 21.34604 | 17.20789 | 19.09807 | 20.82014 | 19.61803 | 21.34604 | 17.20789 | 30.77052 | 31.16412 | 27.04671 | 36.5651 | 31.38661 | 36.5651 | 27.04671 | 0 | 0 | 0 | 0 | 0 | 0 | 0 | 17.65372 | 22.29902 | 25.48897 | 19.36412 | 21.20146 | 25.48897 | 17.65372 | 30.93806 | 29.64075 | 31.42301 | 39.35806 | 32.83997 | 39.35806 | 29.64075 | 0 | 0 | 0 | 0 | 0 | 0 | 0 | 24.35196 | 18.92102 | 16.88566 | 20.36826 | 20.13173 | 24.35196 | 16.88566 | 27.76793 | 30.08599 | 32.70809 | 33.10954 | 30.91789 | 33.10954 | 27.76793 | 0 | 0 | 0 | 0 | 0 | 0 | 0 | 19.16508 | 24.22586 | 19.7761 | 19.93544 | 20.77562 | 24.22586 | 19.16508 | 26.5177 | 29.53591 | 22.67897 | 24.4388 | 25.79284 | 29.53591 | 22.67897 | 0 | 0 | 0 | 0 | 0 | 0 | 0 | 0 | 21.66695 | 27.55017 | 24.12463 | 24.44725 | 27.55017 | 21.66695 | 41.40907 | 35.24363 | 39.43391 | 34.22561 | 37.57805 | 41.40907 | 34.22561 | 0 | 0 | 0 | 0 | 0 | 0 | 0 | 27.02062 | 22.09638 | 20.10209 | 23.84205 | 23.26528 | 27.02062 | 20.10209 | 33.33509 | 40.01499 | 29.65717 | 38.13726 | 35.28613 | 40.01499 | 29.65717 | 0 | 0 | 0 | 0 | 0 | 0 | 0 | 20.91807 | 16.21726 | 13.26152 | 16.89351 | 16.82259 | 20.91807 | 13.26152 | 22.66969 | 22.08669 | 22.97223 | 21.52889 | 22.31438 | 22.97223 | 21.52889 | 0 | 0 | 0 | 0 | 0 | 0 | 0 | 25.47736 | 21.04429 | 26.87627 | 27.23719 | 26.53027 | 27.23719 | 25.47736 | 36.9907 | 29.05665 | 33.89475 | 34.3601 | 33.57555 | 36.9907 | 29.05665 | 0 | 0 | 0 | 0 | 0 | 0 | 0 | 20.64859 | 20.58922 | 16.68163 | 27.63647 | 21.38898 | 27.63647 | 16.68163 | 36.69576 | 35.35294 | 33.19697 | 28.94856 | 33.54856 | 36.69576 | 28.94856
197 | 3.55 | 0 | 0 | 0 | 0 | 0 | 0 | 0 | 21.05768 | 17.08562 | 18.94879 | 20.8138 | 19.47647 | 21.05768 | 17.08562 | 29.87262 | 31.10644 | 27.05276 | 36.58574 | 31.15439 | 36.58574 | 27.05276 | 0 | 0 | 0 | 0 | 0 | 0 | 0 | 17.57246 | 22.20119 | 25.46551 | 18.94739 | 21.04663 | 25.46551 | 17.57246 | 30.83856 | 29.71758 | 31.2504 | 39.31319 | 32.77993 | 39.31319 | 29.71758 | 0 | 0 | 0 | 0 | 0 | 0 | 0 | 24.22174 | 19.01875 | 16.86019 | 19.75768 | 19.96459 | 24.22174 | 16.86019 | 27.69018 | 30.03421 | 32.73602 | 32.91232 | 30.84318 | 32.91232 | 27.69018 | 0 | 0 | 0 | 0 | 0 | 0 | 0 | 19.09037 | 24.00975 | 19.72552 | 19.87199 | 20.67441 | 24.00975 | 19.09037 | 26.39427 | 29.4501 | 22.59872 | 24.30036 | 25.68586 | 29.4501 | 22.59872 | 0 | 0 | 0 | 0 | 0 | 0 | 0 | 0 | 21.59744 | 27.42411 | 24.11837 | 24.37997 | 27.42411 | 21.59744 | 41.16645 | 35.16477 | 39.14448 | 34.12311 | 37.3997 | 41.16645 | 34.12311 | 0 | 0 | 0 | 0 | 0 | 0 | 0 | 26.96321 | 21.97228 | 20.32645 | 23.39389 | 23.16396 | 26.96321 | 20.32645 | 33.24341 | 38.68567 | 29.56574 | 37.93988 | 34.85867 | 38.68567 | 29.56574 | 0 | 0 | 0 | 0 | 0 | 0 | 0 | 20.84108 | 16.15357 | 13.13987 | 16.69069 | 16.7063 | 20.84108 | 13.13987 | 22.66488 | 21.96583 | 22.84384 | 21.38524 | 22.21495 | 22.84384 | 21.38524 | 0 | 0 | 0 | 0 | 0 | 0 | 0 | 23.98025 | 20.93586 | 26.77039 | 27.05063 | 25.93376 | 27.05063 | 23.98025 | 36.87977 | 28.90123 | 33.72251 | 34.109 | 33.40313 | 36.87977 | 28.90123 | 0 | 0 | 0 | 0 | 0 | 0 | 0 | 20.51632 | 20.41742 | 16.65419 | 27.86881 | 21.36418 | 27.86881 | 16.65419 | 36.58604 | 35.21365 | 33.16473 | 28.86137 | 33.45645 | 36.58604 | 28.86137
198 | 3.6 | 0 | 0 | 0 | 0 | 0 | 0 | 0 | 20.42726 | 15.98739 | 19.05325 | 20.78397 | 19.06297 | 20.78397 | 15.98739 | 29.7073 | 31.07848 | 26.9814 | 36.55255 | 31.07993 | 36.55255 | 26.9814 | 0 | 0 | 0 | 0 | 0 | 0 | 0 | 17.33281 | 21.24114 | 25.45757 | 18.32276 | 20.58857 | 25.45757 | 17.33281 | 29.66532 | 29.80477 | 31.05271 | 39.24729 | 32.44252 | 39.24729 | 29.66532 | 0 | 0 | 0 | 0 | 0 | 0 | 0 | 24.09133 | 19.07612 | 16.76358 | 18.63839 | 19.64235 | 24.09133 | 16.76358 | 27.61958 | 29.91221 | 32.41282 | 32.63913 | 30.64593 | 32.63913 | 27.61958 | 0 | 0 | 0 | 0 | 0 | 0 | 0 | 18.94378 | 23.81781 | 19.67487 | 19.81349 | 20.56249 | 23.81781 | 18.94378 | 26.26586 | 29.38016 | 22.51091 | 24.15612 | 25.57826 | 29.38016 | 22.51091 | 0 | 0 | 0 | 0 | 0 | 0 | 0 | 0 | 21.51621 | 27.28501 | 24.03539 | 24.27887 | 27.28501 | 21.51621 | 40.97758 | 35.06846 | 38.76876 | 33.99871 | 37.20338 | 40.97758 | 33.99871 | 0 | 0 | 0 | 0 | 0 | 0 | 0 | 26.59644 | 21.79407 | 20.44754 | 21.98869 | 22.70669 | 26.59644 | 20.44754 | 33.07413 | 38.23992 | 29.40387 | 36.67606 | 34.34849 | 38.23992 | 29.40387 | 0 | 0 | 0 | 0 | 0 | 0 | 0 | 20.7589 | 16.07742 | 13.03471 | 16.47522 | 16.58656 | 20.7589 | 13.03471 | 22.6026 | 21.85023 | 22.66177 | 21.27768 | 22.09807 | 22.66177 | 21.27768 | 0 | 0 | 0 | 0 | 0 | 0 | 0 | 23.96879 | 20.01527 | 26.59825 | 26.96307 | 25.84337 | 26.96307 | 23.96879 | 36.76446 | 28.77552 | 33.55151 | 33.90971 | 33.2503 | 36.76446 | 28.77552 | 0 | 0 | 0 | 0 | 0 | 0 | 0 | 20.3792 | 20.23239 | 16.61096 | 25.80509 | 20.75691 | 25.80509 | 16.61096 | 36.42249 | 35.08751 | 33.13333 | 28.82172 | 33.36626 | 36.42249 | 28.82172
199 | 3.65 | 0 | 0 | 0 | 0 | 0 | 0 | 0 | 17.6752 | 15.97377 | 18.87244 | 20.77971 | 18.32528 | 20.77971 | 15.97377 | 29.25267 | 31.02917 | 26.50387 | 36.38032 | 30.79151 | 36.38032 | 26.50387 | 0 | 0 | 0 | 0 | 0 | 0 | 0 | 17.25782 | 21.16862 | 25.43042 | 18.37246 | 20.55733 | 25.43042 | 17.25782 | 29.68333 | 29.89796 | 30.79215 | 39.1627 | 32.38403 | 39.1627 | 29.68333 | 0 | 0 | 0 | 0 | 0 | 0 | 0 | 23.95343 | 19.12612 | 16.69552 | 18.35373 | 19.5322 | 23.95343 | 16.69552 | 27.57616 | 29.78395 | 32.33287 | 32.43955 | 30.53313 | 32.43955 | 27.57616 | 0 | 0 | 0 | 0 | 0 | 0 | 0 | 18.88704 | 23.64065 | 19.62232 | 19.75461 | 20.47615 | 23.64065 | 18.88704 | 26.19461 | 29.26569 | 22.37828 | 24.01366 | 25.46306 | 29.26569 | 22.37828 | 0 | 0 | 0 | 0 | 0 | 0 | 0 | 0 | 21.418 | 26.29724 | 23.94035 | 23.8852 | 26.29724 | 21.418 | 40.84142 | 34.9736 | 37.30931 | 33.86477 | 36.74727 | 40.84142 | 33.86477 | 0 | 0 | 0 | 0 | 0 | 0 | 0 | 25.84984 | 21.58245 | 20.57329 | 21.82471 | 22.45757 | 25.84984 | 20.57329 | 32.93706 | 37.90804 | 29.29866 | 36.60154 | 34.18633 | 37.90804 | 29.29866 | 0 | 0 | 0 | 0 | 0 | 0 | 0 | 20.66956 | 16.02831 | 12.91844 | 16.20794 | 16.45606 | 20.66956 | 12.91844 | 22.52932 | 21.76905 | 22.52391 | 21.18917 | 22.00286 | 22.52932 | 21.18917 | 0 | 0 | 0 | 0 | 0 | 0 | 0 | 23.93289 | 20.00575 | 26.40983 | 26.86089 | 25.73454 | 26.86089 | 23.93289 | 36.67382 | 28.52445 | 32.28528 | 33.65633 | 32.78497 | 36.67382 | 28.52445 | 0 | 0 | 0 | 0 | 0 | 0 | 0 | 19.75828 | 20.10757 | 16.54961 | 24.76697 | 20.29561 | 24.76697 | 16.54961 | 36.28658 | 34.96801 | 33.08623 | 28.72546 | 33.26657 | 36.28658 | 28.72546
200 | 3.7 | 0 | 0 | 0 | 0 | 0 | 0 | 0 | 17.61938 | 14.8089 | 18.92862 | 20.76796 | 18.03122 | 20.76796 | 14.8089 | 29.17312 | 30.97226 | 25.97712 | 36.22798 | 30.58762 | 36.22798 | 25.97712 | 0 | 0 | 0 | 0 | 0 | 0 | 0 | 16.78174 | 21.07803 | 25.38933 | 18.39161 | 20.41018 | 25.38933 | 16.78174 | 29.61574 | 29.93088 | 30.53919 | 39.02524 | 32.27776 | 39.02524 | 29.61574 | 0 | 0 | 0 | 0 | 0 | 0 | 0 | 23.78638 | 19.13634 | 16.63136 | 18.00249 | 19.38914 | 23.78638 | 16.63136 | 27.54643 | 29.6297 | 32.29465 | 32.24478 | 30.42889 | 32.29465 | 27.54643 | 0 | 0 | 0 | 0 | 0 | 0 | 0 | 18.8361 | 23.44643 | 19.53025 | 19.67433 | 20.37178 | 23.44643 | 18.8361 | 26.10889 | 29.1581 | 22.305 | 23.88484 | 25.36421 | 29.1581 | 22.305 | 0 | 0 | 0 | 0 | 0 | 0 | 0 | 0 | 21.24681 | 26.35 | 23.84134 | 23.81271 | 26.35 | 21.24681 | 40.69004 | 34.87974 | 37.13265 | 33.75429 | 36.61418 | 40.69004 | 33.75429 | 0 | 0 | 0 | 0 | 0 | 0 | 0 | 25.86037 | 21.36221 | 20.61237 | 21.66134 | 22.37407 | 25.86037 | 20.61237 | 32.80256 | 37.58904 | 29.16984 | 36.50911 | 34.01764 | 37.58904 | 29.16984 | 0 | 0 | 0 | 0 | 0 | 0 | 0 | 20.58068 | 15.95683 | 12.85796 | 15.9153 | 16.32769 | 20.58068 | 12.85796 | 22.4919 | 21.68744 | 22.45083 | 21.09578 | 21.93149 | 22.4919 | 21.09578 | 0 | 0 | 0 | 0 | 0 | 0 | 0 | 23.91343 | 19.97212 | 26.19985 | 26.78481 | 25.6327 | 26.78481 | 23.91343 | 36.59463 | 27.9197 | 32.20168 | 33.31705 | 32.50826 | 36.59463 | 27.9197 | 0 | 0 | 0 | 0 | 0 | 0 | 0 | 18.61811 | 19.97867 | 16.43797 | 24.86655 | 19.97533 | 24.86655 | 16.43797 | 35.733 | 34.85768 | 33.07118 | 28.6393 | 33.07529 | 35.733 | 28.6393
201 | 3.75 | 0 | 0 | 0 | 0 | 0 | 0 | 0 | 16.65879 | 14.67148 | 18.89945 | 20.69139 | 17.73028 | 20.69139 | 14.67148 | 29.10779 | 30.89127 | 25.55294 | 35.99303 | 30.38626 | 35.99303 | 25.55294 | 0 | 0 | 0 | 0 | 0 | 0 | 0 | 15.76888 | 20.93914 | 25.33129 | 18.40899 | 20.11207 | 25.33129 | 15.76888 | 29.58109 | 29.96828 | 30.33355 | 38.82304 | 32.17649 | 38.82304 | 29.58109 | 0 | 0 | 0 | 0 | 0 | 0 | 0 | 23.41706 | 19.12894 | 16.55584 | 17.95499 | 19.26421 | 23.41706 | 16.55584 | 27.45891 | 29.48507 | 32.13517 | 32.01147 | 30.27265 | 32.13517 | 27.45891 | 0 | 0 | 0 | 0 | 0 | 0 | 0 | 18.79835 | 22.28227 | 19.46641 | 19.61916 | 20.04155 | 22.28227 | 18.79835 | 26.01898 | 29.05693 | 22.20635 | 23.76979 | 25.26301 | 29.05693 | 22.20635 | 0 | 0 | 0 | 0 | 0 | 0 | 0 | 0 | 21.08127 | 26.34788 | 23.19226 | 23.54047 | 26.34788 | 21.08127 | 40.5041 | 34.7753 | 36.99002 | 33.5625 | 36.45798 | 40.5041 | 33.5625 | 0 | 0 | 0 | 0 | 0 | 0 | 0 | 25.86355 | 21.18724 | 20.62245 | 21.62211 | 22.32384 | 25.86355 | 20.62245 | 32.70189 | 36.64218 | 29.0298 | 36.37909 | 33.68824 | 36.64218 | 29.0298 | 0 | 0 | 0 | 0 | 0 | 0 | 0 | 20.49189 | 15.88068 | 12.81639 | 15.62286 | 16.20295 | 20.49189 | 12.81639 | 22.44176 | 21.59031 | 22.31587 | 20.95556 | 21.82587 | 22.44176 | 20.95556 | 0 | 0 | 0 | 0 | 0 | 0 | 0 | 23.88691 | 19.90747 | 25.98554 | 26.72432 | 25.53226 | 26.72432 | 23.88691 | 36.51907 | 27.71325 | 32.0179 | 31.82801 | 32.01956 | 36.51907 | 27.71325 | 0 | 0 | 0 | 0 | 0 | 0 | 0 | 17.79681 | 19.88669 | 15.4128 | 24.87689 | 19.4933 | 24.87689 | 15.4128 | 35.48431 | 34.72585 | 32.90522 | 28.49092 | 32.90158 | 35.48431 | 28.49092
202 | 3.8 | 0 | 0 | 0 | 0 | 0 | 0 | 0 | 16.52936 | 14.37182 | 18.86404 | 20.64454 | 17.60244 | 20.64454 | 14.37182 | 28.18666 | 30.82376 | 24.89783 | 35.75383 | 29.91552 | 35.75383 | 24.89783 | 0 | 0 | 0 | 0 | 0 | 0 | 0 | 15.62607 | 19.98168 | 25.24154 | 18.41391 | 19.8158 | 25.24154 | 15.62607 | 29.50702 | 30.01781 | 30.17669 | 38.51996 | 32.05537 | 38.51996 | 29.50702 | 0 | 0 | 0 | 0 | 0 | 0 | 0 | 22.24142 | 19.09892 | 16.48138 | 17.94408 | 18.94145 | 22.24142 | 16.48138 | 27.42478 | 29.31554 | 32.04973 | 31.76788 | 30.13948 | 32.04973 | 27.42478 | 0 | 0 | 0 | 0 | 0 | 0 | 0 | 18.77328 | 22.18428 | 19.38995 | 19.52767 | 19.9688 | 22.18428 | 18.77328 | 25.88324 | 28.9625 | 22.12712 | 23.64516 | 25.15451 | 28.9625 | 22.12712 | 0 | 0 | 0 | 0 | 0 | 0 | 0 | 0 | 20.29756 | 26.33124 | 22.75496 | 23.12792 | 26.33124 | 20.29756 | 40.3678 | 34.6575 | 36.85791 | 33.44663 | 36.33246 | 40.3678 | 33.44663 | 0 | 0 | 0 | 0 | 0 | 0 | 0 | 25.85376 | 20.982 | 20.31092 | 21.59231 | 22.18475 | 25.85376 | 20.31092 | 32.60927 | 36.6711 | 28.92531 | 36.18242 | 33.59703 | 36.6711 | 28.92531 | 0 | 0 | 0 | 0 | 0 | 0 | 0 | 20.40186 | 15.77157 | 12.76622 | 15.3415 | 16.07029 | 20.40186 | 12.76622 | 22.37442 | 21.49465 | 22.19541 | 20.80584 | 21.71758 | 22.37442 | 20.80584 | 0 | 0 | 0 | 0 | 0 | 0 | 0 | 23.82511 | 19.79241 | 25.6462 | 26.66704 | 25.37945 | 26.66704 | 23.82511 | 36.42469 | 27.56777 | 31.71558 | 31.61493 | 31.83074 | 36.42469 | 27.56777 | 0 | 0 | 0 | 0 | 0 | 0 | 0 | 17.77975 | 19.78473 | 15.50501 | 24.83427 | 19.47594 | 24.83427 | 15.50501 | 35.27065 | 34.63951 | 32.82636 | 28.40668 | 32.7858 | 35.27065 | 28.40668
203 | 3.85 | 0 | 0 | 0 | 0 | 0 | 0 | 0 | 16.35113 | 13.06785 | 18.89305 | 20.56407 | 17.21903 | 20.56407 | 13.06785 | 27.92517 | 30.74948 | 23.9073 | 35.60112 | 29.54577 | 35.60112 | 23.9073 | 0 | 0 | 0 | 0 | 0 | 0 | 0 | 15.56518 | 19.92451 | 24.34734 | 18.42168 | 19.56468 | 24.34734 | 15.56518 | 29.29061 | 30.05291 | 30.06102 | 37.83635 | 31.81023 | 37.83635 | 29.29061 | 0 | 0 | 0 | 0 | 0 | 0 | 0 | 22.08957 | 19.07281 | 16.40217 | 17.92231 | 18.87172 | 22.08957 | 16.40217 | 27.34232 | 29.12186 | 31.8532 | 31.62493 | 29.98558 | 31.8532 | 27.34232 | 0 | 0 | 0 | 0 | 0 | 0 | 0 | 18.70556 | 22.01514 | 19.33951 | 19.46229 | 19.88063 | 22.01514 | 18.70556 | 25.78145 | 28.87875 | 22.00357 | 23.53688 | 25.05016 | 28.87875 | 22.00357 | 0 | 0 | 0 | 0 | 0 | 0 | 0 | 0 | 18.64166 | 26.29072 | 22.71076 | 22.54771 | 26.29072 | 18.64166 | 40.19136 | 34.55997 | 36.70187 | 33.26766 | 36.18022 | 40.19136 | 33.26766 | 0 | 0 | 0 | 0 | 0 | 0 | 0 | 25.83724 | 20.52555 | 20.14818 | 21.51641 | 22.00685 | 25.83724 | 20.14818 | 32.52462 | 36.71333 | 28.80298 | 35.9013 | 33.48556 | 36.71333 | 28.80298 | 0 | 0 | 0 | 0 | 0 | 0 | 0 | 20.30318 | 15.68815 | 12.7242 | 15.07822 | 15.94844 | 20.30318 | 12.7242 | 22.26496 | 21.42666 | 22.05656 | 20.70811 | 21.61407 | 22.26496 | 20.70811 | 0 | 0 | 0 | 0 | 0 | 0 | 0 | 23.7585 | 19.63722 | 24.69509 | 26.61337 | 25.02232 | 26.61337 | 23.7585 | 36.31752 | 27.45906 | 31.39076 | 31.46246 | 31.65745 | 36.31752 | 27.45906 | 0 | 0 | 0 | 0 | 0 | 0 | 0 | 17.75271 | 19.68005 | 15.51122 | 24.72725 | 19.41781 | 24.72725 | 15.51122 | 35.0347 | 34.49482 | 32.74607 | 28.2998 | 32.64385 | 35.0347 | 28.2998
204 | 3.9 | 0 | 0 | 0 | 0 | 0 | 0 | 0 | 16.20925 | 11.03852 | 18.88441 | 20.43749 | 16.64242 | 20.43749 | 11.03852 | 27.65462 | 30.68483 | 23.22639 | 35.42033 | 29.24654 | 35.42033 | 23.22639 | 0 | 0 | 0 | 0 | 0 | 0 | 0 | 15.50419 | 19.8201 | 24.36298 | 18.42581 | 19.52827 | 24.36298 | 15.50419 | 28.86939 | 30.09765 | 29.94954 | 36.61539 | 31.38299 | 36.61539 | 28.86939 | 0 | 0 | 0 | 0 | 0 | 0 | 0 | 21.4813 | 18.19042 | 15.73686 | 17.92638 | 18.33374 | 21.4813 | 15.73686 | 27.28329 | 28.96822 | 31.74836 | 31.48658 | 29.87162 | 31.74836 | 27.28329 | 0 | 0 | 0 | 0 | 0 | 0 | 0 | 18.6041 | 21.69703 | 19.25896 | 19.37019 | 19.73257 | 21.69703 | 18.6041 | 25.69927 | 28.80523 | 21.89439 | 23.4169 | 24.95394 | 28.80523 | 21.89439 | 0 | 0 | 0 | 0 | 0 | 0 | 0 | 0 | 18.70431 | 26.2282 | 21.94248 | 22.29166 | 26.2282 | 18.70431 | 40.0078 | 34.47623 | 36.56366 | 33.17618 | 36.05597 | 40.0078 | 33.17618 | 0 | 0 | 0 | 0 | 0 | 0 | 0 | 25.75597 | 19.41357 | 19.47383 | 21.43267 | 21.51901 | 25.75597 | 19.41357 | 32.38833 | 36.76342 | 28.68081 | 34.96099 | 33.19839 | 36.76342 | 28.68081 | 0 | 0 | 0 | 0 | 0 | 0 | 0 | 20.19729 | 15.64295 | 12.69744 | 14.88634 | 15.856 | 20.19729 | 12.69744 | 22.19938 | 21.36255 | 21.92878 | 20.60248 | 21.5233 | 22.19938 | 20.60248 | 0 | 0 | 0 | 0 | 0 | 0 | 0 | 23.67976 | 19.47378 | 24.61747 | 26.53142 | 24.94288 | 26.53142 | 23.67976 | 36.17965 | 27.29435 | 31.15538 | 31.35647 | 31.49646 | 36.17965 | 27.29435 | 0 | 0 | 0 | 0 | 0 | 0 | 0 | 17.72061 | 19.56026 | 15.51079 | 24.55736 | 19.33725 | 24.55736 | 15.51079 | 34.83963 | 34.32626 | 32.63644 | 28.18628 | 32.49715 | 34.83963 | 28.18628
205 | 3.95 | 0 | 0 | 0 | 0 | 0 | 0 | 0 | 16.05401 | 8.342161 | 18.88406 | 18.94429 | 15.55613 | 18.94429 | 8.342161 | 27.513 | 30.57553 | 18.08225 | 35.24304 | 27.85345 | 35.24304 | 18.08225 | 0 | 0 | 0 | 0 | 0 | 0 | 0 | 14.96486 | 18.92611 | 24.29992 | 18.42851 | 19.15485 | 24.29992 | 14.96486 | 28.72048 | 30.14164 | 29.71131 | 36.0879 | 31.16533 | 36.0879 | 28.72048 | 0 | 0 | 0 | 0 | 0 | 0 | 0 | 19.60464 | 18.30459 | 15.45325 | 17.94019 | 17.82567 | 19.60464 | 15.45325 | 27.20427 | 28.86012 | 31.61293 | 31.32981 | 29.75178 | 31.61293 | 27.20427 | 0 | 0 | 0 | 0 | 0 | 0 | 0 | 18.54256 | 20.19222 | 19.17628 | 19.30454 | 19.3039 | 20.19222 | 18.54256 | 25.57486 | 28.73361 | 21.83131 | 23.28618 | 24.85649 | 28.73361 | 21.83131 | 0 | 0 | 0 | 0 | 0 | 0 | 0 | 0 | 18.68171 | 26.12621 | 21.95456 | 22.25416 | 26.12621 | 18.68171 | 39.85549 | 34.38183 | 36.43839 | 33.09801 | 35.94343 | 39.85549 | 33.09801 | 0 | 0 | 0 | 0 | 0 | 0 | 0 | 25.61577 | 19.33467 | 18.66611 | 21.35282 | 21.24234 | 25.61577 | 18.66611 | 32.21569 | 36.77258 | 28.51882 | 32.97977 | 32.62172 | 36.77258 | 28.51882 | 0 | 0 | 0 | 0 | 0 | 0 | 0 | 20.10672 | 15.58286 | 12.59674 | 14.7077 | 15.74851 | 20.10672 | 12.59674 | 22.17777 | 21.28183 | 21.80101 | 20.51309 | 21.44342 | 22.17777 | 20.51309 | 0 | 0 | 0 | 0 | 0 | 0 | 0 | 23.59641 | 19.0214 | 24.44081 | 26.46054 | 24.83259 | 26.46054 | 23.59641 | 36.08401 | 27.15381 | 29.59761 | 31.24464 | 31.02002 | 36.08401 | 27.15381 | 0 | 0 | 0 | 0 | 0 | 0 | 0 | 17.65048 | 19.46171 | 15.50732 | 24.36067 | 19.24505 | 24.36067 | 15.50732 | 34.67973 | 34.1877 | 32.49206 | 28.09155 | 32.36276 | 34.67973 | 28.09155

## FLXrawS
modulus of rupture |  |  | 0.32
Stess [Mpa] |  | 1 | [6 empty] | 2 | [6 empty] | 3 | [6 empty] | 4 | [6 empty] | 5 | [6 empty] | 6 | [6 empty] | 7 | [6 empty] | 8 | [6 empty] | 9 | [6 empty] | 10 | [6 empty] | 11 | [6 empty] | 12 | [6 empty] | 13 | [6 empty] | 14 | [6 empty] | 15 | [6 empty] | 16 | [6 empty] | 17 | [6 empty] | 18 | [6 empty] | 19 | [6 empty] | 20 | [6 empty] | 21 | [6 empty] | 22 | [6 empty] | 23 | [6 empty] | 24 | [6 empty] | 25 | [6 empty] | 26 | [6 empty] | 27
|  | _1 | _2 | _3 | _4 | avg | max | min | _1 | _2 | _3 | _4 | avg | max | min | _1 | _2 | _3 | _4 | avg | max | min | _1 | _2 | _3 | _4 | avg | max | min | _1 | _2 | _3 | _4 | avg | max | min | _1 | _2 | _3 | _4 | avg | max | min | _1 | _2 | _3 | _4 | avg | max | min | _1 | _2 | _3 | _4 | avg | max | min | _1 | _2 | _3 | _4 | avg | max | min | _1 | _2 | _3 | _4 | avg | max | min | _1 | _2 | _3 | _4 | avg | max | min | _1 | _2 | _3 | _4 | avg | max | min | _1 | _2 | _3 | _4 | avg | max | min | _1 | _2 | _3 | _4 | avg | max | min | _1 | _2 | _3 | _4 | avg | max | min | _1 | _2 | _3 | _4 | avg | max | min | _1 | _2 | _3 | _4 | avg | max | min | _1 | _2 | _3 | _4 | avg | max | min | _1 | _2 | _3 | _4 | avg | max | min | _1 | _2 | _3 | _4 | avg | max | min | _1 | _2 | _3 | _4 | avg | max | min | _1 | _2 | _3 | _4 | avg | max | min | _1 | _2 | _3 | _4 | avg | max | min | _1 | _2 | _3 | _4 | avg | max | min | _1 | _2 | _3 | _4 | avg | max | min | _1 | _2 | _3 | _4 | avg | max | min | _1 | _2 | _3 | _4 | avg | max | min
| x | 1_1 | 1_2 | 1_3 | 1_4 | 1avg | 1max | 1min | 2_1 | 2_2 | 2_3 | 2_4 | 2avg | 2max | 2min | 3_1 | 3_2 | 3_3 | 3_4 | 3avg | 3max | 3min | 4_1 | 4_2 | 4_3 | 4_4 | 4avg | 4max | 4min | 5_1 | 5_2 | 5_3 | 5_4 | 5avg | 5max | 5min | 6_1 | 6_2 | 6_3 | 6_4 | 6avg | 6max | 6min | 7_1 | 7_2 | 7_3 | 7_4 | 7avg | 7max | 7min | 8_1 | 8_2 | 8_3 | 8_4 | 8avg | 8max | 8min | 9_1 | 9_2 | 9_3 | 9_4 | 9avg | 9max | 9min | 10_1 | 10_2 | 10_3 | 10_4 | 10avg | 10max | 10min | 11_1 | 11_2 | 11_3 | 11_4 | 11avg | 11max | 11min | 12_1 | 12_2 | 12_3 | 12_4 | 12avg | 12max | 12min | 13_1 | 13_2 | 13_3 | 13_4 | 13avg | 13max | 13min | 14_1 | 14_2 | 14_3 | 14_4 | 14avg | 14max | 14min | 15_1 | 15_2 | 15_3 | 15_4 | 15avg | 15max | 15min | 16_1 | 16_2 | 16_3 | 16_4 | 16avg | 16max | 16min | 17_1 | 17_2 | 17_3 | 17_4 | 17avg | 17max | 17min | 18_1 | 18_2 | 18_3 | 18_4 | 18avg | 18max | 18min | 19_1 | 19_2 | 19_3 | 19_4 | 19avg | 19max | 19min | 20_1 | 20_2 | 20_3 | 20_4 | 20avg | 20max | 20min | 21_1 | 21_2 | 21_3 | 21_4 | 21avg | 21max | 21min | 22_1 | 22_2 | 22_3 | 22_4 | 22avg | 22max | 22min | 23_1 | 23_2 | 23_3 | 23_4 | 23avg | 23max | 23min | 24_1 | 24_2 | 24_3 | 24_4 | 24avg | 24max | 24min | 25_1 | 25_2 | 25_3 | 25_4 | 25avg | 25max | 25min | 26_1 | 26_2 | 26_3 | 26_4 | 26avg | 26max | 26min | 27_1 | 27_2 | 27_3 | 27_4 | 27avg | 27max | 27min
1 | 0 | 0 | 0 | 0.2245011 | 0.08616111 | 0.02872037 | 0.08616111 | 0 | 0 | 0 | 0 | 0.1944123 | 0 | 0 | 0 | 0.03714843 | 0.07569051 | 0 | 0.03454181 | 0.03684519 | 0.07569051 | 0 | 0.2023376 | 0.032377 | 0 | 0 | 0.0161885 | 0.032377 | 0 | 0 | 0.06728843 | 0 | 0 | 0.02242948 | 0.06728843 | 0 | 0 | 0 | 0.03244911 | 0 | 0.01081637 | 0.03244911 | 0 | 0 | 0.01006578 | 0 | 0 | 0.01006578 | 0.01006578 | 0.01006578 | 0 | 0 | 0 | 0 | 0 | 0 | 0 | 0 | 0.03396413 | 0.04875358 | 0 | 0.02067943 | 0.04875358 | 0 | 0 | 0 | 0.005298469 | 0.04518577 | 0.01682808 | 0.04518577 | 0 | 0 | 0 | 0.0005884397 | 0.06985658 | 0.01761125 | 0.06985658 | 0 | 0 | 0.007324649 | 0 | 0 | 0.00244155 | 0.007324649 | 0 | 0 | 0 | 0 | 0 | 0 | 0 | 0 | 0 | 0 | 0 | 0.02891383 | 0.01445692 | 0.02891383 | 0 | 0 | 0 | 0 | 0 | 0 | 0 | 0 | 0.008037789 | 0 | 0.07465956 | 0 | 0.02067434 | 0.07465956 | 0 | 0 | 0 | 0.3272701 | 0 | 0 | 0 | 0 | 0 | 0.05897065 | 0 | 0 | 0.01474266 | 0.05897065 | 0 | 0 | 0.04299098 | 0 | 0.0287014 | 0.03584619 | 0.04299098 | 0.0287014 | 0 | 0 | 0 | 0 | 0 | 0 | 0 | 0 | 0.1367996 | 0 | 0.01376302 | 0.004587675 | 0.01376302 | 0 | 0.0813099 | 0.06285674 | 0 | 0 | 0.04805555 | 0.0813099 | 0 | 0 | 0.4054776 | 0.03419164 | 0 | 0.01139721 | 0.03419164 | 0 | 0.03831451 | 0.01985421 | 0 | 0 | 0.01454218 | 0.03831451 | 0 | 0 | 0.2729178 | 0 | 0 | 0 | 0 | 0 | 0 | 0.07546492 | 0.03850317 | 0 | 0.03798936 | 0.07546492 | 0 | 0 | 0 | 0.0002010552 | 0 | 6.701841e-05 | 0.0002010552 | 0 | 0
2 | 0.001 | 0.2988239 | 0.3047864 | 0.4964803 | 0.3561075 | 0.3199059 | 0.3561075 | 0.2988239 | 0.3235901 | 0.2917559 | 0.2821949 | 0.4529722 | 0.2991803 | 0.3235901 | 0.2821949 | 0.3382239 | 0.4012638 | 0.3137944 | 0.3327194 | 0.3465004 | 0.4012638 | 0.3137944 | 0.4923512 | 0.3816081 | 0.05793192 | 0.3439577 | 0.3627829 | 0.3816081 | 0.3439577 | 0.1355328 | 0.3267861 | 0.2855995 | 0.2724944 | 0.29496 | 0.3267861 | 0.2724944 | 0.2714404 | 0.2352929 | 0.3537778 | 0 | 0.2868371 | 0.3537778 | 0.2352929 | 0.1006877 | 0.2865676 | 0 | 0.01662947 | 0.2865676 | 0.2865676 | 0.2865676 | 0.2940838 | 0.2674452 | 0.2888692 | 0.1840248 | 0.2834661 | 0.2940838 | 0.2674452 | 0.2875806 | 0.3353361 | 0.3616579 | 0.3270131 | 0.3278969 | 0.3616579 | 0.2875806 | 0 | 0.2221373 | 0.2317895 | 0.2735172 | 0.2424813 | 0.2735172 | 0.2221373 | 0.2669561 | 0.2841511 | 0.3185748 | 0.3588641 | 0.3071366 | 0.3588641 | 0.2669561 | 0.2723764 | 0.332448 | 0.2942131 | 0.1449114 | 0.2996791 | 0.332448 | 0.2723764 | 0.1981209 | 0.3340913 | 0 | 0 | 0.2661061 | 0.3340913 | 0.1981209 | 0 | 0.3698525 | 0.3054135 | 0.3840888 | 0.3769707 | 0.3840888 | 0.3698525 | 0.2806967 | 0.2577451 | 0.2010016 | 0.3320049 | 0.2901489 | 0.3320049 | 0.2577451 | 0.3546335 | 0.2914036 | 0.4057514 | 0.3267706 | 0.3446398 | 0.4057514 | 0.2914036 | 0.3414777 | 0.356371 | 0.6118205 | 0 | 0.3489244 | 0.356371 | 0.3414777 | 0.2712513 | 0.4035587 | 0.3193969 | 0.2897358 | 0.3209857 | 0.4035587 | 0.2712513 | 0.01160131 | 0.3043618 | 0 | 0.2839802 | 0.294171 | 0.3043618 | 0.2839802 | 0.2471354 | 0 | 0.2596141 | 0.1962539 | 0.2343345 | 0.2596141 | 0.1962539 | 0.2826361 | 0.3263652 | 0.2553673 | 0.3179466 | 0.2853166 | 0.3179466 | 0.2553673 | 0.3897394 | 0.3670795 | 0.2718535 | 0.122835 | 0.3428908 | 0.3897394 | 0.2718535 | 0.3241612 | 0.4624196 | 0.3656691 | 0.3300308 | 0.3399537 | 0.3656691 | 0.3241612 | 0.3613354 | 0.3462814 | 0.2593381 | 0.2702116 | 0.3092916 | 0.3613354 | 0.2593381 | 0.3377386 | 0.5513036 | 0.2225674 | 0.3568244 | 0.3472815 | 0.3568244 | 0.3377386 | 0.3001619 | 0.3790854 | 0.3592755 | 0.1652091 | 0.3461743 | 0.3790854 | 0.3001619 | 0.3005919 | 0 | 0.3466121 | 0.3034929 | 0.316899 | 0.3466121 | 0.3005919 | 0.3005919
3 | 0.002 | 0.6256264 | 0.6375826 | 0.7774778 | 0.6524623 | 0.6385571 | 0.6524623 | 0.6256264 | 0.6580987 | 0.6235094 | 0.608191 | 0.7283361 | 0.629933 | 0.6580987 | 0.608191 | 0.6633008 | 0.7260941 | 0.6447779 | 0.6575008 | 0.6729184 | 0.7260941 | 0.6447779 | 0.8108191 | 0.7287567 | 0.5357547 | 0.7157896 | 0.7222732 | 0.7287567 | 0.7157896 | 0.4985448 | 0.6496182 | 0.6113787 | 0.6134261 | 0.6248077 | 0.6496182 | 0.6113787 | 0.6212646 | 0.560036 | 0.6692421 | 0.3664376 | 0.6168476 | 0.6692421 | 0.560036 | 0.4110047 | 0.5669397 | 0 | 0.3771334 | 0.5669397 | 0.5669397 | 0.5669397 | 0.6296023 | 0.6027147 | 0.6297231 | 0.5394099 | 0.62068 | 0.6297231 | 0.6027147 | 0.6392675 | 0.6465814 | 0.6842897 | 0.6551057 | 0.6563111 | 0.6842897 | 0.6392675 | 0 | 0.4580961 | 0.4596339 | 0.5023587 | 0.4733629 | 0.5023587 | 0.4580961 | 0.5947843 | 0.6130476 | 0.638643 | 0.6623388 | 0.6272034 | 0.6623388 | 0.5947843 | 0.6064657 | 0.6588659 | 0.6373521 | 0.5084734 | 0.6342279 | 0.6588659 | 0.6064657 | 0.6714746 | 0.6841694 | 0 | 0 | 0.677822 | 0.6841694 | 0.6714746 | 0 | 0.7351662 | 0.7020376 | 0.7394778 | 0.737322 | 0.7394778 | 0.7351662 | 0.6284233 | 0.606516 | 0.5692068 | 0.6761635 | 0.6370343 | 0.6761635 | 0.606516 | 0.6983471 | 0.6559094 | 0.734685 | 0.6720584 | 0.69025 | 0.734685 | 0.6559094 | 0.7188757 | 0.7340114 | 0.9001942 | 0.5090813 | 0.7264435 | 0.7340114 | 0.7188757 | 0.6598485 | 0.7482262 | 0.6737489 | 0.6647254 | 0.6866372 | 0.7482262 | 0.6598485 | 0.4066425 | 0.5749067 | 0 | 0.5455584 | 0.5602325 | 0.5749067 | 0.5455584 | 0.5291959 | 0 | 0.5373956 | 0.4833796 | 0.516657 | 0.5373956 | 0.4833796 | 0.5825641 | 0.5616661 | 0.5612289 | 0.6171603 | 0.5869844 | 0.6171603 | 0.5612289 | 0.6977766 | 0.6765786 | 0.6046125 | 0.5123162 | 0.6596559 | 0.6977766 | 0.6046125 | 0.6763372 | 0.5167009 | 0.6980478 | 0.6763287 | 0.6835712 | 0.6980478 | 0.6763287 | 0.6864009 | 0.6736381 | 0.6252476 | 0.6178824 | 0.6507923 | 0.6864009 | 0.6178824 | 0.6961023 | 0.8345758 | 0.6233031 | 0.7303259 | 0.7132141 | 0.7303259 | 0.6961023 | 0.641759 | 0.6906175 | 0.6834055 | 0.5395676 | 0.6719274 | 0.6906175 | 0.641759 | 0.6793472 | 0.4511272 | 0.6938978 | 0.6646152 | 0.6792867 | 0.6938978 | 0.6646152 | 0.6646152
4 | 0.003 | 0.9629296 | 0.9783001 | 1.067971 | 0.9806418 | 0.9739572 | 0.9806418 | 0.9629296 | 0.9794044 | 0.9551484 | 0.9329658 | 1.007298 | 0.9558395 | 0.9794044 | 0.9329658 | 1.002356 | 1.049161 | 0.9736246 | 1.00604 | 1.007795 | 1.049161 | 0.9736246 | 1.143574 | 1.073205 | 0.9778754 | 1.082746 | 1.077976 | 1.082746 | 1.073205 | 0.8782783 | 0.9870559 | 0.9522963 | 0.9550433 | 0.9647985 | 0.9870559 | 0.9522963 | 0.9614623 | 0.8928269 | 0.9805804 | 0.7621116 | 0.9449566 | 0.9805804 | 0.8928269 | 0.7347399 | 0.8529834 | 0 | 0.7293763 | 0.8529834 | 0.8529834 | 0.8529834 | 0.9642853 | 0.9323427 | 0.9725002 | 0.8886583 | 0.9563761 | 0.9725002 | 0.9323427 | 0.9922474 | 0.9706764 | 1.01509 | 0.9840066 | 0.9905051 | 1.01509 | 0.9706764 | 0 | 0.6930622 | 0.6903555 | 0.7318268 | 0.7050815 | 0.7318268 | 0.6903555 | 0.9273556 | 0.9419218 | 0.964172 | 0.976079 | 0.9523821 | 0.976079 | 0.9273556 | 0.9420267 | 0.9884064 | 0.9797536 | 0.8741865 | 0.9700622 | 0.9884064 | 0.9420267 | 1.067338 | 1.026665 | 0 | 0 | 1.047002 | 1.067338 | 1.026665 | 0 | 1.094484 | 1.082685 | 1.09507 | 1.094777 | 1.09507 | 1.094484 | 0.9801162 | 0.9629772 | 0.9352078 | 1.015203 | 0.9860987 | 1.015203 | 0.9629772 | 1.040568 | 1.018402 | 1.087712 | 1.019461 | 1.041536 | 1.087712 | 1.018402 | 1.088813 | 1.102321 | 1.190271 | 0.9977362 | 1.095567 | 1.102321 | 1.088813 | 1.044211 | 1.093556 | 1.031754 | 1.032816 | 1.050584 | 1.093556 | 1.031754 | 0.7527739 | 0.8505162 | 0.0196198 | 0.8129727 | 0.8317445 | 0.8505162 | 0.8129727 | 0.8113997 | 0.3087395 | 0.8207485 | 0.7715938 | 0.8012473 | 0.8207485 | 0.7715938 | 0.873533 | 0.8308716 | 0.8680875 | 0.9113479 | 0.8843228 | 0.9113479 | 0.8680875 | 1.004508 | 0.9911622 | 0.9391369 | 0.8893739 | 0.9782689 | 1.004508 | 0.9391369 | 1.026609 | 0.5691969 | 1.032404 | 1.017051 | 1.025355 | 1.032404 | 1.017051 | 1.01147 | 1.00366 | 0.9787251 | 0.9576753 | 0.9878825 | 1.01147 | 0.9576753 | 1.045378 | 1.122385 | 1.007074 | 1.092829 | 1.069104 | 1.092829 | 1.045378 | 0.9855974 | 1.009593 | 1.010552 | 0.9096895 | 1.001914 | 1.010552 | 0.9855974 | 1.042999 | 0.9295974 | 1.04212 | 1.026117 | 1.037078 | 1.042999 | 1.026117 | 1.026117
5 | 0.004 | 1.305889 | 1.319949 | 1.369487 | 1.326244 | 1.317361 | 1.326244 | 1.305889 | 1.284152 | 1.281144 | 1.250694 | 1.289191 | 1.271997 | 1.284152 | 1.250694 | 1.34657 | 1.371311 | 1.306091 | 1.358767 | 1.345685 | 1.371311 | 1.306091 | 1.480709 | 1.415533 | 1.384015 | 1.442407 | 1.42897 | 1.442407 | 1.415533 | 1.260252 | 1.324928 | 1.297103 | 1.292986 | 1.305006 | 1.324928 | 1.292986 | 1.295059 | 1.227414 | 1.284844 | 1.150704 | 1.269106 | 1.295059 | 1.227414 | 1.067991 | 1.141294 | 0.3315279 | 1.073235 | 1.141294 | 1.141294 | 1.141294 | 1.291346 | 1.259877 | 1.311302 | 1.229825 | 1.287508 | 1.311302 | 1.259877 | 1.345919 | 1.304862 | 1.352025 | 1.313288 | 1.329023 | 1.352025 | 1.304862 | 0.1915996 | 0.9254182 | 0.9219584 | 0.9593678 | 0.9355815 | 0.9593678 | 0.9219584 | 1.258339 | 1.268744 | 1.292001 | 1.29086 | 1.277486 | 1.292001 | 1.258339 | 1.278064 | 1.316277 | 1.320804 | 1.237668 | 1.305049 | 1.320804 | 1.278064 | 1.430954 | 1.363362 | 0 | 0 | 1.397158 | 1.430954 | 1.363362 | 0 | 1.449093 | 1.449058 | 1.448432 | 1.448762 | 1.449093 | 1.448432 | 1.334664 | 1.325942 | 1.298362 | 1.351057 | 1.337221 | 1.351057 | 1.325942 | 1.379051 | 1.378364 | 1.412428 | 1.367324 | 1.384292 | 1.412428 | 1.367324 | 1.452123 | 1.460951 | 1.481436 | 1.447811 | 1.456537 | 1.460951 | 1.452123 | 1.420335 | 1.437796 | 1.3935 | 1.393467 | 1.411275 | 1.437796 | 1.393467 | 1.054656 | 1.124722 | 0.6264469 | 1.080022 | 1.102372 | 1.124722 | 1.080022 | 1.091439 | 0.8103539 | 1.104464 | 1.059809 | 1.085237 | 1.104464 | 1.059809 | 1.159572 | 1.117156 | 1.174565 | 1.199184 | 1.177773 | 1.199184 | 1.159572 | 1.308404 | 1.309279 | 1.272851 | 1.254078 | 1.296845 | 1.309279 | 1.272851 | 1.372946 | 0.620207 | 1.36601 | 1.351697 | 1.363551 | 1.372946 | 1.351697 | 1.336082 | 1.334759 | 1.318517 | 1.292924 | 1.320571 | 1.336082 | 1.292924 | 1.389286 | 1.409602 | 1.379024 | 1.437535 | 1.41341 | 1.437535 | 1.389286 | 1.330238 | 1.334949 | 1.339566 | 1.275168 | 1.334918 | 1.339566 | 1.330238 | 1.400228 | 1.362945 | 1.391138 | 1.386679 | 1.392681 | 1.400228 | 1.386679 | 1.386679
6 | 0.005 | 1.650285 | 1.655478 | 1.683756 | 1.670526 | 1.658763 | 1.670526 | 1.650285 | 1.575665 | 1.593759 | 1.56019 | 1.566938 | 1.576538 | 1.593759 | 1.56019 | 1.691787 | 1.690877 | 1.644415 | 1.705118 | 1.683049 | 1.705118 | 1.644415 | 1.82192 | 1.756996 | 1.762945 | 1.793825 | 1.775411 | 1.793825 | 1.756996 | 1.639529 | 1.660999 | 1.636707 | 1.624822 | 1.640843 | 1.660999 | 1.624822 | 1.622509 | 1.561565 | 1.57822 | 1.531179 | 1.587431 | 1.622509 | 1.561565 | 1.409666 | 1.430019 | 1.150651 | 1.40815 | 1.430019 | 1.430019 | 1.430019 | 1.602099 | 1.578176 | 1.634827 | 1.561429 | 1.605034 | 1.634827 | 1.578176 | 1.695294 | 1.637579 | 1.692778 | 1.642598 | 1.667062 | 1.695294 | 1.637579 | 0.7210766 | 1.15323 | 1.152426 | 1.182071 | 1.162575 | 1.182071 | 1.152426 | 1.586033 | 1.589622 | 1.615582 | 1.606294 | 1.599383 | 1.615582 | 1.586033 | 1.606325 | 1.634915 | 1.655158 | 1.58979 | 1.632133 | 1.655158 | 1.606325 | 1.772082 | 1.692361 | 0 | 0 | 1.732221 | 1.772082 | 1.692361 | 6.571401 | 1.796233 | 1.801451 | 1.79872 | 1.797477 | 1.79872 | 1.796233 | 1.686005 | 1.690317 | 1.657251 | 1.684313 | 1.686878 | 1.690317 | 1.684313 | 1.713255 | 1.734004 | 1.707895 | 1.714561 | 1.717429 | 1.734004 | 1.707895 | 1.805607 | 1.807347 | 1.773911 | 1.862571 | 1.806477 | 1.807347 | 1.805607 | 1.783534 | 1.77606 | 1.754986 | 1.751014 | 1.766399 | 1.783534 | 1.751014 | 1.338015 | 1.389954 | 1.161289 | 1.344501 | 1.367228 | 1.389954 | 1.344501 | 1.367701 | 1.267222 | 1.382628 | 1.345673 | 1.365334 | 1.382628 | 1.345673 | 1.443728 | 1.440596 | 1.477165 | 1.478593 | 1.466496 | 1.478593 | 1.443728 | 1.604633 | 1.628162 | 1.60344 | 1.606749 | 1.612079 | 1.628162 | 1.60344 | 1.713225 | 0.6698359 | 1.698555 | 1.679805 | 1.697195 | 1.713225 | 1.679805 | 1.656461 | 1.662699 | 1.647917 | 1.624982 | 1.648015 | 1.662699 | 1.624982 | 1.728229 | 1.695852 | 1.733846 | 1.757491 | 1.74286 | 1.757491 | 1.728229 | 1.675014 | 1.66053 | 1.670743 | 1.636877 | 1.668763 | 1.675014 | 1.66053 | 1.752256 | 1.768938 | 1.74019 | 1.740595 | 1.744347 | 1.752256 | 1.74019 | 1.74019
7 | 0.006 | 1.992415 | 1.983734 | 2.010382 | 2.016001 | 1.997383 | 2.016001 | 1.983734 | 1.862539 | 1.8901 | 1.855377 | 1.841155 | 1.869338 | 1.8901 | 1.855377 | 2.029497 | 2.01178 | 1.989434 | 2.047137 | 2.019462 | 2.047137 | 1.989434 | 2.162027 | 2.095479 | 2.117562 | 2.133893 | 2.114686 | 2.133893 | 2.095479 | 2.009406 | 1.990562 | 1.9714 | 1.947123 | 1.969695 | 1.990562 | 1.947123 | 1.94817 | 1.892361 | 1.861579 | 1.899419 | 1.900703 | 1.94817 | 1.861579 | 1.750964 | 1.718331 | 1.837469 | 1.730171 | 1.718331 | 1.718331 | 1.718331 | 1.890065 | 1.888723 | 1.943836 | 1.876316 | 1.907541 | 1.943836 | 1.888723 | 2.034903 | 1.966602 | 2.037345 | 1.975908 | 2.003689 | 2.037345 | 1.966602 | 1.190039 | 1.377086 | 1.379443 | 1.397786 | 1.384772 | 1.397786 | 1.377086 | 1.905286 | 1.899457 | 1.932947 | 1.92969 | 1.916845 | 1.932947 | 1.899457 | 1.927919 | 1.942649 | 1.98458 | 1.92657 | 1.951716 | 1.98458 | 1.927919 | 2.097201 | 2.020329 | 0 | 0 | 2.058765 | 2.097201 | 2.020329 | 7.596592 | 2.139914 | 2.14176 | 2.143371 | 2.141642 | 2.143371 | 2.139914 | 2.029164 | 2.056407 | 2.011005 | 2.016528 | 2.034033 | 2.056407 | 2.016528 | 2.04174 | 2.085027 | 1.989715 | 2.05646 | 2.043235 | 2.085027 | 1.989715 | 2.145469 | 2.145497 | 2.064168 | 2.239377 | 2.145483 | 2.145497 | 2.145469 | 2.12841 | 2.107726 | 2.118569 | 2.105936 | 2.11516 | 2.12841 | 2.105936 | 1.611543 | 1.644632 | 1.62295 | 1.596778 | 1.620705 | 1.644632 | 1.596778 | 1.640842 | 1.677996 | 1.651371 | 1.629076 | 1.64043 | 1.651371 | 1.629076 | 1.721057 | 1.774875 | 1.772847 | 1.747138 | 1.747014 | 1.772847 | 1.721057 | 1.897925 | 1.943742 | 1.928035 | 1.943664 | 1.923234 | 1.943742 | 1.897925 | 2.043066 | 0.7184511 | 2.030493 | 2.000007 | 2.024522 | 2.043066 | 2.000007 | 1.974853 | 1.986121 | 1.968691 | 1.957449 | 1.971778 | 1.986121 | 1.957449 | 2.062046 | 1.985778 | 2.066659 | 2.057235 | 2.059641 | 2.062046 | 2.057235 | 2.018057 | 1.983233 | 2.003074 | 1.993142 | 2.001455 | 2.018057 | 1.983233 | 2.100963 | 2.144556 | 2.089786 | 2.085043 | 2.091931 | 2.100963 | 2.085043 | 2.085043
8 | 0.007 | 2.321144 | 2.305804 | 2.337119 | 2.373704 | 2.333551 | 2.373704 | 2.305804 | 2.149719 | 2.167076 | 2.140985 | 2.105956 | 2.152593 | 2.167076 | 2.140985 | 2.355547 | 2.330898 | 2.33412 | 2.374313 | 2.34872 | 2.374313 | 2.330898 | 2.501413 | 2.435257 | 2.456265 | 2.460388 | 2.447823 | 2.460388 | 2.435257 | 2.366842 | 2.310378 | 2.299944 | 2.262855 | 2.291059 | 2.310378 | 2.262855 | 2.285651 | 2.216821 | 2.138919 | 2.256835 | 2.213797 | 2.285651 | 2.138919 | 2.089357 | 2.005165 | 2.352248 | 2.044313 | 2.005165 | 2.005165 | 2.005165 | 2.157896 | 2.190541 | 2.243501 | 2.17418 | 2.197313 | 2.243501 | 2.157896 | 2.366636 | 2.289111 | 2.381415 | 2.314825 | 2.337997 | 2.381415 | 2.289111 | 1.598471 | 1.600282 | 1.60344 | 1.605487 | 1.60307 | 1.605487 | 1.600282 | 2.21318 | 2.198217 | 2.241002 | 2.238178 | 2.222644 | 2.241002 | 2.198217 | 2.243427 | 2.237739 | 2.310135 | 2.251649 | 2.263767 | 2.310135 | 2.237739 | 2.411617 | 2.349878 | 0 | 0 | 2.380747 | 2.411617 | 2.349878 | 7.750737 | 2.483655 | 2.476401 | 2.481074 | 2.482365 | 2.483655 | 2.481074 | 2.367197 | 2.419478 | 2.36098 | 2.347814 | 2.378163 | 2.419478 | 2.347814 | 2.367095 | 2.432623 | 2.262493 | 2.393269 | 2.36387 | 2.432623 | 2.262493 | 2.474428 | 2.485688 | 2.350764 | 2.57768 | 2.480058 | 2.485688 | 2.474428 | 2.457611 | 2.433516 | 2.480084 | 2.459701 | 2.457728 | 2.480084 | 2.433516 | 1.86727 | 1.892507 | 1.989052 | 1.834614 | 1.86356 | 1.892507 | 1.834614 | 1.897259 | 2.041285 | 1.90962 | 1.905442 | 1.904107 | 1.90962 | 1.897259 | 1.992815 | 2.087231 | 2.063194 | 2.011241 | 2.022416 | 2.063194 | 1.992815 | 2.192957 | 2.261731 | 2.237777 | 2.261502 | 2.230822 | 2.261731 | 2.192957 | 2.36667 | 0.7655885 | 2.355726 | 2.31782 | 2.346739 | 2.36667 | 2.31782 | 2.28748 | 2.302967 | 2.278365 | 2.288293 | 2.289276 | 2.302967 | 2.278365 | 2.394004 | 2.277996 | 2.385228 | 2.345513 | 2.369759 | 2.394004 | 2.345513 | 2.362956 | 2.300002 | 2.340401 | 2.346112 | 2.334453 | 2.362956 | 2.300002 | 2.448987 | 2.487505 | 2.436355 | 2.419581 | 2.434974 | 2.448987 | 2.419581 | 2.419581
9 | 0.008 | 2.65562 | 2.62584 | 2.654762 | 2.713687 | 2.665049 | 2.713687 | 2.62584 | 2.446262 | 2.447109 | 2.438127 | 2.361542 | 2.443833 | 2.447109 | 2.438127 | 2.669827 | 2.645835 | 2.662692 | 2.703838 | 2.670548 | 2.703838 | 2.645835 | 2.838393 | 2.772432 | 2.78989 | 2.804052 | 2.788242 | 2.804052 | 2.772432 | 2.719019 | 2.619085 | 2.622114 | 2.568561 | 2.603253 | 2.622114 | 2.568561 | 2.633709 | 2.547418 | 2.423089 | 2.611232 | 2.534739 | 2.633709 | 2.423089 | 2.424942 | 2.309741 | 2.787743 | 2.360988 | 2.309741 | 2.309741 | 2.309741 | 2.439869 | 2.479671 | 2.535211 | 2.469699 | 2.484917 | 2.535211 | 2.439869 | 2.698955 | 2.605068 | 2.717163 | 2.639662 | 2.665212 | 2.717163 | 2.605068 | 1.926054 | 1.822717 | 1.824503 | 1.814822 | 1.820681 | 1.824503 | 1.814822 | 2.511903 | 2.499957 | 2.54472 | 2.53239 | 2.522243 | 2.54472 | 2.499957 | 2.55747 | 2.542715 | 2.631154 | 2.560615 | 2.577113 | 2.631154 | 2.542715 | 2.717989 | 2.679508 | 0 | 0 | 2.698748 | 2.717989 | 2.679508 | 8.014638 | 2.84371 | 2.819824 | 2.822458 | 2.833084 | 2.84371 | 2.822458 | 2.698713 | 2.781423 | 2.706932 | 2.674791 | 2.718309 | 2.781423 | 2.674791 | 2.690618 | 2.777258 | 2.530201 | 2.72404 | 2.680529 | 2.777258 | 2.530201 | 2.796113 | 2.827738 | 2.629696 | 2.884947 | 2.811926 | 2.827738 | 2.796113 | 2.777977 | 2.764584 | 2.840299 | 2.811717 | 2.798644 | 2.840299 | 2.764584 | 2.103458 | 2.132037 | 2.262507 | 2.086044 | 2.109041 | 2.132037 | 2.086044 | 2.161627 | 2.351037 | 2.174741 | 2.177396 | 2.171255 | 2.177396 | 2.161627 | 2.260907 | 2.385542 | 2.350261 | 2.283483 | 2.298217 | 2.350261 | 2.260907 | 2.490396 | 2.572843 | 2.555507 | 2.561859 | 2.539582 | 2.572843 | 2.490396 | 2.695972 | 0.8114031 | 2.671734 | 2.64046 | 2.669389 | 2.695972 | 2.64046 | 2.59978 | 2.620457 | 2.598817 | 2.623825 | 2.61072 | 2.623825 | 2.598817 | 2.725102 | 2.574611 | 2.692839 | 2.640547 | 2.682825 | 2.725102 | 2.640547 | 2.709373 | 2.624237 | 2.677261 | 2.701796 | 2.67029 | 2.709373 | 2.624237 | 2.785954 | 2.816385 | 2.773162 | 2.744562 | 2.767893 | 2.785954 | 2.744562 | 2.744562
10 | 0.009 | 2.946228 | 2.933929 | 2.971824 | 3.04113 | 2.973762 | 3.04113 | 2.933929 | 2.739422 | 2.7143 | 2.722808 | 2.609463 | 2.72551 | 2.739422 | 2.7143 | 2.973368 | 2.951474 | 2.976752 | 3.029898 | 2.982873 | 3.029898 | 2.951474 | 3.169449 | 3.10512 | 3.147473 | 3.148091 | 3.126606 | 3.148091 | 3.10512 | 3.076906 | 2.916205 | 2.937105 | 2.872058 | 2.908456 | 2.937105 | 2.872058 | 2.977004 | 2.880294 | 2.714034 | 2.96328 | 2.857111 | 2.977004 | 2.714034 | 2.742525 | 2.619643 | 3.193587 | 2.678086 | 2.619643 | 2.619643 | 2.619643 | 2.715882 | 2.765006 | 2.827587 | 2.774871 | 2.769491 | 2.827587 | 2.715882 | 3.032296 | 2.91749 | 3.051291 | 2.957414 | 2.989623 | 3.051291 | 2.91749 | 2.138022 | 2.044478 | 2.043973 | 2.030487 | 2.039646 | 2.044478 | 2.030487 | 2.805647 | 2.796211 | 2.846447 | 2.803853 | 2.81304 | 2.846447 | 2.796211 | 2.876459 | 2.8519 | 2.954848 | 2.872248 | 2.894402 | 2.954848 | 2.8519 | 3.031568 | 3.010755 | 0 | 0 | 3.021162 | 3.031568 | 3.010755 | 8.523798 | 3.207803 | 3.16342 | 3.167359 | 3.187581 | 3.207803 | 3.167359 | 3.050781 | 3.147358 | 3.057808 | 3.005466 | 3.067868 | 3.147358 | 3.005466 | 3.019229 | 3.12701 | 2.793333 | 3.056921 | 2.999123 | 3.12701 | 2.793333 | 3.118438 | 3.157127 | 2.903309 | 3.20973 | 3.137782 | 3.157127 | 3.118438 | 3.124079 | 3.103536 | 3.204702 | 3.161356 | 3.148418 | 3.204702 | 3.103536 | 2.32157 | 2.365418 | 2.498987 | 2.298359 | 2.331888 | 2.365418 | 2.298359 | 2.427163 | 2.616159 | 2.444558 | 2.450098 | 2.440606 | 2.450098 | 2.427163 | 2.525007 | 2.670642 | 2.642309 | 2.551 | 2.572772 | 2.642309 | 2.525007 | 2.785394 | 2.875844 | 2.860557 | 2.852124 | 2.840598 | 2.875844 | 2.785394 | 3.024034 | 0.8565582 | 2.974988 | 2.946138 | 2.98172 | 3.024034 | 2.946138 | 2.910526 | 2.937324 | 2.924706 | 2.965792 | 2.934587 | 2.965792 | 2.910526 | 3.053023 | 2.87914 | 3.0127 | 2.945887 | 2.999455 | 3.053023 | 2.945887 | 3.046733 | 2.946921 | 3.01334 | 3.052918 | 3.002331 | 3.046733 | 2.946921 | 3.118464 | 3.138842 | 3.110499 | 3.076379 | 3.101781 | 3.118464 | 3.076379 | 3.076379
11 | 0.01 | 3.185686 | 3.221347 | 3.293213 | 3.358539 | 3.255191 | 3.358539 | 3.185686 | 3.019787 | 2.965762 | 2.990083 | 2.843878 | 2.991877 | 3.019787 | 2.965762 | 3.281542 | 3.237136 | 3.283882 | 3.348645 | 3.287801 | 3.348645 | 3.237136 | 3.493065 | 3.435521 | 3.506005 | 3.480433 | 3.457977 | 3.480433 | 3.435521 | 3.432976 | 3.205176 | 3.236811 | 3.162994 | 3.20166 | 3.236811 | 3.162994 | 3.302744 | 3.209379 | 3.008844 | 3.325068 | 3.173656 | 3.302744 | 3.008844 | 3.051605 | 2.927739 | 3.570789 | 2.97803 | 2.927739 | 2.927739 | 2.927739 | 2.964896 | 3.041063 | 3.125062 | 3.069121 | 3.043674 | 3.125062 | 2.964896 | 3.356535 | 3.235482 | 3.383271 | 3.278583 | 3.313468 | 3.383271 | 3.235482 | 2.346054 | 2.261512 | 2.261345 | 2.243952 | 2.255603 | 2.261512 | 2.243952 | 3.106178 | 3.068789 | 3.134278 | 3.066068 | 3.093828 | 3.134278 | 3.066068 | 3.187444 | 3.152311 | 3.277009 | 3.193011 | 3.205588 | 3.277009 | 3.152311 | 3.347182 | 3.346474 | 0 | 0 | 3.346828 | 3.347182 | 3.346474 | 9.172279 | 3.560763 | 3.499013 | 3.507393 | 3.534078 | 3.560763 | 3.507393 | 3.399717 | 3.50848 | 3.410085 | 3.334533 | 3.414243 | 3.50848 | 3.334533 | 3.348464 | 3.474237 | 3.104592 | 3.387101 | 3.328599 | 3.474237 | 3.104592 | 3.443441 | 3.47132 | 3.171144 | 3.563742 | 3.457381 | 3.47132 | 3.443441 | 3.475625 | 3.439954 | 3.565377 | 3.506743 | 3.496925 | 3.565377 | 3.439954 | 2.522689 | 2.597937 | 2.709562 | 2.461887 | 2.529912 | 2.597937 | 2.461887 | 2.689072 | 2.85879 | 2.70859 | 2.712473 | 2.703378 | 2.712473 | 2.689072 | 2.785042 | 2.926233 | 2.92321 | 2.798901 | 2.835717 | 2.92321 | 2.785042 | 3.074058 | 3.173659 | 3.15022 | 3.139602 | 3.132645 | 3.173659 | 3.074058 | 3.343959 | 0.9015895 | 3.269239 | 3.232489 | 3.281896 | 3.343959 | 3.232489 | 3.222101 | 3.249396 | 3.248763 | 3.299881 | 3.255035 | 3.299881 | 3.222101 | 3.385001 | 3.185601 | 3.343501 | 3.24874 | 3.316871 | 3.385001 | 3.24874 | 3.377441 | 3.26366 | 3.346737 | 3.398574 | 3.329279 | 3.377441 | 3.26366 | 3.442324 | 3.453371 | 3.447951 | 3.413382 | 3.434553 | 3.447951 | 3.413382 | 3.413382
12 | 0.011 | 3.38424 | 3.477729 | 3.610828 | 3.653716 | 3.505229 | 3.653716 | 3.38424 | 3.295658 | 3.195401 | 3.248336 | 3.072329 | 3.246465 | 3.295658 | 3.195401 | 3.578965 | 3.505137 | 3.571163 | 3.656146 | 3.577853 | 3.656146 | 3.505137 | 3.806037 | 3.754849 | 3.851037 | 3.796461 | 3.775655 | 3.796461 | 3.754849 | 3.784774 | 3.48947 | 3.518251 | 3.435806 | 3.481176 | 3.518251 | 3.435806 | 3.612853 | 3.527603 | 3.308828 | 3.687882 | 3.483095 | 3.612853 | 3.308828 | 3.36329 | 3.231731 | 3.908756 | 3.254366 | 3.231731 | 3.231731 | 3.231731 | 3.190224 | 3.292314 | 3.412487 | 3.351907 | 3.298342 | 3.412487 | 3.190224 | 3.672647 | 3.554784 | 3.711416 | 3.600985 | 3.634958 | 3.711416 | 3.554784 | 2.543433 | 2.471447 | 2.477144 | 2.452911 | 2.467168 | 2.477144 | 2.452911 | 3.393122 | 3.316923 | 3.403231 | 3.318644 | 3.35798 | 3.403231 | 3.316923 | 3.486088 | 3.444896 | 3.590679 | 3.503497 | 3.507221 | 3.590679 | 3.444896 | 3.663373 | 3.683651 | 0 | 0 | 3.673512 | 3.683651 | 3.663373 | 9.794756 | 3.906892 | 3.829438 | 3.841621 | 3.874256 | 3.906892 | 3.841621 | 3.746382 | 3.865634 | 3.758987 | 3.660054 | 3.757357 | 3.865634 | 3.660054 | 3.676881 | 3.816176 | 3.471058 | 3.715328 | 3.669861 | 3.816176 | 3.471058 | 3.76446 | 3.769062 | 3.433937 | 3.901597 | 3.766761 | 3.769062 | 3.76446 | 3.818214 | 3.771396 | 3.924274 | 3.850554 | 3.841109 | 3.924274 | 3.771396 | 2.707369 | 2.803589 | 2.8875 | 2.575341 | 2.689465 | 2.803589 | 2.575341 | 2.943943 | 3.102775 | 2.962307 | 2.951842 | 2.952698 | 2.962307 | 2.943943 | 3.034105 | 3.158934 | 3.181884 | 3.013575 | 3.076521 | 3.181884 | 3.013575 | 3.354535 | 3.468481 | 3.419493 | 3.408985 | 3.41417 | 3.468481 | 3.354535 | 3.657004 | 0.9453673 | 3.5517 | 3.503125 | 3.57061 | 3.657004 | 3.503125 | 3.532681 | 3.554269 | 3.565783 | 3.613934 | 3.566667 | 3.613934 | 3.532681 | 3.718096 | 3.480621 | 3.67292 | 3.541995 | 3.630046 | 3.718096 | 3.541995 | 3.70365 | 3.57167 | 3.674388 | 3.739094 | 3.649903 | 3.70365 | 3.57167 | 3.750567 | 3.765443 | 3.786331 | 3.740649 | 3.759182 | 3.786331 | 3.740649 | 3.740649
13 | 0.012 | 3.622662 | 3.728012 | 3.8848 | 3.903676 | 3.75145 | 3.903676 | 3.622662 | 3.562646 | 3.430703 | 3.515667 | 3.291688 | 3.503005 | 3.562646 | 3.430703 | 3.836398 | 3.74887 | 3.829885 | 3.945287 | 3.84011 | 3.945287 | 3.74887 | 4.112158 | 4.051995 | 4.185521 | 4.095617 | 4.073806 | 4.095617 | 4.051995 | 4.108917 | 3.753125 | 3.779391 | 3.692894 | 3.741803 | 3.779391 | 3.692894 | 3.903347 | 3.840396 | 3.60615 | 4.042135 | 3.783298 | 3.903347 | 3.60615 | 3.660133 | 3.524842 | 4.214624 | 3.50571 | 3.524842 | 3.524842 | 3.524842 | 3.39953 | 3.521102 | 3.681528 | 3.626855 | 3.534053 | 3.681528 | 3.39953 | 3.983419 | 3.857454 | 4.033555 | 3.910573 | 3.94625 | 4.033555 | 3.857454 | 2.730772 | 2.677158 | 2.690368 | 2.653427 | 2.673651 | 2.690368 | 2.653427 | 3.65022 | 3.545337 | 3.654047 | 3.583359 | 3.608241 | 3.654047 | 3.545337 | 3.773718 | 3.731637 | 3.898772 | 3.802826 | 3.801376 | 3.898772 | 3.731637 | 3.978621 | 4.012595 | 0 | 0 | 3.995608 | 4.012595 | 3.978621 | 10.33973 | 4.249477 | 4.158626 | 4.172047 | 4.210762 | 4.249477 | 4.172047 | 4.086898 | 4.217017 | 4.10373 | 3.982583 | 4.0955 | 4.217017 | 3.982583 | 4.001754 | 4.156505 | 3.809961 | 4.039058 | 4.001819 | 4.156505 | 3.809961 | 4.066629 | 4.04988 | 3.686439 | 4.20171 | 4.058255 | 4.066629 | 4.04988 | 4.153083 | 4.094904 | 4.276183 | 4.190657 | 4.178707 | 4.276183 | 4.094904 | 2.871694 | 2.955102 | 3.028731 | 2.705587 | 2.830345 | 2.955102 | 2.705587 | 3.185401 | 3.348217 | 3.193974 | 3.159967 | 3.179781 | 3.193974 | 3.159967 | 3.251869 | 3.363465 | 3.411791 | 3.173403 | 3.279021 | 3.411791 | 3.173403 | 3.631933 | 3.768214 | 3.669951 | 3.650692 | 3.690032 | 3.768214 | 3.631933 | 3.957766 | 0.9884031 | 3.831601 | 3.770084 | 3.85315 | 3.957766 | 3.770084 | 3.840889 | 3.839075 | 3.874459 | 3.902413 | 3.864209 | 3.902413 | 3.839075 | 4.049296 | 3.762378 | 3.988283 | 3.827595 | 3.938446 | 4.049296 | 3.827595 | 4.023507 | 3.883137 | 4.003038 | 4.0743 | 3.969894 | 4.023507 | 3.883137 | 4.044519 | 4.078472 | 4.11572 | 4.046384 | 4.068874 | 4.11572 | 4.044519 | 4.044519
14 | 0.013 | 3.870259 | 3.978751 | 4.089118 | 4.104609 | 3.984539 | 4.104609 | 3.870259 | 3.82817 | 3.668443 | 3.784501 | 3.483938 | 3.760372 | 3.82817 | 3.668443 | 4.042502 | 3.989657 | 4.062364 | 4.205189 | 4.074928 | 4.205189 | 3.989657 | 4.406698 | 4.350518 | 4.519645 | 4.403608 | 4.377063 | 4.403608 | 4.350518 | 4.401116 | 3.984714 | 4.034155 | 3.943853 | 3.987574 | 4.034155 | 3.943853 | 4.16743 | 4.153536 | 3.890737 | 4.383402 | 4.070568 | 4.16743 | 3.890737 | 3.94392 | 3.797921 | 4.493869 | 3.758408 | 3.797921 | 3.797921 | 3.797921 | 3.608114 | 3.745809 | 3.945878 | 3.905571 | 3.7666 | 3.945878 | 3.608114 | 4.278147 | 4.133045 | 4.351214 | 4.198342 | 4.240187 | 4.351214 | 4.133045 | 2.901567 | 2.886517 | 2.898976 | 2.85092 | 2.878805 | 2.898976 | 2.85092 | 3.870508 | 3.781425 | 3.903917 | 3.822495 | 3.844586 | 3.903917 | 3.781425 | 4.065222 | 4.021441 | 4.205321 | 4.082904 | 4.097328 | 4.205321 | 4.021441 | 4.292846 | 4.339597 | 0 | 0 | 4.316222 | 4.339597 | 4.292846 | 10.84104 | 4.59795 | 4.474568 | 4.500371 | 4.549161 | 4.59795 | 4.500371 | 4.420338 | 4.568393 | 4.444271 | 4.308796 | 4.432509 | 4.568393 | 4.308796 | 4.323251 | 4.495457 | 4.133993 | 4.363925 | 4.329157 | 4.495457 | 4.133993 | 4.348193 | 4.33222 | 3.935086 | 4.469175 | 4.340207 | 4.348193 | 4.33222 | 4.479455 | 4.41964 | 4.628138 | 4.535535 | 4.515692 | 4.628138 | 4.41964 | 3.016306 | 3.04981 | 3.139277 | 2.865647 | 2.957729 | 3.04981 | 2.865647 | 3.406293 | 3.57566 | 3.395959 | 3.357378 | 3.386543 | 3.406293 | 3.357378 | 3.443916 | 3.536434 | 3.596796 | 3.327563 | 3.456092 | 3.596796 | 3.327563 | 3.905034 | 4.054199 | 3.91226 | 3.882063 | 3.957164 | 4.054199 | 3.905034 | 4.26015 | 1.030903 | 4.098963 | 4.023419 | 4.127511 | 4.26015 | 4.023419 | 4.130687 | 4.113183 | 4.173425 | 4.173093 | 4.147597 | 4.173425 | 4.113183 | 4.332349 | 4.039856 | 4.300482 | 4.113768 | 4.223058 | 4.332349 | 4.113768 | 4.301668 | 4.206229 | 4.324075 | 4.392372 | 4.277324 | 4.324075 | 4.206229 | 4.311889 | 4.380781 | 4.404555 | 4.328528 | 4.348324 | 4.404555 | 4.311889 | 4.311889
15 | 0.014 | 4.086617 | 4.19377 | 4.225316 | 4.294862 | 4.19175 | 4.294862 | 4.086617 | 4.089647 | 3.893415 | 4.032674 | 3.697929 | 4.005245 | 4.089647 | 3.893415 | 4.207491 | 4.19414 | 4.319228 | 4.430876 | 4.287933 | 4.430876 | 4.19414 | 4.689034 | 4.642076 | 4.858926 | 4.694308 | 4.668192 | 4.694308 | 4.642076 | 4.658646 | 4.205047 | 4.284326 | 4.189253 | 4.226209 | 4.284326 | 4.189253 | 4.425385 | 4.462664 | 4.160939 | 4.69843 | 4.349663 | 4.462664 | 4.160939 | 4.213338 | 4.065105 | 4.746782 | 4.024996 | 4.065105 | 4.065105 | 4.065105 | 3.810958 | 3.983588 | 4.215534 | 4.14993 | 4.00336 | 4.215534 | 3.810958 | 4.538811 | 4.371868 | 4.652038 | 4.47865 | 4.510342 | 4.652038 | 4.371868 | 3.080249 | 3.085672 | 3.098849 | 3.048384 | 3.077635 | 3.098849 | 3.048384 | 4.071529 | 4.016205 | 4.138116 | 4.021501 | 4.061838 | 4.138116 | 4.016205 | 4.348665 | 4.300959 | 4.504213 | 4.331491 | 4.384612 | 4.504213 | 4.300959 | 4.605826 | 4.664348 | 0 | 0 | 4.635087 | 4.664348 | 4.605826 | 11.28843 | 4.938805 | 4.767621 | 4.834372 | 4.886589 | 4.938805 | 4.834372 | 4.7529 | 4.91949 | 4.788829 | 4.64383 | 4.772073 | 4.91949 | 4.64383 | 4.641987 | 4.831981 | 4.453769 | 4.686258 | 4.653499 | 4.831981 | 4.453769 | 4.636428 | 4.607632 | 4.178394 | 4.743343 | 4.62203 | 4.636428 | 4.607632 | 4.816581 | 4.744531 | 4.957992 | 4.879458 | 4.849641 | 4.957992 | 4.744531 | 3.147779 | 3.205951 | 3.217552 | 3.000762 | 3.103357 | 3.205951 | 3.000762 | 3.597464 | 3.742312 | 3.564862 | 3.554994 | 3.57244 | 3.597464 | 3.554994 | 3.636629 | 3.702441 | 3.757592 | 3.490582 | 3.628268 | 3.757592 | 3.490582 | 4.17025 | 4.310019 | 4.147495 | 4.142804 | 4.209255 | 4.310019 | 4.147495 | 4.55771 | 1.072551 | 4.3402 | 4.268045 | 4.388651 | 4.55771 | 4.268045 | 4.390131 | 4.381817 | 4.469368 | 4.429747 | 4.417766 | 4.469368 | 4.381817 | 4.502941 | 4.287773 | 4.611781 | 4.398425 | 4.450683 | 4.502941 | 4.398425 | 4.500815 | 4.468706 | 4.611019 | 4.692913 | 4.526847 | 4.611019 | 4.468706 | 4.581175 | 4.648764 | 4.654031 | 4.573741 | 4.602982 | 4.654031 | 4.573741 | 4.573741
16 | 0.015 | 4.2687 | 4.371972 | 4.360373 | 4.466555 | 4.3669 | 4.466555 | 4.2687 | 4.327356 | 4.086576 | 4.242123 | 3.905752 | 4.140452 | 4.327356 | 3.905752 | 4.410673 | 4.32588 | 4.536869 | 4.637922 | 4.477836 | 4.637922 | 4.32588 | 4.934796 | 4.884273 | 5.185675 | 4.960873 | 4.991404 | 5.185675 | 4.884273 | 4.888709 | 4.426462 | 4.517923 | 4.430183 | 4.565819 | 4.888709 | 4.426462 | 4.70197 | 4.759715 | 4.417794 | 4.981456 | 4.715234 | 4.981456 | 4.417794 | 4.466018 | 4.316858 | 4.969047 | 4.257051 | 4.502243 | 4.969047 | 4.257051 | 4.006525 | 4.191997 | 4.4757 | 4.371534 | 4.261439 | 4.4757 | 4.006525 | 4.752751 | 4.581074 | 4.914618 | 4.752942 | 4.750346 | 4.914618 | 4.581074 | 3.250449 | 3.264671 | 3.282482 | 3.234122 | 3.257931 | 3.282482 | 3.234122 | 4.305863 | 4.229174 | 4.342014 | 4.196892 | 4.268486 | 4.342014 | 4.196892 | 4.61402 | 4.553794 | 4.775943 | 4.546456 | 4.622553 | 4.775943 | 4.546456 | 4.915898 | 4.985284 | 0 | 0 | 4.950591 | 4.985284 | 4.915898 | 11.63728 | 5.273552 | 5.04003 | 5.164129 | 5.159237 | 5.273552 | 5.04003 | 5.08937 | 5.271005 | 5.139161 | 4.9396 | 5.109784 | 5.271005 | 4.9396 | 4.954779 | 5.160462 | 4.774968 | 5.00816 | 5.041134 | 5.160462 | 4.954779 | 4.92735 | 4.873742 | 4.40536 | 5.022798 | 4.807313 | 5.022798 | 4.40536 | 5.158262 | 5.037914 | 5.250091 | 5.209624 | 5.163973 | 5.250091 | 5.037914 | 3.257495 | 3.333344 | 3.280349 | 3.093755 | 3.241236 | 3.333344 | 3.093755 | 3.74704 | 3.825905 | 3.705174 | 3.737377 | 3.753874 | 3.825905 | 3.705174 | 3.797574 | 3.852913 | 3.877186 | 3.643579 | 3.792813 | 3.877186 | 3.643579 | 4.428535 | 4.51651 | 4.323411 | 4.389294 | 4.414437 | 4.51651 | 4.323411 | 4.846794 | 1.113645 | 4.560401 | 4.510152 | 4.639116 | 4.846794 | 4.510152 | 4.625526 | 4.635676 | 4.755246 | 4.683921 | 4.675092 | 4.755246 | 4.625526 | 4.665242 | 4.501181 | 4.924001 | 4.663607 | 4.688508 | 4.924001 | 4.501181 | 4.626354 | 4.661112 | 4.829389 | 4.925557 | 4.760603 | 4.925557 | 4.626354 | 4.852818 | 4.848205 | 4.854211 | 4.781902 | 4.834284 | 4.854211 | 4.781902 | 4.781902
17 | 0.016 | 4.452846 | 4.533538 | 4.501687 | 4.571826 | 4.514974 | 4.571826 | 4.452846 | 4.524824 | 4.249474 | 4.413373 | 4.091528 | 4.3198 | 4.524824 | 4.091528 | 4.579848 | 4.396133 | 4.706006 | 4.820849 | 4.625709 | 4.820849 | 4.396133 | 5.135439 | 5.073795 | 5.502141 | 5.207506 | 5.22972 | 5.502141 | 5.073795 | 5.115818 | 4.624065 | 4.713791 | 4.659009 | 4.778171 | 5.115818 | 4.624065 | 4.953403 | 5.015873 | 4.64752 | 5.247048 | 4.965961 | 5.247048 | 4.64752 | 4.699107 | 4.552303 | 5.153158 | 4.447727 | 4.713074 | 5.153158 | 4.447727 | 4.192261 | 4.355855 | 4.726553 | 4.585532 | 4.46505 | 4.726553 | 4.192261 | 4.927507 | 4.749696 | 5.124378 | 4.948277 | 4.937465 | 5.124378 | 4.749696 | 3.435899 | 3.421438 | 3.445569 | 3.404445 | 3.426838 | 3.445569 | 3.404445 | 4.517204 | 4.421234 | 4.532303 | 4.378292 | 4.462258 | 4.532303 | 4.378292 | 4.857542 | 4.782977 | 5.019873 | 4.742111 | 4.850626 | 5.019873 | 4.742111 | 5.210543 | 5.294445 | 0 | 0 | 5.252494 | 5.294445 | 5.210543 | 11.85654 | 5.609557 | 5.298725 | 5.481827 | 5.46337 | 5.609557 | 5.298725 | 5.425862 | 5.61745 | 5.400063 | 5.203504 | 5.41172 | 5.61745 | 5.203504 | 5.26139 | 5.506843 | 5.095691 | 5.326201 | 5.364812 | 5.506843 | 5.26139 | 5.186515 | 5.120359 | 4.594418 | 5.258981 | 5.040068 | 5.258981 | 4.594418 | 5.494007 | 5.283375 | 5.494739 | 5.49655 | 5.442168 | 5.49655 | 5.283375 | 3.32937 | 3.406985 | 3.370186 | 3.147684 | 3.313556 | 3.406985 | 3.147684 | 3.858716 | 3.944723 | 3.818699 | 3.902332 | 3.881117 | 3.944723 | 3.818699 | 3.905667 | 3.984185 | 3.973359 | 3.778176 | 3.910347 | 3.984185 | 3.778176 | 4.672964 | 4.686163 | 4.429561 | 4.592878 | 4.595391 | 4.686163 | 4.429561 | 5.121065 | 1.154164 | 4.764618 | 4.74265 | 4.876111 | 5.121065 | 4.74265 | 4.862771 | 4.86513 | 5.001484 | 4.93801 | 4.916849 | 5.001484 | 4.862771 | 4.786458 | 4.678475 | 5.181519 | 4.874683 | 4.880284 | 5.181519 | 4.678475 | 4.763701 | 4.836279 | 4.999948 | 5.090049 | 4.922494 | 5.090049 | 4.763701 | 5.082987 | 4.989023 | 5.022136 | 4.946375 | 5.01013 | 5.082987 | 4.946375 | 4.946375
18 | 0.017 | 4.647979 | 4.701354 | 4.588984 | 4.594378 | 4.633174 | 4.701354 | 4.588984 | 4.702336 | 4.362072 | 4.586725 | 4.258841 | 4.477493 | 4.702336 | 4.258841 | 4.685858 | 4.50815 | 4.863422 | 4.948421 | 4.751463 | 4.948421 | 4.50815 | 5.281511 | 5.254211 | 5.813301 | 5.441932 | 5.447739 | 5.813301 | 5.254211 | 5.330993 | 4.790493 | 4.863358 | 4.853833 | 4.959669 | 5.330993 | 4.790493 | 5.125016 | 5.200154 | 4.849856 | 5.501958 | 5.169246 | 5.501958 | 4.849856 | 4.928127 | 4.766479 | 5.289792 | 4.62662 | 4.902754 | 5.289792 | 4.62662 | 4.363491 | 4.476298 | 4.948964 | 4.786176 | 4.643732 | 4.948964 | 4.363491 | 5.077339 | 4.852241 | 5.299308 | 5.030764 | 5.064913 | 5.299308 | 4.852241 | 3.603371 | 3.563949 | 3.590815 | 3.561394 | 3.579882 | 3.603371 | 3.561394 | 4.696641 | 4.613435 | 4.725048 | 4.56787 | 4.650749 | 4.725048 | 4.56787 | 5.092188 | 4.993411 | 5.240875 | 4.913078 | 5.059888 | 5.240875 | 4.913078 | 5.498481 | 5.579754 | 0 | 0 | 5.539118 | 5.579754 | 5.498481 | 12.01078 | 5.946011 | 5.553989 | 5.779024 | 5.759675 | 5.946011 | 5.553989 | 5.759004 | 5.957206 | 5.566609 | 5.405241 | 5.672015 | 5.957206 | 5.405241 | 5.57526 | 5.766389 | 5.414575 | 5.626274 | 5.655974 | 5.766389 | 5.57526 | 5.406261 | 5.346324 | 4.746533 | 5.456744 | 5.238966 | 5.456744 | 4.746533 | 5.81865 | 5.491557 | 5.67891 | 5.735985 | 5.681276 | 5.81865 | 5.491557 | 3.329607 | 3.449464 | 3.464946 | 3.208908 | 3.363231 | 3.464946 | 3.208908 | 3.984062 | 4.158652 | 3.91645 | 4.047991 | 4.026789 | 4.158652 | 3.91645 | 3.994012 | 4.103076 | 4.061848 | 3.894944 | 4.01347 | 4.103076 | 3.894944 | 4.90656 | 4.856117 | 4.538625 | 4.740264 | 4.760391 | 4.90656 | 4.538625 | 5.381744 | 1.193933 | 4.962997 | 4.934305 | 5.093015 | 5.381744 | 4.934305 | 5.110124 | 5.086186 | 5.166346 | 5.183423 | 5.13652 | 5.183423 | 5.086186 | 4.815639 | 4.809233 | 5.348626 | 5.010297 | 4.995949 | 5.348626 | 4.809233 | 4.936308 | 5.019177 | 5.166568 | 5.248113 | 5.092542 | 5.248113 | 4.936308 | 5.237906 | 5.13399 | 5.142273 | 5.068479 | 5.145662 | 5.237906 | 5.068479 | 5.068479
19 | 0.018 | 4.790186 | 4.836443 | 4.663016 | 4.66214 | 4.737946 | 4.836443 | 4.66214 | 4.870239 | 4.44244 | 4.772244 | 4.428784 | 4.628427 | 4.870239 | 4.428784 | 4.749947 | 4.636416 | 5.040528 | 5.004752 | 4.857911 | 5.040528 | 4.636416 | 5.395834 | 5.424363 | 6.081163 | 5.62799 | 5.632337 | 6.081163 | 5.395834 | 5.482032 | 4.926152 | 5.012098 | 4.971804 | 5.098022 | 5.482032 | 4.926152 | 5.182709 | 5.285783 | 5.037812 | 5.725775 | 5.30802 | 5.725775 | 5.037812 | 5.150551 | 4.953193 | 5.455017 | 4.820224 | 5.094746 | 5.455017 | 4.820224 | 4.508295 | 4.569402 | 5.11842 | 4.935875 | 4.782998 | 5.11842 | 4.508295 | 5.179541 | 4.951526 | 5.410406 | 5.142409 | 5.170971 | 5.410406 | 4.951526 | 3.763669 | 3.676866 | 3.724026 | 3.711936 | 3.719124 | 3.763669 | 3.676866 | 4.862944 | 4.791187 | 4.906462 | 4.756585 | 4.829295 | 4.906462 | 4.756585 | 5.299921 | 5.144108 | 5.44456 | 5.063234 | 5.237956 | 5.44456 | 5.063234 | 5.780463 | 5.81617 | 0 | 0 | 5.798317 | 5.81617 | 5.780463 | 12.17849 | 6.273126 | 5.766573 | 6.045547 | 6.028415 | 6.273126 | 5.766573 | 6.077723 | 6.29333 | 5.708219 | 5.551152 | 5.907606 | 6.29333 | 5.551152 | 5.827022 | 5.871659 | 5.700603 | 5.946694 | 5.881791 | 5.946694 | 5.827022 | 5.595545 | 5.543571 | 4.865345 | 5.644903 | 5.412341 | 5.644903 | 4.865345 | 6.131156 | 5.692795 | 5.783121 | 5.905397 | 5.878117 | 6.131156 | 5.692795 | 3.32548 | 3.506907 | 3.526054 | 3.284631 | 3.410768 | 3.526054 | 3.284631 | 4.088672 | 4.315561 | 3.996892 | 4.131277 | 4.133101 | 4.315561 | 3.996892 | 4.130364 | 4.218047 | 4.123219 | 4.011421 | 4.120763 | 4.218047 | 4.011421 | 5.105251 | 5.016312 | 4.69389 | 4.884892 | 4.925086 | 5.105251 | 4.69389 | 5.587608 | 1.232919 | 5.127799 | 5.087502 | 5.267636 | 5.587608 | 5.087502 | 5.3373 | 5.312425 | 5.265011 | 5.400974 | 5.328928 | 5.400974 | 5.265011 | 4.856885 | 4.923931 | 5.3909 | 5.169161 | 5.085219 | 5.3909 | 4.856885 | 5.048952 | 5.12094 | 5.266775 | 5.466026 | 5.225673 | 5.466026 | 5.048952 | 5.292082 | 5.309699 | 5.195849 | 5.17332 | 5.242738 | 5.309699 | 5.17332 | 5.17332
20 | 0.019 | 4.891237 | 4.916284 | 4.790111 | 4.745833 | 4.835866 | 4.916284 | 4.745833 | 4.994255 | 4.564465 | 4.949182 | 4.594639 | 4.775635 | 4.994255 | 4.564465 | 4.880351 | 4.740282 | 5.203933 | 5.103298 | 4.981966 | 5.203933 | 4.740282 | 5.580522 | 5.552135 | 6.248238 | 5.760481 | 5.785344 | 6.248238 | 5.552135 | 5.541122 | 5.059237 | 5.173823 | 5.006402 | 5.195146 | 5.541122 | 5.006402 | 5.286928 | 5.365399 | 5.230113 | 5.909022 | 5.447865 | 5.909022 | 5.230113 | 5.328627 | 5.100028 | 5.586604 | 4.994164 | 5.252356 | 5.586604 | 4.994164 | 4.629064 | 4.666628 | 5.23264 | 5.035094 | 4.890856 | 5.23264 | 4.629064 | 5.211689 | 5.09547 | 5.43102 | 5.341058 | 5.269809 | 5.43102 | 5.09547 | 3.891528 | 3.747517 | 3.834815 | 3.833568 | 3.826857 | 3.891528 | 3.747517 | 5.025261 | 4.91 | 5.079059 | 4.938914 | 4.988308 | 5.079059 | 4.91 | 5.46704 | 5.232472 | 5.617301 | 5.230363 | 5.386794 | 5.617301 | 5.230363 | 6.048171 | 5.992922 | 0 | 0 | 6.020547 | 6.048171 | 5.992922 | 12.31129 | 6.62753 | 5.910218 | 6.265593 | 6.26778 | 6.62753 | 5.910218 | 6.344789 | 6.536353 | 5.90517 | 5.721204 | 6.126879 | 6.536353 | 5.721204 | 5.990862 | 5.898105 | 5.936405 | 6.062633 | 5.983867 | 6.062633 | 5.898105 | 5.803147 | 5.733745 | 4.967688 | 5.842227 | 5.586702 | 5.842227 | 4.967688 | 6.41665 | 5.887925 | 5.814075 | 6.05466 | 6.043328 | 6.41665 | 5.814075 | 3.359475 | 3.535418 | 3.561968 | 3.328293 | 3.446288 | 3.561968 | 3.328293 | 4.135881 | 4.384928 | 4.084144 | 4.125684 | 4.182659 | 4.384928 | 4.084144 | 4.262973 | 4.305188 | 4.193645 | 4.126189 | 4.221999 | 4.305188 | 4.126189 | 5.26715 | 5.154 | 4.826994 | 5.030585 | 5.069682 | 5.26715 | 4.826994 | 5.76686 | 1.271196 | 5.252906 | 5.255152 | 5.424973 | 5.76686 | 5.252906 | 5.516414 | 5.473762 | 5.373234 | 5.565448 | 5.482215 | 5.565448 | 5.373234 | 5.011837 | 5.057011 | 5.291078 | 5.336495 | 5.174105 | 5.336495 | 5.011837 | 5.078605 | 5.20106 | 5.313511 | 5.662322 | 5.313874 | 5.662322 | 5.078605 | 5.294147 | 5.429006 | 5.233313 | 5.280867 | 5.309333 | 5.429006 | 5.233313 | 5.233313
21 | 0.02 | 4.984403 | 4.984346 | 4.894398 | 4.78459 | 4.911934 | 4.984403 | 4.78459 | 5.114308 | 4.691997 | 5.10446 | 4.753844 | 4.916152 | 5.114308 | 4.691997 | 5.005736 | 4.831575 | 5.349695 | 5.257742 | 5.111187 | 5.349695 | 4.831575 | 5.742874 | 5.630838 | 6.319057 | 5.879138 | 5.892977 | 6.319057 | 5.630838 | 5.63863 | 5.177789 | 5.320112 | 5.082225 | 5.304689 | 5.63863 | 5.082225 | 5.467453 | 5.469906 | 5.410176 | 6.0641 | 5.602909 | 6.0641 | 5.410176 | 5.470665 | 5.236916 | 5.660741 | 5.135756 | 5.37602 | 5.660741 | 5.135756 | 4.737422 | 4.784853 | 5.355806 | 5.158603 | 5.009171 | 5.355806 | 4.737422 | 5.221565 | 5.238153 | 5.435257 | 5.497823 | 5.3482 | 5.497823 | 5.221565 | 3.976755 | 3.770443 | 3.901283 | 3.9032 | 3.88792 | 3.976755 | 3.770443 | 5.168216 | 4.987397 | 5.253223 | 5.09925 | 5.127022 | 5.253223 | 4.987397 | 5.598122 | 5.34398 | 5.7569 | 5.40107 | 5.525018 | 5.7569 | 5.34398 | 6.294864 | 6.08625 | 0 | 0 | 6.190557 | 6.294864 | 6.08625 | 12.39856 | 6.818844 | 6.031612 | 6.439478 | 6.429978 | 6.818844 | 6.031612 | 6.545007 | 6.646668 | 6.072982 | 5.930207 | 6.298716 | 6.646668 | 5.930207 | 6.110655 | 6.027614 | 6.139746 | 6.185365 | 6.107878 | 6.185365 | 6.027614 | 6.011346 | 5.929116 | 5.092672 | 5.999395 | 5.758132 | 6.011346 | 5.092672 | 6.666465 | 6.083504 | 5.796369 | 6.235816 | 6.195538 | 6.666465 | 5.796369 | 3.400669 | 3.538174 | 3.61008 | 3.327174 | 3.469025 | 3.61008 | 3.327174 | 4.200735 | 4.367958 | 4.167265 | 4.203146 | 4.234776 | 4.367958 | 4.167265 | 4.362313 | 4.363572 | 4.281813 | 4.221403 | 4.307275 | 4.363572 | 4.221403 | 5.40032 | 5.295284 | 4.913252 | 5.107504 | 5.17909 | 5.40032 | 4.913252 | 5.965427 | 1.309139 | 5.379809 | 5.433062 | 5.592766 | 5.965427 | 5.379809 | 5.638016 | 5.574694 | 5.507994 | 5.715314 | 5.609005 | 5.715314 | 5.507994 | 5.141047 | 5.174231 | 5.353563 | 5.429765 | 5.274652 | 5.429765 | 5.141047 | 5.137755 | 5.31704 | 5.391241 | 5.840591 | 5.421657 | 5.840591 | 5.137755 | 5.44716 | 5.473574 | 5.343027 | 5.384355 | 5.412029 | 5.473574 | 5.343027 | 5.343027
22 | 0.021 | 5.044364 | 5.03508 | 4.927791 | 4.792706 | 4.949985 | 5.044364 | 4.792706 | 5.256204 | 4.770206 | 5.242042 | 4.908765 | 5.044304 | 5.256204 | 4.770206 | 5.072866 | 4.938009 | 5.463883 | 5.38282 | 5.214394 | 5.463883 | 4.938009 | 5.816886 | 5.691263 | 6.256546 | 5.978599 | 5.935824 | 6.256546 | 5.691263 | 5.789952 | 5.236096 | 5.441037 | 5.227434 | 5.42363 | 5.789952 | 5.227434 | 5.585251 | 5.553066 | 5.585431 | 6.200977 | 5.731181 | 6.200977 | 5.553066 | 5.480615 | 5.376927 | 5.734749 | 5.266235 | 5.464631 | 5.734749 | 5.266235 | 4.854748 | 4.902341 | 5.497331 | 5.334073 | 5.147123 | 5.497331 | 4.854748 | 5.35137 | 5.359649 | 5.539749 | 5.593393 | 5.46104 | 5.593393 | 5.35137 | 4.036132 | 3.795132 | 3.919115 | 3.915566 | 3.916486 | 4.036132 | 3.795132 | 5.292204 | 5.09265 | 5.417445 | 5.227095 | 5.257348 | 5.417445 | 5.09265 | 5.731869 | 5.480122 | 5.840023 | 5.544356 | 5.649092 | 5.840023 | 5.480122 | 6.463351 | 6.148187 | 0 | 0 | 6.305769 | 6.463351 | 6.148187 | 12.4002 | 6.892842 | 6.156349 | 6.562175 | 6.537122 | 6.892842 | 6.156349 | 6.716978 | 6.757451 | 6.218092 | 6.056899 | 6.437355 | 6.757451 | 6.056899 | 6.132451 | 6.243483 | 6.336184 | 6.253868 | 6.209934 | 6.253868 | 6.132451 | 6.198234 | 6.10397 | 5.229495 | 6.10834 | 5.91001 | 6.198234 | 5.229495 | 6.87664 | 6.293403 | 5.911869 | 6.406553 | 6.372116 | 6.87664 | 5.911869 | 3.445617 | 3.565432 | 3.631349 | 3.288249 | 3.482662 | 3.631349 | 3.288249 | 4.316816 | 4.443543 | 4.204271 | 4.313956 | 4.319647 | 4.443543 | 4.204271 | 4.463607 | 4.442188 | 4.339783 | 4.323316 | 4.392224 | 4.463607 | 4.323316 | 5.489048 | 5.421375 | 4.959974 | 5.135879 | 5.251569 | 5.489048 | 4.959974 | 6.14841 | 1.346883 | 5.53848 | 5.577432 | 5.754774 | 6.14841 | 5.53848 | 5.759605 | 5.690972 | 5.642218 | 5.83018 | 5.730744 | 5.83018 | 5.642218 | 5.202965 | 5.24514 | 5.496566 | 5.457143 | 5.350454 | 5.496566 | 5.202965 | 5.261581 | 5.419099 | 5.445059 | 6.008499 | 5.533559 | 6.008499 | 5.261581 | 5.583542 | 5.516506 | 5.477416 | 5.467883 | 5.511337 | 5.583542 | 5.467883 | 5.467883
23 | 0.022 | 5.09219 | 5.087631 | 4.949507 | 4.887811 | 5.004285 | 5.09219 | 4.887811 | 5.377693 | 4.776071 | 5.373039 | 5.042761 | 5.142391 | 5.377693 | 4.776071 | 5.128751 | 5.010906 | 5.530246 | 5.472424 | 5.285582 | 5.530246 | 5.010906 | 5.803351 | 5.744177 | 6.254535 | 6.02339 | 5.956363 | 6.254535 | 5.744177 | 5.869756 | 5.258235 | 5.54201 | 5.356151 | 5.506538 | 5.869756 | 5.258235 | 5.607592 | 5.649212 | 5.737395 | 6.341444 | 5.833911 | 6.341444 | 5.607592 | 5.486787 | 5.509544 | 5.790949 | 5.40469 | 5.547992 | 5.790949 | 5.40469 | 4.972373 | 4.98696 | 5.605854 | 5.489309 | 5.263624 | 5.605854 | 4.972373 | 5.46665 | 5.467008 | 5.649587 | 5.671626 | 5.563718 | 5.671626 | 5.46665 | 4.066554 | 3.833185 | 3.977125 | 3.890409 | 3.941818 | 4.066554 | 3.833185 | 5.405433 | 5.198247 | 5.536775 | 5.346191 | 5.371661 | 5.536775 | 5.198247 | 5.880997 | 5.590604 | 5.907186 | 5.656911 | 5.758924 | 5.907186 | 5.590604 | 6.527601 | 6.264828 | 0 | 0 | 6.396214 | 6.527601 | 6.264828 | 12.34678 | 6.948795 | 6.218783 | 6.685585 | 6.617721 | 6.948795 | 6.218783 | 6.838288 | 6.962676 | 6.373268 | 6.090191 | 6.566106 | 6.962676 | 6.090191 | 6.157431 | 6.401457 | 6.475375 | 6.295031 | 6.28464 | 6.401457 | 6.157431 | 6.352029 | 6.240506 | 5.346249 | 6.227708 | 6.041623 | 6.352029 | 5.346249 | 7.044284 | 6.46925 | 6.039183 | 6.489474 | 6.510548 | 7.044284 | 6.039183 | 3.497596 | 3.619485 | 3.642357 | 3.318703 | 3.519535 | 3.642357 | 3.318703 | 4.407786 | 4.57559 | 4.194655 | 4.363366 | 4.385349 | 4.57559 | 4.194655 | 4.558146 | 4.534191 | 4.392497 | 4.44174 | 4.481644 | 4.558146 | 4.392497 | 5.475523 | 5.494537 | 5.017837 | 5.20243 | 5.297582 | 5.494537 | 5.017837 | 6.295881 | 1.383762 | 5.682606 | 5.720113 | 5.899533 | 6.295881 | 5.682606 | 5.929892 | 5.863144 | 5.744362 | 5.827276 | 5.841169 | 5.929892 | 5.744362 | 5.142695 | 5.261178 | 5.602751 | 5.48143 | 5.372013 | 5.602751 | 5.142695 | 5.35728 | 5.438385 | 5.46298 | 6.139289 | 5.599483 | 6.139289 | 5.35728 | 5.652117 | 5.622939 | 5.604782 | 5.53872 | 5.60464 | 5.652117 | 5.53872 | 5.53872
24 | 0.023 | 5.152214 | 5.163538 | 5.033961 | 4.963654 | 5.078342 | 5.163538 | 4.963654 | 5.459664 | 4.823067 | 5.494948 | 5.118239 | 5.223979 | 5.494948 | 4.823067 | 5.230456 | 5.065242 | 5.592118 | 5.518673 | 5.351622 | 5.592118 | 5.065242 | 5.839012 | 5.716986 | 6.324131 | 5.999459 | 5.969897 | 6.324131 | 5.716986 | 5.882958 | 5.345776 | 5.63019 | 5.469581 | 5.582126 | 5.882958 | 5.345776 | 5.652494 | 5.803144 | 5.830413 | 6.505923 | 5.947993 | 6.505923 | 5.652494 | 5.500808 | 5.609646 | 5.82175 | 5.50062 | 5.608206 | 5.82175 | 5.50062 | 5.086788 | 5.031453 | 5.645115 | 5.621426 | 5.346195 | 5.645115 | 5.031453 | 5.50879 | 5.572725 | 5.747686 | 5.761861 | 5.647765 | 5.761861 | 5.50879 | 4.058368 | 3.866929 | 4.043811 | 3.857337 | 3.956611 | 4.058368 | 3.857337 | 5.50539 | 5.264484 | 5.583681 | 5.492366 | 5.46148 | 5.583681 | 5.264484 | 5.9951 | 5.680255 | 5.998941 | 5.752945 | 5.85681 | 5.998941 | 5.680255 | 6.497518 | 6.344885 | 0 | 0 | 6.421202 | 6.497518 | 6.344885 | 12.23379 | 6.949024 | 6.308214 | 6.841785 | 6.699674 | 6.949024 | 6.308214 | 6.870001 | 7.095103 | 6.531904 | 6.116887 | 6.653473 | 7.095103 | 6.116887 | 6.158915 | 6.439832 | 6.56541 | 6.305661 | 6.30147 | 6.439832 | 6.158915 | 6.46817 | 6.373165 | 5.424845 | 6.370211 | 6.159098 | 6.46817 | 5.424845 | 7.196136 | 6.565933 | 6.101425 | 6.558072 | 6.605392 | 7.196136 | 6.101425 | 3.525318 | 3.655688 | 3.657303 | 3.378742 | 3.554263 | 3.657303 | 3.378742 | 4.472529 | 4.665266 | 4.249677 | 4.386814 | 4.443571 | 4.665266 | 4.249677 | 4.633073 | 4.596671 | 4.448527 | 4.542265 | 4.555134 | 4.633073 | 4.448527 | 5.399053 | 5.525934 | 5.086954 | 5.225972 | 5.309478 | 5.525934 | 5.086954 | 6.379194 | 1.42011 | 5.79745 | 5.856126 | 6.010923 | 6.379194 | 5.79745 | 6.08541 | 6.015283 | 5.783492 | 5.86887 | 5.938264 | 6.08541 | 5.783492 | 5.115923 | 5.294455 | 5.641251 | 5.454863 | 5.376623 | 5.641251 | 5.115923 | 5.433123 | 5.444788 | 5.540003 | 6.241419 | 5.664833 | 6.241419 | 5.433123 | 5.650614 | 5.710076 | 5.709876 | 5.613569 | 5.671034 | 5.710076 | 5.613569 | 5.613569
25 | 0.024 | 5.184198 | 5.211927 | 5.090607 | 4.988467 | 5.1188 | 5.211927 | 4.988467 | 5.494464 | 4.961288 | 5.582339 | 5.17704 | 5.303783 | 5.582339 | 4.961288 | 5.340269 | 5.160304 | 5.698389 | 5.519785 | 5.429687 | 5.698389 | 5.160304 | 5.869291 | 5.714212 | 6.434048 | 6.038056 | 6.013902 | 6.434048 | 5.714212 | 5.879033 | 5.418129 | 5.697279 | 5.551735 | 5.636544 | 5.879033 | 5.418129 | 5.781166 | 5.887674 | 5.838207 | 6.62386 | 6.032727 | 6.62386 | 5.781166 | 5.472073 | 5.691645 | 5.83208 | 5.534014 | 5.632453 | 5.83208 | 5.472073 | 5.199147 | 5.04633 | 5.644107 | 5.726139 | 5.403931 | 5.726139 | 5.04633 | 5.497151 | 5.693774 | 5.865847 | 5.817287 | 5.718515 | 5.865847 | 5.497151 | 4.076883 | 3.910258 | 4.06796 | 3.821689 | 3.969197 | 4.076883 | 3.821689 | 5.586867 | 5.302377 | 5.569744 | 5.645193 | 5.526045 | 5.645193 | 5.302377 | 6.075355 | 5.768983 | 6.055511 | 5.850637 | 5.937621 | 6.075355 | 5.768983 | 6.398097 | 6.375964 | 0 | 0 | 6.387031 | 6.398097 | 6.375964 | 12.05955 | 6.913688 | 6.330438 | 6.966681 | 6.736936 | 6.966681 | 6.330438 | 6.830747 | 7.136225 | 6.690159 | 6.257417 | 6.728637 | 7.136225 | 6.257417 | 6.127216 | 6.402223 | 6.59716 | 6.286717 | 6.272052 | 6.402223 | 6.127216 | 6.56537 | 6.524896 | 5.433649 | 6.465893 | 6.247452 | 6.56537 | 5.433649 | 7.342548 | 6.56587 | 6.076062 | 6.666111 | 6.662648 | 7.342548 | 6.076062 | 3.528216 | 3.658111 | 3.676809 | 3.370235 | 3.558343 | 3.676809 | 3.370235 | 4.562948 | 4.695487 | 4.291065 | 4.461214 | 4.502678 | 4.695487 | 4.291065 | 4.718017 | 4.646705 | 4.461927 | 4.621473 | 4.61203 | 4.718017 | 4.461927 | 5.480721 | 5.590003 | 5.112461 | 5.238934 | 5.35553 | 5.590003 | 5.112461 | 6.39455 | 1.455279 | 5.889845 | 5.915002 | 6.066465 | 6.39455 | 5.889845 | 6.172812 | 6.130142 | 5.773036 | 5.920502 | 5.999123 | 6.172812 | 5.773036 | 5.098946 | 5.351396 | 5.69274 | 5.430786 | 5.393467 | 5.69274 | 5.098946 | 5.544741 | 5.57979 | 5.59881 | 6.306634 | 5.757494 | 6.306634 | 5.544741 | 5.763068 | 5.745418 | 5.7934 | 5.675294 | 5.744295 | 5.7934 | 5.675294 | 5.675294
26 | 0.025 | 5.243669 | 5.171041 | 5.091469 | 4.956846 | 5.115756 | 5.243669 | 4.956846 | 5.517497 | 5.083716 | 5.646484 | 5.272575 | 5.380068 | 5.646484 | 5.083716 | 5.449173 | 5.252606 | 5.813275 | 5.482211 | 5.499316 | 5.813275 | 5.252606 | 5.885219 | 5.715747 | 6.537858 | 6.048991 | 6.046954 | 6.537858 | 5.715747 | 5.887637 | 5.427778 | 5.742433 | 5.574626 | 5.658118 | 5.887637 | 5.427778 | 5.864883 | 5.92557 | 5.926355 | 6.663074 | 6.09497 | 6.663074 | 5.864883 | 5.437373 | 5.803094 | 5.828136 | 5.508693 | 5.644324 | 5.828136 | 5.437373 | 5.289806 | 5.103212 | 5.742851 | 5.776725 | 5.478149 | 5.776725 | 5.103212 | 5.61759 | 5.825887 | 5.988977 | 5.832813 | 5.816317 | 5.988977 | 5.61759 | 4.136565 | 3.949142 | 4.05008 | 3.816555 | 3.988086 | 4.136565 | 3.816555 | 5.661951 | 5.322563 | 5.526393 | 5.778874 | 5.572445 | 5.778874 | 5.322563 | 6.172151 | 5.817301 | 6.045322 | 5.968778 | 6.000888 | 6.172151 | 5.817301 | 6.327311 | 6.332478 | 0 | 0 | 6.329895 | 6.332478 | 6.327311 | 11.8026 | 6.874309 | 6.370311 | 7.032784 | 6.759134 | 7.032784 | 6.370311 | 6.970621 | 7.14054 | 6.796137 | 6.355014 | 6.815578 | 7.14054 | 6.355014 | 6.100884 | 6.394455 | 6.628287 | 6.242228 | 6.245856 | 6.394455 | 6.100884 | 6.698186 | 6.62704 | 5.429336 | 6.517752 | 6.318079 | 6.698186 | 5.429336 | 7.428328 | 6.657302 | 6.057403 | 6.739133 | 6.720542 | 7.428328 | 6.057403 | 3.460079 | 3.6385 | 3.699505 | 3.350876 | 3.53724 | 3.699505 | 3.350876 | 4.650245 | 4.732934 | 4.290637 | 4.510847 | 4.546166 | 4.732934 | 4.290637 | 4.786318 | 4.69093 | 4.484308 | 4.697091 | 4.664662 | 4.786318 | 4.484308 | 5.566368 | 5.651593 | 5.092783 | 5.238503 | 5.387312 | 5.651593 | 5.092783 | 6.35303 | 1.490148 | 5.935902 | 5.928533 | 6.072489 | 6.35303 | 5.928533 | 6.210548 | 6.186441 | 5.811906 | 5.977066 | 6.04649 | 6.210548 | 5.811906 | 5.067475 | 5.373098 | 5.772851 | 5.414203 | 5.406907 | 5.772851 | 5.067475 | 5.650657 | 5.680585 | 5.59979 | 6.323416 | 5.813612 | 6.323416 | 5.59979 | 5.893365 | 5.746815 | 5.908874 | 5.730506 | 5.81989 | 5.908874 | 5.730506 | 5.730506
27 | 0.026 | 5.337282 | 5.110105 | 5.073889 | 4.943438 | 5.116178 | 5.337282 | 4.943438 | 5.596216 | 5.164268 | 5.700011 | 5.34342 | 5.450979 | 5.700011 | 5.164268 | 5.555763 | 5.331959 | 5.912907 | 5.527435 | 5.582016 | 5.912907 | 5.331959 | 5.902593 | 5.701256 | 6.56091 | 6.039446 | 6.051051 | 6.56091 | 5.701256 | 5.960873 | 5.460211 | 5.794681 | 5.657839 | 5.718401 | 5.960873 | 5.460211 | 5.883843 | 6.006228 | 6.069589 | 6.754252 | 6.178478 | 6.754252 | 5.883843 | 5.413151 | 5.877102 | 5.840834 | 5.520513 | 5.6629 | 5.877102 | 5.413151 | 5.364351 | 5.17924 | 5.834726 | 5.770438 | 5.537189 | 5.834726 | 5.17924 | 5.7196 | 5.949529 | 6.090813 | 5.858149 | 5.904523 | 6.090813 | 5.7196 | 4.17752 | 3.960938 | 4.027442 | 3.834483 | 4.000096 | 4.17752 | 3.834483 | 5.748181 | 5.338151 | 5.578579 | 5.86913 | 5.63351 | 5.86913 | 5.338151 | 6.272179 | 5.807912 | 6.020934 | 6.100414 | 6.05036 | 6.272179 | 5.807912 | 6.251731 | 6.262298 | 0 | 0 | 6.257014 | 6.262298 | 6.251731 | 11.42821 | 6.845311 | 6.406992 | 7.131463 | 6.794589 | 7.131463 | 6.406992 | 7.077275 | 7.15408 | 6.834669 | 6.368712 | 6.858684 | 7.15408 | 6.368712 | 6.078554 | 6.421417 | 6.673066 | 6.187926 | 6.229299 | 6.421417 | 6.078554 | 6.837626 | 6.665455 | 5.433339 | 6.591631 | 6.382013 | 6.837626 | 5.433339 | 7.439991 | 6.766697 | 6.144072 | 6.821047 | 6.792952 | 7.439991 | 6.144072 | 3.458046 | 3.615703 | 3.72827 | 3.359248 | 3.540317 | 3.72827 | 3.359248 | 4.716878 | 4.781646 | 4.337511 | 4.532724 | 4.59219 | 4.781646 | 4.337511 | 4.824425 | 4.697962 | 4.563932 | 4.761166 | 4.711871 | 4.824425 | 4.563932 | 5.613993 | 5.666997 | 5.081192 | 5.217976 | 5.395039 | 5.666997 | 5.081192 | 6.44378 | 1.524853 | 5.937863 | 6.026555 | 6.136066 | 6.44378 | 5.937863 | 6.318506 | 6.234724 | 5.863008 | 6.038932 | 6.113793 | 6.318506 | 5.863008 | 5.015422 | 5.352054 | 5.805727 | 5.370712 | 5.385979 | 5.805727 | 5.015422 | 5.720172 | 5.703916 | 5.589464717 | 6.356425 | 5.842494 | 6.356425 | 5.589464717 | 5.970652 | 5.852576 | 6.037363 | 5.779629 | 5.910055 | 6.037363 | 5.779629 | 5.779629
28 | 0.027 | 5.407547 | 5.14634 | 5.11123 | 5.024661 | 5.172445 | 5.407547 | 5.024661 | 5.664079 | 5.234219 | 5.732411 | 5.365324 | 5.499008 | 5.732411 | 5.234219 | 5.623671 | 5.423802 | 6.011416 | 5.583095 | 5.660496 | 6.011416 | 5.423802 | 5.916275 | 5.69695 | 6.513401 | 6.030588 | 6.039304 | 6.513401 | 5.69695 | 6.066544 | 5.582545 | 5.878157 | 5.784033 | 5.82782 | 6.066544 | 5.582545 | 5.846302 | 6.095011 | 6.167126 | 6.89688 | 6.25133 | 6.89688 | 5.846302 | 5.369607 | 5.904953 | 5.873541 | 5.645766 | 5.698467 | 5.904953 | 5.369607 | 5.426962 | 5.220043 | 5.820786 | 5.846561 | 5.578588 | 5.846561 | 5.220043 | 5.761453 | 6.044503 | 6.167989 | 5.892257 | 5.96655 | 6.167989 | 5.761453 | 4.186065 | 3.947638 | 4.004082 | 3.85943 | 3.999304 | 4.186065 | 3.85943 | 5.807606 | 5.350718 | 5.645715 | 5.94615 | 5.687547 | 5.94615 | 5.350718 | 6.31379 | 5.882971 | 6.072547 | 6.212339 | 6.120412 | 6.31379 | 5.882971 | 6.191662 | 6.210377 | 0 | 0 | 6.20102 | 6.210377 | 6.191662 | 11.13253 | 6.816707 | 6.426669 | 7.251058 | 6.831478 | 7.251058 | 6.426669 | 7.079728 | 7.204218 | 6.811355 | 6.365375 | 6.865169 | 7.204218 | 6.365375 | 6.062613 | 6.427595 | 6.70792 | 6.119796 | 6.203335 | 6.427595 | 6.062613 | 6.942992 | 6.654428 | 5.4324 | 6.656272 | 6.421523 | 6.942992 | 5.4324 | 7.52574 | 6.795316 | 6.226382 | 6.945095 | 6.873133 | 7.52574 | 6.226382 | 3.482625 | 3.59355 | 3.732671 | 3.357853 | 3.541675 | 3.732671 | 3.357853 | 4.768819 | 4.790841 | 4.379799 | 4.562928 | 4.625597 | 4.790841 | 4.379799 | 4.880858 | 4.703862 | 4.614198 | 4.823463 | 4.755595 | 4.880858 | 4.614198 | 5.61616 | 5.641562 | 5.078411 | 5.167356 | 5.375872 | 5.641562 | 5.078411 | 6.579461 | 1.559305 | 5.971196 | 6.118937 | 6.223198 | 6.579461 | 5.971196 | 6.418641 | 6.339991 | 5.874855 | 6.123734 | 6.189305 | 6.418641 | 5.874855 | 4.960455 | 5.31511 | 5.820414 | 5.33641 | 5.358097 | 5.820414 | 4.960455 | 5.750697 | 5.669842 | 5.612147 | 6.38824 | 5.855232 | 6.38824 | 5.612147 | 5.986235 | 5.983812 | 6.113099 | 5.794275 | 5.969355 | 6.113099 | 5.794275 | 5.794275
29 | 0.028 | 5.455292 | 5.158753 | 5.158625 | 5.105616 | 5.219571 | 5.455292 | 5.105616 | 5.672453 | 5.30929 | 5.778472 | 5.379185 | 5.53485 | 5.778472 | 5.30929 | 5.641426 | 5.500995 | 6.116646 | 5.616263 | 5.718832 | 6.116646 | 5.500995 | 5.895093 | 5.707178 | 6.450621 | 6.021552 | 6.018611 | 6.450621 | 5.707178 | 6.12017 | 5.680686 | 5.94827 | 5.855074 | 5.90105 | 6.12017 | 5.680686 | 5.810869 | 6.147086 | 6.196539 | 7.009277 | 6.290943 | 7.009277 | 5.810869 | 5.317414 | 5.878795 | 5.897808 | 5.740068 | 5.708521 | 5.897808 | 5.317414 | 5.484892 | 5.205322 | 5.760838 | 5.897326 | 5.587094 | 5.897326 | 5.205322 | 5.794026 | 6.091945 | 6.245966 | 5.902783 | 6.00868 | 6.245966 | 5.794026 | 4.157992 | 3.938139 | 3.926738 | 3.894461 | 3.979332 | 4.157992 | 3.894461 | 5.826298 | 5.385717 | 5.645898 | 6.040689 | 5.724651 | 6.040689 | 5.385717 | 6.333719 | 5.981322 | 6.112976 | 6.286535 | 6.178638 | 6.333719 | 5.981322 | 6.149304 | 6.206522 | 0 | 0 | 6.177913 | 6.206522 | 6.149304 | 10.88362 | 6.795479 | 6.419975 | 7.3173 | 6.844251 | 7.3173 | 6.419975 | 7.112338 | 7.272657 | 6.769627 | 6.396792 | 6.887854 | 7.272657 | 6.396792 | 6.045571 | 6.431617 | 6.688311 | 6.034982 | 6.170723 | 6.431617 | 6.034982 | 7.005412 | 6.571875 | 5.431992 | 6.685898 | 6.423794 | 7.005412 | 5.431992 | 7.686216 | 6.839646 | 6.266234 | 7.01984 | 6.952984 | 7.686216 | 6.266234 | 3.494889 | 3.57075 | 3.72209 | 3.363923 | 3.537913 | 3.72209 | 3.363923 | 4.793864 | 4.762544 | 4.377132 | 4.584486 | 4.629507 | 4.793864 | 4.377132 | 4.926073 | 4.755568 | 4.605982 | 4.875786 | 4.790852 | 4.926073 | 4.605982 | 5.601399 | 5.571641 | 5.067484 | 5.123924 | 5.341112 | 5.601399 | 5.067484 | 6.670306 | 1.592697 | 6.046236 | 6.175548 | 6.297363 | 6.670306 | 6.046236 | 6.473889 | 6.439335 | 5.844039 | 6.157984 | 6.228812 | 6.473889 | 5.844039 | 4.900308 | 5.298092 | 5.82034 | 5.312773 | 5.332878 | 5.82034 | 4.900308 | 5.794528 | 5.74868 | 5.613625 | 6.415146 | 5.892995 | 6.415146 | 5.613625 | 5.944959 | 6.073394 | 6.130905 | 5.77218 | 5.980359 | 6.130905 | 5.77218 | 5.77218
30 | 0.029 | 5.497748 | 5.177405 | 5.175124 | 5.132757 | 5.245759 | 5.497748 | 5.132757 | 5.626026 | 5.369732 | 5.848594 | 5.41832 | 5.565668 | 5.848594 | 5.369732 | 5.644774 | 5.560371 | 6.20751 | 5.595511 | 5.752041 | 6.20751 | 5.560371 | 5.876558 | 5.726875 | 6.365118 | 5.981772 | 5.987581 | 6.365118 | 5.726875 | 6.125471 | 5.718538 | 5.925901 | 5.853908 | 5.905954 | 6.125471 | 5.718538 | 5.773264 | 6.173278 | 6.200503 | 7.130411 | 6.319364 | 7.130411 | 5.773264 | 5.247436 | 5.815602 | 5.888356 | 5.777555 | 5.682237 | 5.888356 | 5.247436 | 5.528451 | 5.168962 | 5.715656 | 5.907485 | 5.580139 | 5.907485 | 5.168962 | 5.874849 | 6.090746 | 6.336328 | 5.905126 | 6.051762 | 6.336328 | 5.874849 | 4.108106 | 3.927456 | 3.842762 | 3.898491 | 3.944204 | 4.108106 | 3.842762 | 5.821963 | 5.453302 | 5.610076 | 6.126711 | 5.753013 | 6.126711 | 5.453302 | 6.404862 | 6.050693 | 6.124139 | 6.322791 | 6.225621 | 6.404862 | 6.050693 | 6.115854 | 6.202426 | 0 | 0 | 6.15914 | 6.202426 | 6.115854 | 10.6621 | 6.785721 | 6.421622 | 7.306137 | 6.837827 | 7.306137 | 6.421622 | 7.160315 | 7.298619 | 6.88945 | 6.395338 | 6.935931 | 7.298619 | 6.395338 | 6.034088 | 6.441114 | 6.578427 | 5.935842 | 6.137015 | 6.441114 | 5.935842 | 7.064442 | 6.498438 | 5.447871 | 6.639206 | 6.412489 | 7.064442 | 5.447871 | 7.798788 | 6.865801 | 6.239744 | 7.03429 | 6.984656 | 7.798788 | 6.239744 | 3.498322 | 3.54785 | 3.704026 | 3.370717 | 3.530229 | 3.704026 | 3.370717 | 4.817862 | 4.733429 | 4.309055 | 4.56267 | 4.605754 | 4.817862 | 4.309055 | 4.935524 | 4.785479 | 4.653064 | 4.888062 | 4.815532 | 4.935524 | 4.653064 | 5.563329 | 5.462871 | 5.04447 | 5.102929 | 5.2934 | 5.563329 | 5.04447 | 6.684591 | 1.625697 | 6.11616 | 6.259161 | 6.353304 | 6.684591 | 6.11616 | 6.5232 | 6.488207 | 5.815888 | 6.208579 | 6.258968 | 6.5232 | 5.815888 | 4.835255 | 5.309526 | 5.787609 | 5.309219 | 5.310402 | 5.787609 | 4.835255 | 5.859408 | 5.824829 | 5.64063 | 6.428072 | 5.938235 | 6.428072 | 5.64063 | 6.027673 | 6.144251 | 6.086416 | 5.737979 | 5.99908 | 6.144251 | 5.737979 | 5.737979
31 | 0.03 | 5.545944 | 5.186808 | 5.178696 | 5.091877 | 5.250831 | 5.545944 | 5.091877 | 5.671734 | 5.411543 | 5.895401 | 5.436625 | 5.603826 | 5.895401 | 5.411543 | 5.751411 | 5.62256 | 6.254398 | 5.513057 | 5.785356 | 6.254398 | 5.513057 | 5.865222 | 5.745761 | 6.287806 | 5.951935 | 5.962681 | 6.287806 | 5.745761 | 6.115933 | 5.739854 | 5.911242 | 5.911771 | 5.9197 | 6.115933 | 5.739854 | 5.884033 | 6.137939 | 6.308046 | 7.286582 | 6.40415 | 7.286582 | 5.884033 | 5.19393 | 5.737129 | 5.893068 | 5.740874 | 5.641251 | 5.893068 | 5.19393 | 5.573918 | 5.21566 | 5.633358 | 5.895343 | 5.57957 | 5.895343 | 5.21566 | 5.951609 | 6.070756 | 6.392659 | 5.972873 | 6.096974 | 6.392659 | 5.951609 | 4.0974 | 3.916428 | 3.827332 | 3.877622 | 3.929695 | 4.0974 | 3.827332 | 5.807566 | 5.509905 | 5.593417 | 6.176924 | 5.771953 | 6.176924 | 5.509905 | 6.453623 | 6.116447 | 6.04157 | 6.347216 | 6.239714 | 6.453623 | 6.04157 | 6.075485 | 6.198323 | 0 | 0 | 6.136904 | 6.198323 | 6.075485 | 10.42486 | 6.78903 | 6.424267 | 7.190542 | 6.80128 | 7.190542 | 6.424267 | 7.214767 | 7.299947 | 6.99885 | 6.404642 | 6.979552 | 7.299947 | 6.404642 | 6.018509 | 6.454368 | 6.508031 | 5.824891 | 6.099256 | 6.454368 | 5.824891 | 7.135798 | 6.623271 | 5.475541 | 6.545436 | 6.445011 | 7.135798 | 5.475541 | 7.828945 | 6.87788 | 6.219755 | 6.997051 | 6.980908 | 7.828945 | 6.219755 | 3.506998 | 3.527944 | 3.743444 | 3.375878 | 3.538566 | 3.743444 | 3.375878 | 4.883485 | 4.771817 | 4.32625 | 4.574439 | 4.638998 | 4.883485 | 4.32625 | 4.991156 | 4.766678 | 4.654608 | 4.902547 | 4.828747 | 4.991156 | 4.654608 | 5.495499 | 5.312533 | 5.012554 | 5.120544 | 5.235282 | 5.495499 | 5.012554 | 6.737859 | 1.658864 | 6.176365 | 6.351442 | 6.421889 | 6.737859 | 6.176365 | 6.553814 | 6.55136 | 5.789197 | 6.295441 | 6.297453 | 6.553814 | 5.789197 | 4.782105 | 5.313801 | 5.737217 | 5.300757 | 5.28347 | 5.737217 | 4.782105 | 5.893064 | 5.855692 | 5.649565 | 6.454575 | 5.963224 | 6.454575 | 5.649565 | 6.154675 | 6.247667 | 6.019206 | 5.736927 | 6.039619 | 6.247667 | 5.736927 | 5.736927
32 | 0.031 | 5.590885 | 5.180606 | 5.199047 | 5.091371 | 5.265477 | 5.590885 | 5.091371 | 5.745651 | 5.448168 | 5.925149 | 5.425168 | 5.636034 | 5.925149 | 5.425168 | 5.85239 | 5.667151 | 6.271399 | 5.539944 | 5.832721 | 6.271399 | 5.539944 | 5.870951 | 5.764052 | 6.21204 | 5.929913 | 5.944239 | 6.21204 | 5.764052 | 6.074685 | 5.804968 | 5.932584 | 5.995569 | 5.951951 | 6.074685 | 5.804968 | 5.990131 | 6.077435 | 6.402322 | 7.400765 | 6.467663 | 7.400765 | 5.990131 | 5.120254 | 5.646075 | 5.906058 | 5.582522 | 5.563727 | 5.906058 | 5.120254 | 5.632469 | 5.266844 | 5.564114 | 5.885677 | 5.587276 | 5.885677 | 5.266844 | 6.026688 | 6.159524 | 6.421242 | 6.048426 | 6.16397 | 6.421242 | 6.026688 | 4.118681 | 3.890108 | 3.81628 | 3.890475 | 3.928886 | 4.118681 | 3.81628 | 5.780106 | 5.531782 | 5.573913 | 6.199152 | 5.771238 | 6.199152 | 5.531782 | 6.446679 | 6.173508 | 6.007692 | 6.352362 | 6.24506 | 6.446679 | 6.007692 | 6.046158 | 6.194223 | 0 | 0 | 6.120191 | 6.194223 | 6.046158 | 10.1557 | 6.786984 | 6.424698 | 7.27509 | 6.828924 | 7.27509 | 6.424698 | 7.2977 | 7.301845 | 7.058722 | 6.4732 | 7.032866 | 7.301845 | 6.4732 | 6.017022 | 6.420329 | 6.591476 | 5.710546 | 6.049299 | 6.420329 | 5.710546 | 7.216958 | 6.698463 | 5.524458 | 6.619281 | 6.51479 | 7.216958 | 5.524458 | 7.826321 | 6.878219 | 6.208899 | 6.979759 | 6.973299 | 7.826321 | 6.208899 | 3.476138 | 3.515079 | 3.756094 | 3.378957 | 3.531567 | 3.756094 | 3.378957 | 4.944579 | 4.829174 | 4.414137 | 4.641666 | 4.707389 | 4.944579 | 4.414137 | 5.050027 | 4.812299 | 4.65901 | 4.956004 | 4.869335 | 5.050027 | 4.65901 | 5.3859 | 5.136722 | 5.061729 | 5.128747 | 5.178274 | 5.3859 | 5.061729 | 6.837105 | 1.691734 | 6.23694 | 6.429593 | 6.501213 | 6.837105 | 6.23694 | 6.544007 | 6.615324 | 5.840143 | 6.348505 | 6.336995 | 6.615324 | 5.840143 | 4.737697 | 5.314114 | 5.697647 | 5.28555 | 5.258752 | 5.697647 | 4.737697 | 5.886903 | 5.882629 | 5.638899 | 6.49377 | 5.97555 | 6.49377 | 5.638899 | 6.249302 | 6.334838 | 6.073002 | 5.763755 | 6.105224 | 6.334838 | 5.763755 | 5.763755
33 | 0.032 | 5.625298 | 5.158204 | 5.215382 | 5.144522 | 5.285851 | 5.625298 | 5.144522 | 5.781321 | 5.482994 | 5.924352 | 5.396508 | 5.646294 | 5.924352 | 5.396508 | 5.906567 | 5.695619 | 6.32476 | 5.621564 | 5.887128 | 6.32476 | 5.621564 | 5.894378 | 5.761982 | 6.151445 | 5.918396 | 5.93155 | 6.151445 | 5.761982 | 6.032803 | 5.848241 | 5.939191 | 5.978851 | 5.949771 | 6.032803 | 5.848241 | 6.056647 | 6.17611 | 6.428094 | 7.43999 | 6.52521 | 7.43999 | 6.056647 | 5.049159 | 5.534906 | 5.918736 | 5.582029 | 5.521207 | 5.918736 | 5.049159 | 5.693407 | 5.264948 | 5.518452 | 5.845016 | 5.580456 | 5.845016 | 5.264948 | 6.101388 | 6.263827 | 6.517126 | 6.086946 | 6.242322 | 6.517126 | 6.086946 | 4.093807 | 3.851037 | 3.816582 | 3.888891 | 3.912579 | 4.093807 | 3.816582 | 5.791494 | 5.546885 | 5.583205 | 6.229121 | 5.787676 | 6.229121 | 5.546885 | 6.426424 | 6.185028 | 6.010905 | 6.328409 | 6.237691 | 6.426424 | 6.010905 | 6.015052 | 6.190126 | 0 | 0 | 6.102589 | 6.190126 | 6.015052 | 9.87255 | 6.818767 | 6.423006 | 7.310364 | 6.850712 | 7.310364 | 6.423006 | 7.392055 | 7.288605 | 7.057941 | 6.546692 | 7.071323 | 7.392055 | 6.546692 | 5.996922 | 6.36854 | 6.629671 | 5.606884 | 5.990782 | 6.36854 | 5.606884 | 7.313214 | 6.692181 | 5.565223 | 6.674682 | 6.561325 | 7.313214 | 5.565223 | 7.843191 | 6.87825 | 6.194332 | 7.097302 | 7.003269 | 7.843191 | 6.194332 | 3.441887 | 3.478157 | 3.769265 | 3.362119 | 3.512857 | 3.769265 | 3.362119 | 4.981982 | 4.855961 | 4.464704 | 4.691819 | 4.748617 | 4.981982 | 4.464704 | 5.090744 | 4.879673 | 4.661206 | 5.010367 | 4.910497 | 5.090744 | 4.661206 | 5.30328 | 4.977589 | 5.098775 | 5.129758 | 5.127351 | 5.30328 | 4.977589 | 6.905174 | 1.724004 | 6.272327 | 6.517566 | 6.565022 | 6.905174 | 6.272327 | 6.503726 | 6.621121 | 5.876801 | 6.397316 | 6.349741 | 6.621121 | 5.876801 | 4.677583 | 5.30972 | 5.667791 | 5.26437 | 5.229866 | 5.667791 | 4.677583 | 5.91773 | 5.907202 | 5.619206 | 6.543737 | 5.996969 | 6.543737 | 5.619206 | 6.283296 | 6.383308 | 6.105523 | 5.786621 | 6.139687 | 6.383308 | 5.786621 | 5.786621
34 | 0.033 | 5.640019 | 5.114425 | 5.178628 | 5.171508 | 5.276145 | 5.640019 | 5.114425 | 5.77176 | 5.509328 | 5.907875 | 5.368038 | 5.63925 | 5.907875 | 5.368038 | 5.943806 | 5.738235 | 6.372552 | 5.69578 | 5.937593 | 6.372552 | 5.69578 | 5.882562 | 5.742083 | 6.09103 | 5.899845 | 5.90388 | 6.09103 | 5.742083 | 6.039703 | 5.810655 | 5.953036 | 5.977907 | 5.945326 | 6.039703 | 5.810655 | 6.057014 | 6.284004 | 6.36082 | 7.449969 | 6.537952 | 7.449969 | 6.057014 | 4.976895 | 5.417525 | 5.937613 | 5.64032 | 5.493088 | 5.937613 | 4.976895 | 5.718563 | 5.212475 | 5.493665 | 5.785202 | 5.552476 | 5.785202 | 5.212475 | 6.152381 | 6.338759 | 6.527248 | 6.138613 | 6.28925 | 6.527248 | 6.138613 | 4.054102 | 3.803835 | 3.817388 | 3.88234 | 3.889416 | 4.054102 | 3.803835 | 5.814417 | 5.574083 | 5.611769 | 6.279 | 5.819817 | 6.279 | 5.574083 | 6.481342 | 6.150217 | 6.009492 | 6.35548 | 6.249133 | 6.481342 | 6.009492 | 5.983882 | 6.186033 | 0 | 0 | 6.084957 | 6.186033 | 5.983882 | 9.574246 | 6.833251 | 6.400269 | 7.334559 | 6.856026 | 7.334559 | 6.400269 | 7.438959 | 7.244645 | 6.993153 | 6.63164 | 7.077099 | 7.438959 | 6.63164 | 5.957163 | 6.310517 | 6.640527 | 5.45402 | 5.907233 | 6.310517 | 5.45402 | 7.372803 | 6.678478 | 5.574899 | 6.698352 | 6.581133 | 7.372803 | 5.574899 | 7.861197 | 6.898154 | 6.168381 | 7.202207 | 7.032485 | 7.861197 | 6.168381 | 3.416084 | 3.402051 | 3.781328 | 3.337184 | 3.484162 | 3.781328 | 3.337184 | 5.03873 | 4.839934 | 4.431776 | 4.693119 | 4.750889 | 5.03873 | 4.431776 | 5.148169 | 4.910543 | 4.626188 | 5.056222 | 4.935281 | 5.148169 | 4.626188 | 5.252272 | 5.014585 | 5.10974 | 5.124483 | 5.12527 | 5.252272 | 5.014585 | 6.905522 | 1.755986 | 6.23946 | 6.60794 | 6.584307 | 6.905522 | 6.23946 | 6.590592 | 6.618603 | 5.859387 | 6.429135 | 6.374429 | 6.618603 | 5.859387 | 4.636282 | 5.301532 | 5.618775 | 5.232789 | 5.197344 | 5.618775 | 4.636282 | 5.949588 | 5.890873 | 5.594724 | 6.539726 | 5.993728 | 6.539726 | 5.594724 | 6.230911 | 6.433855 | 6.104528 | 5.807357 | 6.144163 | 6.433855 | 5.807357 | 5.807357
35 | 0.034 | 5.589105 | 5.027311 | 5.094545 | 5.196502 | 5.226866 | 5.589105 | 5.027311 | 5.70875 | 5.525996 | 5.891663 | 5.339906 | 5.616579 | 5.891663 | 5.339906 | 6.014887 | 5.770362 | 6.38052 | 5.724616 | 5.972596 | 6.38052 | 5.724616 | 5.846083 | 5.709521 | 6.028457 | 5.886611 | 5.867668 | 6.028457 | 5.709521 | 6.059198 | 5.694511 | 5.969929 | 5.973853 | 5.924373 | 6.059198 | 5.694511 | 5.999067 | 6.340633 | 6.362104 | 7.507931 | 6.552434 | 7.507931 | 5.999067 | 4.915511 | 5.379595 | 5.948509 | 5.63028 | 5.468474 | 5.948509 | 4.915511 | 5.728675 | 5.208313 | 5.467503 | 5.744687 | 5.537295 | 5.744687 | 5.208313 | 6.198643 | 6.403011 | 6.546266 | 6.200462 | 6.337096 | 6.546266 | 6.198643 | 4.035908 | 3.741537 | 3.82063 | 3.873961 | 3.868009 | 4.035908 | 3.741537 | 5.764407 | 5.596145 | 5.622456 | 6.315952 | 5.82474 | 6.315952 | 5.596145 | 6.52233 | 6.172577 | 5.99984 | 6.400241 | 6.273747 | 6.52233 | 5.99984 | 5.935297 | 6.181942 | 0 | 0 | 6.05862 | 6.181942 | 5.935297 | 9.200382 | 6.851802 | 6.38579 | 7.36507 | 6.867554 | 7.36507 | 6.38579 | 7.458978 | 7.212896 | 7.095108 | 6.723047 | 7.122507 | 7.458978 | 6.723047 | 5.837972 | 6.241424 | 6.65762 | 5.410366 | 5.82992 | 6.241424 | 5.410366 | 7.344731 | 6.674581 | 5.583264 | 6.690697 | 6.573318 | 7.344731 | 5.583264 | 7.793516 | 6.934886 | 6.18858 | 7.255834 | 7.043204 | 7.793516 | 6.18858 | 3.382759 | 3.387089 | 3.791951 | 3.330659 | 3.473115 | 3.791951 | 3.330659 | 5.104806 | 4.802216 | 4.4116 | 4.660682 | 4.744826 | 5.104806 | 4.4116 | 5.221261 | 4.890526 | 4.606252 | 5.098015 | 4.954013 | 5.221261 | 4.606252 | 5.214009 | 4.988476 | 5.097827 | 5.121545 | 5.105464 | 5.214009 | 4.988476 | 6.863185 | 1.786952 | 6.189191 | 6.647644 | 6.566673 | 6.863185 | 6.189191 | 6.696105 | 6.708371 | 5.854836 | 6.437244 | 6.424139 | 6.708371 | 5.854836 | 4.636955 | 5.288594 | 5.570709 | 5.183736 | 5.169998 | 5.570709 | 4.636955 | 5.942594 | 5.867485 | 5.56421 | 6.53491 | 5.9773 | 6.53491 | 5.56421 | 6.182204 | 6.493799 | 6.116014 | 5.823986 | 6.154001 | 6.493799 | 5.823986 | 5.823986
36 | 0.035 | 5.563915 | 4.950063 | 5.066155 | 5.228684 | 5.202204 | 5.563915 | 4.950063 | 5.68176 | 5.473359 | 5.885836 | 5.390207 | 5.607791 | 5.885836 | 5.390207 | 6.080349 | 5.771027 | 6.426878 | 5.685487 | 5.990936 | 6.426878 | 5.685487 | 5.80639 | 5.664477 | 5.969602 | 5.870784 | 5.827813 | 5.969602 | 5.664477 | 6.066296 | 5.706402 | 5.989927 | 5.971238 | 5.933466 | 6.066296 | 5.706402 | 6.039376 | 6.338113 | 6.44793 | 7.552914 | 6.594584 | 7.552914 | 6.039376 | 4.867948 | 5.425178 | 5.963616 | 5.59114 | 5.46197 | 5.963616 | 4.867948 | 5.78891 | 5.253461 | 5.448987 | 5.720224 | 5.552896 | 5.78891 | 5.253461 | 6.253235 | 6.465221 | 6.561348 | 6.23051 | 6.377578 | 6.561348 | 6.23051 | 3.996543 | 3.665409 | 3.778953 | 3.873645 | 3.828638 | 3.996543 | 3.665409 | 5.719225 | 5.608283 | 5.527948 | 6.317849 | 5.793326 | 6.317849 | 5.527948 | 6.531359 | 6.211213 | 6.000217 | 6.422797 | 6.291396 | 6.531359 | 6.000217 | 5.857542 | 6.177855 | 0 | 0 | 6.017699 | 6.177855 | 5.857542 | 8.803569 | 6.86814 | 6.35341 | 7.364778 | 6.862109 | 7.364778 | 6.35341 | 7.604348 | 7.317591 | 7.207734 | 6.793077 | 7.230687 | 7.604348 | 6.793077 | 5.773034 | 6.156775 | 6.648193 | 5.346788 | 5.758866 | 6.156775 | 5.346788 | 7.341631 | 6.623391 | 5.592406 | 6.625369 | 6.545699 | 7.341631 | 5.592406 | 7.74488 | 6.983894 | 6.262141 | 7.225768 | 7.054171 | 7.74488 | 6.262141 | 3.348579 | 3.392764 | 3.777514 | 3.282271 | 3.450282 | 3.777514 | 3.282271 | 5.154831 | 4.83643 | 4.448993 | 4.638303 | 4.769639 | 5.154831 | 4.448993 | 5.272224 | 4.856967 | 4.586092 | 5.134295 | 4.962394 | 5.272224 | 4.586092 | 5.199394 | 4.956998 | 5.067784 | 5.09725 | 5.080357 | 5.199394 | 4.956998 | 6.987902 | 1.818123 | 6.177009 | 6.629259 | 6.598056 | 6.987902 | 6.177009 | 6.766445 | 6.780429 | 5.823649 | 6.434365 | 6.451222 | 6.780429 | 5.823649 | 4.622484 | 5.257492 | 5.518668 | 5.124885 | 5.130882 | 5.518668 | 4.622484 | 5.911772 | 5.854469 | 5.524627 | 6.541657 | 5.958131 | 6.541657 | 5.524627 | 6.254078 | 6.557922 | 6.12601 | 5.823441 | 6.190363 | 6.557922 | 5.823441 | 5.823441
37 | 0.036 | 5.565801 | 4.978264 | 5.0744 | 5.240151 | 5.214654 | 5.565801 | 4.978264 | 5.68038 | 5.455331 | 5.862046 | 5.443132 | 5.610222 | 5.862046 | 5.443132 | 6.114801 | 5.744663 | 6.477361 | 5.688861 | 6.006421 | 6.477361 | 5.688861 | 5.758173 | 5.606592 | 5.928071 | 5.839537 | 5.783093 | 5.928071 | 5.606592 | 6.079913 | 5.713112 | 5.996868 | 5.967209 | 5.939276 | 6.079913 | 5.713112 | 6.122333 | 6.280692 | 6.549248 | 7.546039 | 6.624578 | 7.546039 | 6.122333 | 4.812413 | 5.473761 | 5.965599 | 5.549747 | 5.45038 | 5.965599 | 4.812413 | 5.863165 | 5.32319 | 5.418248 | 5.71005 | 5.578663 | 5.863165 | 5.32319 | 6.291714 | 6.47319 | 6.561132 | 6.278708 | 6.401186 | 6.561132 | 6.278708 | 3.951125 | 3.576651 | 3.743347 | 3.83391 | 3.776258 | 3.951125 | 3.576651 | 5.68742 | 5.622708 | 5.589139 | 6.295729 | 5.798749 | 6.295729 | 5.589139 | 6.488312 | 6.227454 | 5.998706 | 6.40878 | 6.280813 | 6.488312 | 5.998706 | 5.776846 | 6.173771 | 0 | 0 | 5.975309 | 6.173771 | 5.776846 | 8.539549 | 6.854502 | 6.30618 | 7.348919 | 6.836534 | 7.348919 | 6.30618 | 7.737844 | 7.368506 | 7.226013 | 6.855555 | 7.29698 | 7.737844 | 6.855555 | 5.715576 | 6.050242 | 6.61735 | 5.283715 | 5.683177 | 6.050242 | 5.283715 | 7.362358 | 6.573368 | 5.575936 | 6.567011 | 6.519668 | 7.362358 | 5.575936 | 7.689156 | 7.061418 | 6.330276 | 7.218972 | 7.074956 | 7.689156 | 6.330276 | 3.314324 | 3.390226 | 3.757499 | 3.241659 | 3.425927 | 3.757499 | 3.241659 | 5.175433 | 4.905942 | 4.461674 | 4.61673 | 4.789945 | 5.175433 | 4.461674 | 5.302176 | 4.831654 | 4.571274 | 5.160232 | 4.966334 | 5.302176 | 4.571274 | 5.210277 | 4.939836 | 5.016708 | 5.05614 | 5.05574 | 5.210277 | 4.939836 | 7.058494 | 1.848596 | 6.192275 | 6.606788 | 6.619186 | 7.058494 | 6.192275 | 6.813036 | 6.79467 | 5.776618 | 6.421272 | 6.451399 | 6.813036 | 5.776618 | 4.592923 | 5.227978 | 5.460126 | 5.064189 | 5.086304 | 5.460126 | 4.592923 | 5.88933 | 5.852692 | 5.475783 | 6.554356 | 5.94304 | 6.554356 | 5.475783 | 6.323312 | 6.635139 | 6.128869 | 5.816314 | 6.225909 | 6.635139 | 5.816314 | 5.816314
38 | 0.037 | 5.536284 | 5.056902 | 5.107185 | 5.245414 | 5.236447 | 5.536284 | 5.056902 | 5.658988 | 5.46938 | 5.837269 | 5.473891 | 5.609882 | 5.837269 | 5.46938 | 6.154712 | 5.738219 | 6.483148 | 5.761378 | 6.034364 | 6.483148 | 5.738219 | 5.692235 | 5.534617 | 5.905817 | 5.803313 | 5.733995 | 5.905817 | 5.534617 | 6.10588 | 5.731734 | 5.97947 | 5.967951 | 5.946259 | 6.10588 | 5.731734 | 6.187169 | 6.37921 | 6.580635 | 7.494265 | 6.66032 | 7.494265 | 6.187169 | 4.743216 | 5.467812 | 5.940442 | 5.491887 | 5.410839 | 5.940442 | 4.743216 | 5.907019 | 5.370752 | 5.373171 | 5.702639 | 5.588395 | 5.907019 | 5.370752 | 6.319716 | 6.425744 | 6.565798 | 6.345214 | 6.414118 | 6.565798 | 6.319716 | 3.918063 | 3.476817 | 3.755273 | 3.78436 | 3.733628 | 3.918063 | 3.476817 | 5.681033 | 5.640137 | 5.620026 | 6.267142 | 5.802084 | 6.267142 | 5.620026 | 6.419069 | 6.207083 | 5.984129 | 6.375552 | 6.246459 | 6.419069 | 5.984129 | 5.693786 | 6.16969 | 0 | 0 | 5.931738 | 6.16969 | 5.693786 | 8.413637 | 6.904024 | 6.259797 | 7.310334 | 6.824718 | 7.310334 | 6.259797 | 7.773902 | 7.386139 | 7.191707 | 6.923493 | 7.31881 | 7.773902 | 6.923493 | 5.649872 | 5.92515 | 6.543732 | 5.233052 | 5.602691 | 5.92515 | 5.233052 | 7.372534 | 6.524884 | 5.551329 | 6.500478 | 6.487306 | 7.372534 | 5.551329 | 7.61411 | 7.1096 | 6.327397 | 7.22189 | 7.068249 | 7.61411 | 6.327397 | 3.280703 | 3.378095 | 3.753722 | 3.222315 | 3.408709 | 3.753722 | 3.222315 | 5.172654 | 4.948736 | 4.456152 | 4.590788 | 4.792082 | 5.172654 | 4.456152 | 5.345074 | 4.802508 | 4.568726 | 5.176144 | 4.973113 | 5.345074 | 4.568726 | 5.237522 | 4.892645 | 4.945547 | 5.006362 | 5.020519 | 5.237522 | 4.892645 | 7.105808 | 1.878159 | 6.236287 | 6.629961 | 6.657352 | 7.105808 | 6.236287 | 6.884012 | 6.766669 | 5.742499 | 6.432146 | 6.456331 | 6.884012 | 5.742499 | 4.564151 | 5.255697 | 5.363542 | 5.010474 | 5.048466 | 5.363542 | 4.564151 | 5.859792 | 5.871007 | 5.418022 | 6.571558 | 5.930095 | 6.571558 | 5.418022 | 6.355525 | 6.693428 | 6.123564 | 5.910087 | 6.270651 | 6.693428 | 5.910087 | 5.910087
39 | 0.038 | 5.505274 | 5.045448 | 5.109795 | 5.248959 | 5.227369 | 5.505274 | 5.045448 | 5.643565 | 5.493712 | 5.822137 | 5.468692 | 5.607026 | 5.822137 | 5.468692 | 6.221809 | 5.776257 | 6.494738 | 5.814014 | 6.076705 | 6.494738 | 5.776257 | 5.612727 | 5.446898 | 5.901057 | 5.776233 | 5.684229 | 5.901057 | 5.446898 | 6.145298 | 5.74984 | 5.967607 | 5.985087 | 5.961958 | 6.145298 | 5.74984 | 6.164094 | 6.479643 | 6.567194 | 7.482818 | 6.673437 | 7.482818 | 6.164094 | 4.675526 | 5.455964 | 5.884367 | 5.430803 | 5.361665 | 5.884367 | 4.675526 | 5.916371 | 5.353871 | 5.321445 | 5.68932 | 5.570252 | 5.916371 | 5.321445 | 6.349531 | 6.427431 | 6.575268 | 6.391353 | 6.435896 | 6.575268 | 6.349531 | 3.879745 | 3.367216 | 3.745831 | 3.732349 | 3.681285 | 3.879745 | 3.367216 | 5.660435 | 5.652341 | 5.608694 | 6.338949 | 5.815105 | 6.338949 | 5.608694 | 6.422827 | 6.246874 | 5.957264 | 6.375061 | 6.250507 | 6.422827 | 5.957264 | 5.604489 | 6.165613 | 0 | 0 | 5.885051 | 6.165613 | 5.604489 | 8.289808 | 6.958352 | 6.20859 | 7.246345 | 6.804429 | 7.246345 | 6.20859 | 7.760394 | 7.411379 | 7.191923 | 6.984177 | 7.336968 | 7.760394 | 6.984177 | 5.576152 | 5.844447 | 6.490839 | 5.175628 | 5.532075 | 5.844447 | 5.175628 | 7.373602 | 6.482072 | 5.537265 | 6.433436 | 6.456594 | 7.373602 | 5.537265 | 7.529665 | 7.078093 | 6.258525 | 7.215369 | 7.020413 | 7.529665 | 6.258525 | 3.235003 | 3.362878 | 3.738844 | 3.203859 | 3.385146 | 3.738844 | 3.203859 | 5.131747 | 4.95414 | 4.440141 | 4.587869 | 4.778474 | 5.131747 | 4.440141 | 5.383828 | 4.812294 | 4.566744 | 5.201982 | 4.991212 | 5.383828 | 4.566744 | 5.24811 | 4.843708 | 4.854351 | 4.971603 | 4.979443 | 5.24811 | 4.843708 | 7.132082 | 1.907478 | 6.304648 | 6.66024 | 6.69899 | 7.132082 | 6.304648 | 6.925386 | 6.841844 | 5.713164 | 6.428829 | 6.477306 | 6.925386 | 5.713164 | 4.542846 | 5.257799 | 5.256303 | 4.932121 | 4.997267 | 5.257799 | 4.542846 | 5.821362 | 5.882922 | 5.351005 | 6.554485 | 5.902444 | 6.554485 | 5.351005 | 6.340185 | 6.659114 | 6.119746 | 5.988263 | 6.276827 | 6.659114 | 5.988263 | 5.988263
40 | 0.039 | 5.488461 | 5.004435 | 5.060206 | 5.253748 | 5.201713 | 5.488461 | 5.004435 | 5.636698 | 5.503958 | 5.827846 | 5.430805 | 5.599827 | 5.827846 | 5.430805 | 6.277118 | 5.805156 | 6.547226 | 5.832911 | 6.115603 | 6.547226 | 5.805156 | 5.509075 | 5.343306 | 5.862195 | 5.750136 | 5.616178 | 5.862195 | 5.343306 | 6.133088 | 5.761804 | 5.971539 | 5.992576 | 5.964752 | 6.133088 | 5.761804 | 6.1487 | 6.537528 | 6.562497 | 7.503448 | 6.688043 | 7.503448 | 6.1487 | 4.64783 | 5.432524 | 5.829821 | 5.390787 | 5.325241 | 5.829821 | 4.64783 | 5.902475 | 5.305774 | 5.264579 | 5.679139 | 5.537992 | 5.902475 | 5.264579 | 6.397891 | 6.458947 | 6.593132 | 6.419564 | 6.467384 | 6.593132 | 6.397891 | 3.836123 | 3.258906 | 3.720797 | 3.697272 | 3.628274 | 3.836123 | 3.258906 | 5.637237 | 5.655483 | 5.585125 | 6.405036 | 5.82072 | 6.405036 | 5.585125 | 6.45459 | 6.291065 | 5.92922 | 6.458062 | 6.283234 | 6.458062 | 5.92922 | 5.641474 | 6.161539 | 0 | 0 | 5.901506 | 6.161539 | 5.641474 | 8.187542 | 6.996256 | 6.150123 | 7.154312 | 6.766897 | 7.154312 | 6.150123 | 7.761795 | 7.439264 | 7.179022 | 7.041571 | 7.355413 | 7.761795 | 7.041571 | 5.498181 | 5.842788 | 6.439218 | 5.115212 | 5.485394 | 5.842788 | 5.115212 | 7.378903 | 6.443477 | 5.530167 | 6.364189 | 6.429184 | 7.378903 | 5.530167 | 7.458427 | 7.072994 | 6.224551 | 7.218225 | 6.993549 | 7.458427 | 6.224551 | 3.181569 | 3.326332 | 3.706507 | 3.192796 | 3.351801 | 3.706507 | 3.181569 | 5.056775 | 4.914196 | 4.393085 | 4.613199 | 4.744313 | 5.056775 | 4.393085 | 5.376906 | 4.844475 | 4.563606 | 5.218817 | 5.000951 | 5.376906 | 4.563606 | 5.248196 | 4.80548 | 4.743064 | 4.957839 | 4.938645 | 5.248196 | 4.743064 | 7.145168 | 1.93707 | 6.31149 | 6.665899 | 6.707519 | 7.145168 | 6.31149 | 6.932514 | 6.937935 | 5.688442 | 6.510754 | 6.517411 | 6.937935 | 5.688442 | 4.503605 | 5.238681 | 5.138428 | 4.852632 | 4.933337 | 5.238681 | 4.503605 | 5.798523 | 5.878327 | 5.289709 | 6.521933 | 5.872123 | 6.521933 | 5.289709 | 6.346072 | 6.622514 | 6.136343 | 6.025558 | 6.282622 | 6.622514 | 6.025558 | 6.025558
41 | 0.04 | 5.457261 | 4.97968 | 5.031021 | 5.252668 | 5.180158 | 5.457261 | 4.97968 | 5.638666 | 5.512783 | 5.84602 | 5.413499 | 5.602742 | 5.84602 | 5.413499 | 6.324825 | 5.802895 | 6.606623 | 5.77087 | 6.126303 | 6.606623 | 5.77087 | 5.445903 | 5.224582 | 5.825259 | 5.69868 | 5.548606 | 5.825259 | 5.224582 | 6.111454 | 5.765392 | 5.997147 | 5.982715 | 5.964177 | 6.111454 | 5.765392 | 6.135372 | 6.544208 | 6.592745 | 7.539442 | 6.702942 | 7.539442 | 6.135372 | 4.621433 | 5.415541 | 5.752029 | 5.371641 | 5.290161 | 5.752029 | 4.621433 | 5.883774 | 5.369948 | 5.218857 | 5.685827 | 5.539602 | 5.883774 | 5.218857 | 6.444554 | 6.522293 | 6.603944 | 6.447243 | 6.504509 | 6.603944 | 6.444554 | 3.790218 | 3.181163 | 3.658897 | 3.650346 | 3.570156 | 3.790218 | 3.181163 | 5.629044 | 5.657765 | 5.564481 | 6.450804 | 5.825524 | 6.450804 | 5.564481 | 6.489991 | 6.310816 | 5.90633 | 6.48465 | 6.297947 | 6.489991 | 5.90633 | 5.693512 | 6.157468 | 0 | 0 | 5.92549 | 6.157468 | 5.693512 | 8.101462 | 7.002413 | 6.079485 | 7.053704 | 6.711867 | 7.053704 | 6.079485 | 7.789799 | 7.4506 | 7.170511 | 7.104058 | 7.378742 | 7.789799 | 7.104058 | 5.418911 | 5.821977 | 6.368015 | 5.057328 | 5.432738 | 5.821977 | 5.057328 | 7.386945 | 6.403648 | 5.514904 | 6.328612 | 6.408527 | 7.386945 | 5.514904 | 7.39414 | 7.183323 | 6.276978 | 7.228171 | 7.020653 | 7.39414 | 6.276978 | 3.133899 | 3.285244 | 3.671884 | 3.160672 | 3.312925 | 3.671884 | 3.133899 | 5.121014 | 4.87204 | 4.325245 | 4.629155 | 4.736863 | 5.121014 | 4.325245 | 5.378853 | 4.863845 | 4.551533 | 5.207986 | 5.000554 | 5.378853 | 4.551533 | 5.271086 | 4.764293 | 4.615927 | 4.945018 | 4.899081 | 5.271086 | 4.615927 | 7.130689 | 1.966571 | 6.327113 | 6.644368 | 6.700723 | 7.130689 | 6.327113 | 6.971969 | 7.018694 | 5.6708 | 6.615025 | 6.569122 | 7.018694 | 5.6708 | 4.48536 | 5.237544 | 5.029069 | 4.785865 | 4.88446 | 5.237544 | 4.48536 | 5.779718 | 5.866461 | 5.220389 | 6.528262 | 5.848708 | 6.528262 | 5.220389 | 6.439214 | 6.649538 | 6.162776 | 6.004845 | 6.314093 | 6.649538 | 6.004845 | 6.004845
42 | 0.041 | 5.41803 | 4.913283 | 5.02736 | 5.266457 | 5.156283 | 5.41803 | 4.913283 | 5.650206 | 5.525257 | 5.832201 | 5.445135 | 5.6132 | 5.832201 | 5.445135 | 6.368067 | 5.71671 | 6.667779 | 5.701746 | 6.113575 | 6.667779 | 5.701746 | 5.461561 | 5.091781 | 5.773198 | 5.676342 | 5.50072 | 5.773198 | 5.091781 | 6.080504 | 5.742225 | 6.006105 | 5.976573 | 5.951352 | 6.080504 | 5.742225 | 6.1523 | 6.499916 | 6.653676 | 7.599681 | 6.726393 | 7.599681 | 6.1523 | 4.603587 | 5.403705 | 5.674715 | 5.3826 | 5.266152 | 5.674715 | 4.603587 | 5.862443 | 5.384665 | 5.178204 | 5.705897 | 5.532802 | 5.862443 | 5.178204 | 6.471309 | 6.602277 | 6.681165 | 6.462326 | 6.554269 | 6.681165 | 6.462326 | 3.746169 | 3.144663 | 3.600555 | 3.601504 | 3.523223 | 3.746169 | 3.144663 | 5.619064 | 5.653285 | 5.489789 | 6.389685 | 5.787956 | 6.389685 | 5.489789 | 6.453054 | 6.344704 | 5.873859 | 6.474375 | 6.286498 | 6.474375 | 5.873859 | 5.72548 | 6.153401 | 0 | 0 | 5.93944 | 6.153401 | 5.72548 | 8.043098 | 6.97177 | 5.987777 | 6.94107 | 6.633539 | 6.97177 | 5.987777 | 7.861133 | 7.451649 | 7.167839 | 7.17055 | 7.412793 | 7.861133 | 7.167839 | 5.330239 | 5.752278 | 6.284789 | 5.022401 | 5.368306 | 5.752278 | 5.022401 | 7.374236 | 6.364134 | 5.561679 | 6.318686 | 6.404684 | 7.374236 | 5.561679 | 7.344433 | 7.233861 | 6.337967 | 7.242733 | 7.039748 | 7.344433 | 6.337967 | 3.099674 | 3.246675 | 3.631315 | 3.08973 | 3.266848 | 3.631315 | 3.08973 | 5.202058 | 4.93239 | 4.247474 | 4.622092 | 4.751003 | 5.202058 | 4.247474 | 5.421538 | 4.854865 | 4.575834 | 5.17505 | 5.006822 | 5.421538 | 4.575834 | 5.274806 | 4.714474 | 4.514869 | 4.925878 | 4.857507 | 5.274806 | 4.514869 | 7.089049 | 1.995183 | 6.34323 | 6.648401 | 6.69356 | 7.089049 | 6.34323 | 7.039439 | 7.086299 | 5.652731 | 6.682876 | 6.615336 | 7.086299 | 5.652731 | 4.482447 | 5.220195 | 4.926262 | 4.733013 | 4.840479 | 5.220195 | 4.482447 | 5.743634 | 5.847737 | 5.205328 | 6.558179 | 5.83872 | 6.558179 | 5.205328 | 6.519508 | 6.662995 | 6.177938 | 6.018611 | 6.344763 | 6.662995 | 6.018611 | 6.018611
43 | 0.042 | 5.369656 | 4.830314 | 5.003552 | 5.273172 | 5.119173 | 5.369656 | 4.830314 | 5.626558 | 5.512034 | 5.825608 | 5.479123 | 5.610831 | 5.825608 | 5.479123 | 6.392054 | 5.714944 | 6.733691 | 5.686495 | 6.131796 | 6.733691 | 5.686495 | 5.472698 | 4.94182 | 5.727019 | 5.715706 | 5.464311 | 5.727019 | 4.94182 | 6.021077 | 5.714121 | 5.992285 | 5.977839 | 5.92633 | 6.021077 | 5.714121 | 6.187599 | 6.522943 | 6.720191 | 7.663494 | 6.773557 | 7.663494 | 6.187599 | 4.586122 | 5.386415 | 5.595649 | 5.393934 | 5.24053 | 5.595649 | 4.586122 | 5.837714 | 5.371679 | 5.11881 | 5.702267 | 5.507618 | 5.837714 | 5.11881 | 6.510872 | 6.635179 | 6.74608 | 6.469559 | 6.590422 | 6.74608 | 6.469559 | 3.69276 | 3.120653 | 3.543649 | 3.543758 | 3.475205 | 3.69276 | 3.120653 | 5.586413 | 5.640268 | 5.432453 | 6.354139 | 5.753318 | 6.354139 | 5.432453 | 6.406758 | 6.400578 | 5.814793 | 6.467973 | 6.272526 | 6.467973 | 5.814793 | 5.725926 | 6.149337 | 0 | 0 | 5.937631 | 6.149337 | 5.725926 | 8.006855 | 6.904649 | 5.886685 | 6.821816 | 6.537717 | 6.904649 | 5.886685 | 7.951864 | 7.460966 | 7.1645 | 7.217444 | 7.448694 | 7.951864 | 7.1645 | 5.242444 | 5.678947 | 6.198715 | 4.991847 | 5.304413 | 5.678947 | 4.991847 | 7.336275 | 6.312091 | 5.61671 | 6.344604 | 6.40242 | 7.336275 | 5.61671 | 7.283445 | 7.228947 | 6.356652 | 7.264358 | 7.033351 | 7.283445 | 6.356652 | 3.056879 | 3.22141 | 3.562513 | 3.066062 | 3.226716 | 3.562513 | 3.056879 | 5.261369 | 4.969224 | 4.160757 | 4.592864 | 4.746054 | 5.261369 | 4.160757 | 5.447669 | 4.869773 | 4.578388 | 5.20235 | 5.024545 | 5.447669 | 4.578388 | 5.264522 | 4.664074 | 4.553048 | 4.910195 | 4.84796 | 5.264522 | 4.553048 | 7.049222 | 2.02442 | 6.33172 | 6.706408 | 6.695783 | 7.049222 | 6.33172 | 7.100217 | 7.12146 | 5.645146 | 6.695671 | 6.640623 | 7.12146 | 5.645146 | 4.468365 | 5.190717 | 4.900504 | 4.680445 | 4.810008 | 5.190717 | 4.468365 | 5.70998 | 5.921879 | 5.236059 | 6.554136 | 5.855513 | 6.554136 | 5.236059 | 6.551764 | 6.674931 | 6.195006 | 6.060191 | 6.370473 | 6.674931 | 6.060191 | 6.060191
44 | 0.043 | 5.301688 | 4.752269 | 4.977502 | 5.276734 | 5.077048 | 5.301688 | 4.752269 | 5.588728 | 5.495213 | 5.823264 | 5.467983 | 5.593797 | 5.823264 | 5.467983 | 6.413181 | 5.728725 | 6.791564 | 5.688264 | 6.155434 | 6.791564 | 5.688264 | 5.424567 | 4.782039 | 5.679785 | 5.740265 | 5.406664 | 5.740265 | 4.782039 | 5.936 | 5.691857 | 5.988712 | 6.016335 | 5.908226 | 6.016335 | 5.691857 | 6.226716 | 6.609176 | 6.726956 | 7.658459 | 6.805327 | 7.658459 | 6.226716 | 4.556416 | 5.366249 | 5.537498 | 5.324379 | 5.196136 | 5.537498 | 4.556416 | 5.838195 | 5.344254 | 5.084751 | 5.687656 | 5.488714 | 5.838195 | 5.084751 | 6.577657 | 6.669931 | 6.75615 | 6.488025 | 6.622941 | 6.75615 | 6.488025 | 3.632277 | 3.07545 | 3.484731 | 3.476486 | 3.417236 | 3.632277 | 3.07545 | 5.556389 | 5.615379 | 5.385367 | 6.341372 | 5.724627 | 6.341372 | 5.385367 | 6.361256 | 6.421726 | 5.766167 | 6.444362 | 6.248378 | 6.444362 | 5.766167 | 5.696965 | 6.145276 | 0 | 0 | 5.92112 | 6.145276 | 5.696965 | 7.947904 | 6.802372 | 5.806786 | 6.716595 | 6.441918 | 6.802372 | 5.806786 | 7.999474 | 7.473501 | 7.157864 | 7.244563 | 7.46885 | 7.999474 | 7.157864 | 5.133837 | 5.602962 | 6.109575 | 4.94456 | 5.22712 | 5.602962 | 4.94456 | 7.297324 | 6.337016 | 5.61333 | 6.298321 | 6.386498 | 7.297324 | 5.61333 | 7.255867 | 7.219365 | 6.32885 | 7.236445 | 7.010132 | 7.255867 | 6.32885 | 3.041035 | 3.223329 | 3.492793 | 3.054576 | 3.202933 | 3.492793 | 3.041035 | 5.259813 | 4.966738 | 4.106643 | 4.560343 | 4.723384 | 5.259813 | 4.106643 | 5.447441 | 4.883529 | 4.598392 | 5.248293 | 5.044414 | 5.447441 | 4.598392 | 5.242789 | 4.622906 | 4.585767 | 4.890339 | 4.83545 | 5.242789 | 4.585767 | 7.03641 | 2.053084 | 6.33311 | 6.751597 | 6.707039 | 7.03641 | 6.33311 | 7.168023 | 7.105062 | 5.632403 | 6.775824 | 6.670328 | 7.168023 | 5.632403 | 4.437634 | 5.140291 | 4.889686 | 4.606683 | 4.768574 | 5.140291 | 4.437634 | 5.68111 | 6.005475 | 5.252496 | 6.548209 | 5.871823 | 6.548209 | 5.252496 | 6.586144 | 6.690729 | 6.211174 | 6.080784 | 6.392208 | 6.690729 | 6.080784 | 6.080784
45 | 0.044 | 5.236146 | 4.681046 | 4.949978 | 5.28191 | 5.03727 | 5.28191 | 4.681046 | 5.561142 | 5.492095 | 5.832434 | 5.422276 | 5.576987 | 5.832434 | 5.422276 | 6.441328 | 5.740672 | 6.846157 | 5.696718 | 6.181219 | 6.846157 | 5.696718 | 5.402712 | 4.635819 | 5.624325 | 5.745491 | 5.352087 | 5.745491 | 4.635819 | 5.813154 | 5.66021 | 5.990724 | 6.048855 | 5.878236 | 6.048855 | 5.66021 | 6.215004 | 6.67148 | 6.746868 | 7.635202 | 6.817139 | 7.635202 | 6.215004 | 4.518473 | 5.344257 | 5.468774 | 5.270067 | 5.150393 | 5.468774 | 4.518473 | 5.898388 | 5.31254 | 5.071074 | 5.691828 | 5.493457 | 5.898388 | 5.071074 | 6.628738 | 6.756443 | 6.695722 | 6.502537 | 6.64586 | 6.756443 | 6.502537 | 3.574466 | 3.019021 | 3.423999 | 3.410227 | 3.356928 | 3.574466 | 3.019021 | 5.543991 | 5.620228 | 5.359725 | 6.347978 | 5.717981 | 6.347978 | 5.359725 | 6.337341 | 6.423162 | 5.742843 | 6.41775 | 6.230274 | 6.423162 | 5.742843 | 5.640355 | 6.141218 | 0 | 0 | 5.890786 | 6.141218 | 5.640355 | 7.876491 | 6.664719 | 5.73644 | 6.644655 | 6.348605 | 6.664719 | 5.73644 | 7.951781 | 7.487996 | 7.153599 | 7.276133 | 7.467377 | 7.951781 | 7.153599 | 5.027608 | 5.519656 | 5.983799 | 4.890986 | 5.146083 | 5.519656 | 4.890986 | 7.259731 | 6.340647 | 5.589657 | 6.205511 | 6.348886 | 7.259731 | 5.589657 | 7.202266 | 7.194339 | 6.37505 | 7.208076 | 6.994933 | 7.208076 | 6.37505 | 3.006276 | 3.211453 | 3.420608 | 3.036341 | 3.168669 | 3.420608 | 3.006276 | 5.211123 | 4.968293 | 4.059193 | 4.578249 | 4.704215 | 5.211123 | 4.059193 | 5.483122 | 4.872367 | 4.627965 | 5.264417 | 5.061968 | 5.483122 | 4.627965 | 5.198765 | 4.55549 | 4.593117 | 4.863167 | 4.802635 | 5.198765 | 4.55549 | 7.066175 | 2.081446 | 6.352375 | 6.753353 | 6.723968 | 7.066175 | 6.352375 | 7.218589 | 7.157843 | 5.648048 | 6.844109 | 6.717147 | 7.218589 | 5.648048 | 4.409657 | 5.071494 | 4.861641 | 4.551421 | 4.723553 | 5.071494 | 4.409657 | 5.658243 | 6.046068 | 5.252503 | 6.539814 | 5.874157 | 6.539814 | 5.252503 | 6.672801 | 6.708061 | 6.242223 | 6.06687 | 6.422489 | 6.708061 | 6.06687 | 6.06687
46 | 0.045 | 5.164481 | 4.604539 | 4.925639 | 5.282554 | 4.994303 | 5.282554 | 4.604539 | 5.542191 | 5.479807 | 5.894682 | 5.437421 | 5.588525 | 5.894682 | 5.437421 | 6.446282 | 5.761292 | 6.891458 | 5.705696 | 6.201182 | 6.891458 | 5.705696 | 5.380098 | 4.482697 | 5.569261 | 5.754054 | 5.296528 | 5.754054 | 4.482697 | 5.657946 | 5.629319 | 6.007466 | 6.067587 | 5.840579 | 6.067587 | 5.629319 | 6.279468 | 6.698698 | 6.821669 | 7.724209 | 6.881011 | 7.724209 | 6.279468 | 4.471611 | 5.322896 | 5.399885 | 5.19671 | 5.097776 | 5.399885 | 4.471611 | 5.943864 | 5.256903 | 5.046898 | 5.759693 | 5.50184 | 5.943864 | 5.046898 | 6.661992 | 6.80809 | 6.691177 | 6.493422 | 6.66367 | 6.80809 | 6.493422 | 3.531805 | 2.966094 | 3.335043 | 3.360727 | 3.298417 | 3.531805 | 2.966094 | 5.561009 | 5.647788 | 5.361692 | 6.377483 | 5.736993 | 6.377483 | 5.361692 | 6.33201 | 6.45135 | 5.752178 | 6.404498 | 6.235009 | 6.45135 | 5.752178 | 5.56116 | 6.137164 | 0 | 0 | 5.849162 | 6.137164 | 5.56116 | 7.782565 | 6.491752 | 5.703363 | 6.599486 | 6.264867 | 6.599486 | 5.703363 | 8.015984 | 7.474082 | 7.133621 | 7.294949 | 7.479659 | 8.015984 | 7.133621 | 4.919184 | 5.428503 | 5.845325 | 4.841282 | 5.06299 | 5.428503 | 4.841282 | 7.206009 | 6.334983 | 5.567662 | 6.254163 | 6.340704 | 7.206009 | 5.567662 | 7.191821 | 7.166984 | 6.422245 | 7.212 | 6.998262 | 7.212 | 6.422245 | 2.967247 | 3.193979 | 3.361158 | 3.016612 | 3.134749 | 3.361158 | 2.967247 | 5.20866 | 4.962968 | 4.027697 | 4.624375 | 4.705925 | 5.20866 | 4.027697 | 5.5289 | 4.850738 | 4.611586 | 5.261272 | 5.063124 | 5.5289 | 4.611586 | 5.131375 | 4.485929 | 4.585946 | 4.843085 | 4.761584 | 5.131375 | 4.485929 | 7.059785 | 2.108956 | 6.365003 | 6.793417 | 6.739402 | 7.059785 | 6.365003 | 7.233813 | 7.211156 | 5.670283 | 6.862672 | 6.744481 | 7.233813 | 5.670283 | 4.356427 | 5.000713 | 4.827978 | 4.533962 | 4.67977 | 5.000713 | 4.356427 | 5.642982 | 6.007663 | 5.25399 | 6.539244 | 5.86097 | 6.539244 | 5.25399 | 6.728559 | 6.707856 | 6.250318 | 6.036885 | 6.430905 | 6.728559 | 6.036885 | 6.036885
47 | 0.046 | 5.107208 | 4.535285 | 4.88387 | 5.249885 | 4.944062 | 5.249885 | 4.535285 | 5.499797 | 5.392324 | 5.912675 | 5.473447 | 5.569561 | 5.912675 | 5.392324 | 6.437748 | 5.787886 | 6.925122 | 5.706781 | 6.214384 | 6.925122 | 5.706781 | 5.371573 | 4.50054 | 5.547326 | 5.752619 | 5.293015 | 5.752619 | 4.50054 | 5.549647 | 5.585009 | 6.037788 | 6.076872 | 5.812329 | 6.076872 | 5.549647 | 6.364921 | 6.628865 | 6.875705 | 7.809053 | 6.919636 | 7.809053 | 6.364921 | 4.414275 | 5.289024 | 5.350606 | 5.113955 | 5.041965 | 5.350606 | 4.414275 | 5.958777 | 5.18895 | 5.026357 | 5.82701 | 5.500274 | 5.958777 | 5.026357 | 6.678041 | 6.83255 | 6.781582 | 6.460775 | 6.688237 | 6.83255 | 6.460775 | 3.47986 | 2.888585 | 3.271891 | 3.310427 | 3.23769 | 3.47986 | 2.888585 | 5.558582 | 5.663726 | 5.35222 | 6.386836 | 5.740341 | 6.386836 | 5.35222 | 6.311746 | 6.483587 | 5.735657 | 6.407579 | 6.234642 | 6.483587 | 5.735657 | 5.44738 | 6.133113 | 0 | 0 | 5.790246 | 6.133113 | 5.44738 | 7.771667 | 6.28909 | 5.684058 | 6.55083 | 6.174659 | 6.55083 | 5.684058 | 8.095936 | 7.43581 | 7.078071 | 7.291311 | 7.475282 | 8.095936 | 7.078071 | 4.80924 | 5.324313 | 5.700416 | 4.792336 | 4.975297 | 5.324313 | 4.792336 | 7.152034 | 6.325993 | 5.576513 | 6.263694 | 6.329559 | 7.152034 | 5.576513 | 7.176457 | 7.158431 | 6.440431 | 7.210968 | 6.996572 | 7.210968 | 6.440431 | 2.941924 | 3.18322 | 3.295094 | 2.988683 | 3.10223 | 3.295094 | 2.941924 | 5.247407 | 4.944149 | 4.003872 | 4.658854 | 4.71357 | 5.247407 | 4.003872 | 5.556828 | 4.852341 | 4.568452 | 5.271064 | 5.062171 | 5.556828 | 4.568452 | 5.047268 | 4.42556 | 4.551623 | 4.809776 | 4.708557 | 5.047268 | 4.42556 | 7.05725 | 2.136343 | 6.33291 | 6.845438 | 6.745199 | 7.05725 | 6.33291 | 7.23707 | 7.229192 | 5.714224 | 6.860789 | 6.760319 | 7.23707 | 5.714224 | 4.300508 | 4.921179 | 4.775369 | 4.524931 | 4.630497 | 4.921179 | 4.300508 | 5.601961 | 5.942609 | 5.219184 | 6.506859 | 5.817654 | 6.506859 | 5.219184 | 6.763286 | 6.694969 | 6.264808 | 6.072939 | 6.449 | 6.763286 | 6.072939 | 6.072939
48 | 0.047 | 5.072667 | 4.486722 | 4.829107 | 5.208961 | 4.899364 | 5.208961 | 4.486722 | 5.438557 | 5.351886 | 5.923339 | 5.477251 | 5.547758 | 5.923339 | 5.351886 | 6.382227 | 5.798449 | 6.95642 | 5.693705 | 6.2077 | 6.95642 | 5.693705 | 5.378381 | 4.510459 | 5.536832 | 5.721914 | 5.286896 | 5.721914 | 4.510459 | 5.613278 | 5.54328 | 6.030057 | 6.088286 | 5.818725 | 6.088286 | 5.54328 | 6.411423 | 6.578517 | 6.890111 | 7.855723 | 6.933943 | 7.855723 | 6.411423 | 4.336796 | 5.238855 | 5.295855 | 5.008592 | 4.970025 | 5.295855 | 4.336796 | 5.932458 | 5.133801 | 4.997143 | 5.862631 | 5.481508 | 5.932458 | 4.997143 | 6.709334 | 6.871052 | 6.850481 | 6.499539 | 6.732601 | 6.871052 | 6.499539 | 3.436237 | 2.840535 | 3.221759 | 3.240851 | 3.184845 | 3.436237 | 2.840535 | 5.576319 | 5.656789 | 5.328226 | 6.324259 | 5.721398 | 6.324259 | 5.328226 | 6.28672 | 6.506874 | 5.725318 | 6.406875 | 6.231447 | 6.506874 | 5.725318 | 5.310335 | 6.129065 | 0 | 0 | 5.7197 | 6.129065 | 5.310335 | 7.782943 | 6.079685 | 5.670245 | 6.511569 | 6.087167 | 6.511569 | 5.670245 | 8.144692 | 7.409716 | 7.05174 | 7.207922 | 7.453517 | 8.144692 | 7.05174 | 4.697538 | 5.200085 | 5.545641 | 4.73136 | 4.876328 | 5.200085 | 4.697538 | 7.102268 | 6.31784 | 5.602986 | 6.24059 | 6.315921 | 7.102268 | 5.602986 | 7.202289 | 7.179778 | 6.437679 | 7.201989 | 7.005434 | 7.202289 | 6.437679 | 2.914472 | 3.173069 | 3.215292 | 2.933842 | 3.059169 | 3.215292 | 2.914472 | 5.297025 | 4.933207 | 3.974092 | 4.645838 | 4.71254 | 5.297025 | 3.974092 | 5.573108 | 4.864134 | 4.598437 | 5.280436 | 5.079029 | 5.573108 | 4.598437 | 4.94671 | 4.381823 | 4.485321 | 4.802039 | 4.653973 | 4.94671 | 4.381823 | 7.065335 | 2.163455 | 6.240029 | 6.860582 | 6.721982 | 7.065335 | 6.240029 | 7.242798 | 7.198582 | 5.729382 | 6.883078 | 6.76346 | 7.242798 | 5.729382 | 4.248793 | 4.836136 | 4.728054 | 4.500936 | 4.57848 | 4.836136 | 4.248793 | 5.555493 | 5.960862 | 5.189841 | 6.462783 | 5.792245 | 6.462783 | 5.189841 | 6.835642 | 6.686778 | 6.287755 | 6.074548 | 6.471181 | 6.835642 | 6.074548 | 6.074548
49 | 0.048 | 5.029934 | 4.417023 | 4.779932 | 5.162444 | 4.847333 | 5.162444 | 4.417023 | 5.37134 | 5.363523 | 5.928189 | 5.462399 | 5.531363 | 5.928189 | 5.363523 | 6.292654 | 5.797971 | 6.98866 | 5.66082 | 6.185026 | 6.98866 | 5.66082 | 5.387014 | 4.46133 | 5.509188 | 5.677051 | 5.258646 | 5.677051 | 4.46133 | 5.639367 | 5.532107 | 6.027437 | 6.067143 | 5.816513 | 6.067143 | 5.532107 | 6.408742 | 6.568632 | 6.840294 | 7.852863 | 6.917633 | 7.852863 | 6.408742 | 4.255759 | 5.184369 | 5.247364 | 4.883558 | 4.892763 | 5.247364 | 4.255759 | 5.886994 | 5.113943 | 4.952972 | 5.843982 | 5.449473 | 5.886994 | 4.952972 | 6.747472 | 6.907997 | 6.873061 | 6.551003 | 6.769883 | 6.907997 | 6.551003 | 3.396519 | 2.788895 | 3.181619 | 3.173078 | 3.135028 | 3.396519 | 2.788895 | 5.60665 | 5.626052 | 5.313388 | 6.308606 | 5.713674 | 6.308606 | 5.313388 | 6.230548 | 6.521909 | 5.712662 | 6.373244 | 6.209591 | 6.521909 | 5.712662 | 5.180223 | 6.12502 | 0 | 0 | 5.652622 | 6.12502 | 5.180223 | 7.794743 | 5.896519 | 5.667001 | 6.457983 | 6.007168 | 6.457983 | 5.667001 | 8.135703 | 7.407408 | 7.133149 | 7.141947 | 7.454552 | 8.135703 | 7.133149 | 4.576754 | 5.103419 | 5.543347 | 4.645076 | 4.775083 | 5.103419 | 4.576754 | 7.061763 | 6.283171 | 5.63048 | 6.222872 | 6.299571 | 7.061763 | 5.63048 | 7.251247 | 7.18741 | 6.477438 | 7.190774 | 7.026717 | 7.251247 | 6.477438 | 2.888162 | 3.151338 | 3.146481 | 2.875949 | 3.015483 | 3.151338 | 2.875949 | 5.320919 | 4.926752 | 3.937474 | 4.584996 | 4.692535 | 5.320919 | 3.937474 | 5.596978 | 4.866597 | 4.646981 | 5.294468 | 5.101256 | 5.596978 | 4.646981 | 4.833378 | 4.323466 | 4.403996 | 4.787327 | 4.587042 | 4.833378 | 4.323466 | 7.078254 | 2.190492 | 6.260222 | 6.845688 | 6.728055 | 7.078254 | 6.260222 | 7.268039 | 7.186488 | 5.756923 | 6.928831 | 6.78507 | 7.268039 | 5.756923 | 4.18694 | 4.748585 | 4.667412 | 4.481363 | 4.521075 | 4.748585 | 4.18694 | 5.540727 | 6.004005 | 5.172079 | 6.413876 | 5.782672 | 6.413876 | 5.172079 | 6.904174 | 6.71204 | 6.295491 | 6.067432 | 6.494784 | 6.904174 | 6.067432 | 6.067432
50 | 0.049 | 5.020167 | 4.370392 | 4.754754 | 5.126691 | 4.818001 | 5.126691 | 4.370392 | 5.323036 | 5.402652 | 5.917988 | 5.440676 | 5.521088 | 5.917988 | 5.323036 | 6.314213 | 5.795923 | 7.001085 | 5.631193 | 6.185604 | 7.001085 | 5.631193 | 5.330921 | 4.429339 | 5.445015 | 5.623212 | 5.207122 | 5.623212 | 4.429339 | 5.628394 | 5.520612 | 6.013884 | 6.033767 | 5.799165 | 6.033767 | 5.520612 | 6.367397 | 6.562448 | 6.792614 | 7.790229 | 6.878172 | 7.790229 | 6.367397 | 4.166363 | 5.124107 | 5.1941 | 4.761786 | 4.811589 | 5.1941 | 4.166363 | 5.909859 | 5.120978 | 4.913202 | 5.773123 | 5.429291 | 5.909859 | 4.913202 | 6.764215 | 6.944007 | 6.848694 | 6.572723 | 6.78241 | 6.944007 | 6.572723 | 3.356298 | 2.737807 | 3.191317 | 3.115264 | 3.100171 | 3.356298 | 2.737807 | 5.586006 | 5.566768 | 5.270146 | 6.300316 | 5.680809 | 6.300316 | 5.270146 | 6.197093 | 6.51974 | 5.660763 | 6.445595 | 6.205798 | 6.51974 | 5.660763 | 4.978103 | 6.120979 | 0 | 0 | 5.549541 | 6.120979 | 4.978103 | 7.79188 | 5.743406 | 5.658818 | 6.384789 | 5.929005 | 6.384789 | 5.658818 | 8.144362 | 7.369351 | 7.2255 | 7.150463 | 7.472419 | 8.144362 | 7.150463 | 4.511424 | 5.016398 | 5.536654 | 4.556249 | 4.69469 | 5.016398 | 4.511424 | 6.995188 | 6.225662 | 5.575181 | 6.195995 | 6.248007 | 6.995188 | 5.575181 | 7.222963 | 7.114024 | 6.512013 | 7.181408 | 7.007602 | 7.222963 | 6.512013 | 2.867919 | 3.124175 | 3.102264 | 2.815792 | 2.977538 | 3.124175 | 2.815792 | 5.265725 | 4.912626 | 3.897917 | 4.578542 | 4.663703 | 5.265725 | 3.897917 | 5.629217 | 4.87116 | 4.682286 | 5.309525 | 5.123047 | 5.629217 | 4.682286 | 4.717493 | 4.259241 | 4.33536 | 4.767163 | 4.519814 | 4.767163 | 4.259241 | 7.071957 | 2.216878 | 6.315462 | 6.829867 | 6.739095 | 7.071957 | 6.315462 | 7.307067 | 7.271767 | 5.819815 | 6.979743 | 6.844598 | 7.307067 | 5.819815 | 4.121401 | 4.695149 | 4.602219 | 4.411878 | 4.457662 | 4.695149 | 4.121401 | 5.555482 | 6.007013 | 5.137278 | 6.382497 | 5.770568 | 6.382497 | 5.137278 | 6.951976 | 6.725533 | 6.270276 | 6.05291 | 6.500174 | 6.951976 | 6.05291 | 6.05291
51 | 0.05 | 5.000113 | 4.367036 | 4.729038 | 5.085701 | 4.795472 | 5.085701 | 4.367036 | 5.264471 | 5.394822 | 5.889279 | 5.399811 | 5.487096 | 5.889279 | 5.264471 | 6.373034 | 5.818098 | 6.990437 | 5.628701 | 6.202567 | 6.990437 | 5.628701 | 5.317819 | 4.398986 | 5.404313 | 5.562473 | 5.170898 | 5.562473 | 4.398986 | 5.598509 | 5.503378 | 6.028981 | 5.993421 | 5.781072 | 6.028981 | 5.503378 | 6.372981 | 6.548286 | 6.874741 | 7.758513 | 6.88863 | 7.758513 | 6.372981 | 4.069813 | 5.056433 | 5.134596 | 4.648163 | 4.727251 | 5.134596 | 4.069813 | 5.985435 | 5.090681 | 4.896291 | 5.810216 | 5.445655 | 5.985435 | 4.896291 | 6.736066 | 6.987946 | 6.812114 | 6.54525 | 6.770344 | 6.987946 | 6.54525 | 3.318203 | 2.713721 | 3.16561 | 3.05984 | 3.064343 | 3.318203 | 2.713721 | 5.49735 | 5.53562 | 5.314433 | 6.293415 | 5.660204 | 6.293415 | 5.314433 | 6.175837 | 6.499727 | 5.596905 | 6.506903 | 6.194843 | 6.506903 | 5.596905 | 4.839289 | 6.116941 | 0 | 0 | 5.478115 | 6.116941 | 4.839289 | 7.764521 | 5.768597 | 5.640672 | 6.289859 | 5.899709 | 6.289859 | 5.640672 | 8.208646 | 7.333224 | 7.286227 | 7.194994 | 7.505773 | 8.208646 | 7.194994 | 4.438309 | 4.928868 | 5.529678 | 4.457341 | 4.608173 | 4.928868 | 4.438309 | 6.920461 | 6.181836 | 5.52355 | 6.167258 | 6.198276 | 6.920461 | 5.52355 | 7.26034 | 7.115858 | 6.530504 | 7.182153 | 7.022214 | 7.26034 | 6.530504 | 2.847549 | 3.099855 | 3.068478 | 2.766968 | 2.945712 | 3.099855 | 2.766968 | 5.232549 | 4.924635 | 3.845866 | 4.62817 | 4.657805 | 5.232549 | 3.845866 | 5.653501 | 4.874122 | 4.684109 | 5.308013 | 5.129936 | 5.653501 | 4.684109 | 4.583257 | 4.206447 | 4.313739 | 4.742468 | 4.461478 | 4.742468 | 4.206447 | 7.065137 | 2.243265 | 6.31487 | 6.813003 | 6.731003 | 7.065137 | 6.31487 | 7.320069 | 7.351351 | 5.852198 | 7.007043 | 6.882665 | 7.351351 | 5.852198 | 4.053775 | 4.625383 | 4.537488 | 4.313158 | 4.382451 | 4.625383 | 4.053775 | 5.598089 | 5.971084 | 5.105113 | 6.365402 | 5.759922 | 6.365402 | 5.105113 | 7.002428 | 6.78326 | 6.314057 | 6.027906 | 6.531913 | 7.002428 | 6.027906 | 6.027906
52 | 0.051 | 4.973776 | 4.326477 | 4.710238 | 5.050194 | 4.765171 | 5.050194 | 4.326477 | 5.208387 | 5.318857 | 5.862015 | 5.320795 | 5.427513 | 5.862015 | 5.208387 | 6.419132 | 5.796786 | 6.962168 | 5.656832 | 6.20873 | 6.962168 | 5.656832 | 5.355762 | 4.357995 | 5.357465 | 5.49594 | 5.141791 | 5.49594 | 4.357995 | 5.519403 | 5.474782 | 6.036741 | 5.961979 | 5.748226 | 6.036741 | 5.474782 | 6.423995 | 6.555006 | 6.955021 | 7.81726 | 6.93782 | 7.81726 | 6.423995 | 3.966818 | 4.979813 | 5.072762 | 4.533476 | 4.638217 | 5.072762 | 3.966818 | 6.04062 | 5.070612 | 4.879263 | 5.83788 | 5.457094 | 6.04062 | 4.879263 | 6.748965 | 7.013738 | 6.866774 | 6.574398 | 6.800969 | 7.013738 | 6.574398 | 3.308939 | 2.677598 | 3.131151 | 3.009997 | 3.031921 | 3.308939 | 2.677598 | 5.525996 | 5.587458 | 5.35669 | 6.282451 | 5.688149 | 6.282451 | 5.35669 | 6.151722 | 6.46946 | 5.599773 | 6.535123 | 6.189019 | 6.535123 | 5.599773 | 4.703957 | 6.112906 | 0 | 0 | 5.408431 | 6.112906 | 4.703957 | 7.685748 | 5.767362 | 5.615047 | 6.183218 | 5.855209 | 6.183218 | 5.615047 | 8.263011 | 7.317628 | 7.298007 | 7.235835 | 7.52862 | 8.263011 | 7.235835 | 4.436518 | 4.890027 | 5.522711 | 4.365821 | 4.564122 | 4.890027 | 4.365821 | 6.845218 | 6.161162 | 5.491269 | 6.134723 | 6.158093 | 6.845218 | 5.491269 | 7.306285 | 7.151192 | 6.565002 | 7.179496 | 7.050494 | 7.306285 | 6.565002 | 2.817024 | 3.083356 | 3.018721 | 2.72935 | 2.912112 | 3.083356 | 2.72935 | 5.287392 | 4.973432 | 3.819082 | 4.659155 | 4.684765 | 5.287392 | 3.819082 | 5.67163 | 4.880408 | 4.654816 | 5.29102 | 5.124469 | 5.67163 | 4.654816 | 4.571654 | 4.16823 | 4.298222 | 4.721187 | 4.439823 | 4.721187 | 4.16823 | 7.0504 | 2.269671 | 6.308939 | 6.810212 | 6.723184 | 7.0504 | 6.308939 | 7.297137 | 7.394148 | 5.857978 | 7.030962 | 6.895056 | 7.394148 | 5.857978 | 3.991797 | 4.583762 | 4.454954 | 4.195818 | 4.306583 | 4.583762 | 3.991797 | 5.610373 | 5.955761 | 5.079984 | 6.334186 | 5.745076 | 6.334186 | 5.079984 | 7.060345 | 6.823141 | 6.378666 | 5.998448 | 6.56515 | 7.060345 | 5.998448 | 5.998448
53 | 0.052 | 4.958119 | 4.281703 | 4.699465 | 5.020374 | 4.739915 | 5.020374 | 4.281703 | 5.137263 | 5.338926 | 5.852296 | 5.247729 | 5.394054 | 5.852296 | 5.137263 | 6.417648 | 5.860577 | 6.999905 | 5.705451 | 6.245895 | 6.999905 | 5.705451 | 5.306089 | 4.32658 | 5.302163 | 5.425994 | 5.090207 | 5.425994 | 4.32658 | 5.452242 | 5.441019 | 6.005348 | 5.929034 | 5.706911 | 6.005348 | 5.441019 | 6.460978 | 6.555349 | 6.998715 | 7.840654 | 6.963924 | 7.840654 | 6.460978 | 3.876374 | 4.89412 | 5.006809 | 4.448048 | 4.556338 | 5.006809 | 3.876374 | 6.05925 | 5.076885 | 4.839852 | 5.851848 | 5.456959 | 6.05925 | 4.839852 | 6.771921 | 7.029264 | 6.919292 | 6.628486 | 6.837241 | 7.029264 | 6.628486 | 3.274046 | 2.632109 | 3.102001 | 2.95526 | 2.990854 | 3.274046 | 2.632109 | 5.530639 | 5.644985 | 5.364051 | 6.266616 | 5.701573 | 6.266616 | 5.364051 | 6.129336 | 6.491981 | 5.635282 | 6.501274 | 6.189468 | 6.501274 | 5.635282 | 4.703594 | 6.108875 | 0 | 0 | 5.406234 | 6.108875 | 4.703594 | 7.562032 | 5.765977 | 5.5952 | 6.092752 | 5.817976 | 6.092752 | 5.5952 | 8.291974 | 7.320185 | 7.333168 | 7.214217 | 7.539886 | 8.291974 | 7.214217 | 4.404406 | 4.827834 | 5.515755 | 4.266241 | 4.499494 | 4.827834 | 4.266241 | 6.789649 | 6.170182 | 5.48238 | 6.110526 | 6.138184 | 6.789649 | 5.48238 | 7.328718 | 7.179527 | 6.602713 | 7.20521 | 7.079042 | 7.328718 | 6.602713 | 2.78494 | 3.043661 | 2.984221 | 2.688086 | 2.875227 | 3.043661 | 2.688086 | 5.334406 | 5.012539 | 3.814193 | 4.658295 | 4.704858 | 5.334406 | 3.814193 | 5.702439 | 4.898565 | 4.684762 | 5.31739 | 5.150789 | 5.702439 | 4.684762 | 4.542471 | 4.114037 | 4.289289 | 4.69011 | 4.408977 | 4.69011 | 4.114037 | 7.037035 | 2.296339 | 6.299291 | 6.818876 | 6.718401 | 7.037035 | 6.299291 | 7.323678 | 7.35603 | 5.901506 | 7.073217 | 6.913608 | 7.35603 | 5.901506 | 3.943788 | 4.552225 | 4.396805 | 4.065786 | 4.239651 | 4.552225 | 3.943788 | 5.55451 | 5.973276 | 5.06952 | 6.291857 | 5.722291 | 6.291857 | 5.06952 | 7.114111 | 6.84859 | 6.418759 | 5.964419 | 6.586469 | 7.114111 | 5.964419 | 5.964419
54 | 0.053 | 4.929331 | 4.258782 | 4.682313 | 4.973779 | 4.711051 | 4.973779 | 4.258782 | 5.087463 | 5.355517 | 5.863797 | 5.208909 | 5.378922 | 5.863797 | 5.087463 | 6.37441 | 5.920222 | 7.049217 | 5.737153 | 6.27025 | 7.049217 | 5.737153 | 5.25186 | 4.280095 | 5.256106 | 5.377261 | 5.041331 | 5.377261 | 4.280095 | 5.363169 | 5.410177 | 5.957231 | 5.8888 | 5.654844 | 5.957231 | 5.363169 | 6.459539 | 6.567203 | 6.995878 | 7.806772 | 6.957348 | 7.806772 | 6.459539 | 3.787437 | 4.800251 | 4.936473 | 4.410453 | 4.483654 | 4.936473 | 3.787437 | 6.026968 | 5.067344 | 4.809657 | 5.854449 | 5.439604 | 6.026968 | 4.809657 | 6.789105 | 7.030877 | 6.894116 | 6.658991 | 6.843272 | 7.030877 | 6.658991 | 3.230148 | 2.59237 | 3.070282 | 2.904922 | 2.94943 | 3.230148 | 2.59237 | 5.522473 | 5.613542 | 5.313048 | 6.237077 | 5.671535 | 6.237077 | 5.313048 | 6.099383 | 6.539365 | 5.645436 | 6.392228 | 6.169103 | 6.539365 | 5.645436 | 4.689978 | 6.104846 | 0 | 0 | 5.397412 | 6.104846 | 4.689978 | 7.406658 | 5.722489 | 5.570259 | 6.033636 | 5.775462 | 6.033636 | 5.570259 | 8.337974 | 7.340166 | 7.402077 | 7.146477 | 7.556673 | 8.337974 | 7.146477 | 4.388193 | 4.758457 | 5.508809 | 4.213416 | 4.453356 | 4.758457 | 4.213416 | 6.729424 | 6.142833 | 5.502342 | 6.107652 | 6.120563 | 6.729424 | 5.502342 | 7.32615 | 7.160594 | 6.629571 | 7.2336 | 7.087479 | 7.32615 | 6.629571 | 2.74763 | 3.006482 | 2.961335 | 2.654729 | 2.842544 | 3.006482 | 2.654729 | 5.350002 | 5.003519 | 3.791051 | 4.622111 | 4.691671 | 5.350002 | 3.791051 | 5.730198 | 4.907568 | 4.717204 | 5.344219 | 5.174797 | 5.730198 | 4.717204 | 4.459693 | 4.065213 | 4.270494 | 4.645648 | 4.360262 | 4.645648 | 4.065213 | 7.01696 | 2.322234 | 6.278727 | 6.817234 | 6.704307 | 7.01696 | 6.278727 | 7.378102 | 7.274806 | 5.929342 | 7.118981 | 6.925308 | 7.378102 | 5.929342 | 3.948764 | 4.52136 | 4.33665 | 3.922135 | 4.182227 | 4.52136 | 3.922135 | 5.514968 | 5.970977 | 5.045645 | 6.234202 | 5.691448 | 6.234202 | 5.045645 | 7.163698 | 6.905458 | 6.40773 | 5.934454 | 6.602835 | 7.163698 | 5.934454 | 5.934454
55 | 0.054 | 4.870212 | 4.248441 | 4.656349 | 4.928004 | 4.675752 | 4.928004 | 4.248441 | 5.038393 | 5.348621 | 5.838639 | 5.226571 | 5.363056 | 5.838639 | 5.038393 | 6.365057 | 5.950123 | 7.066056 | 5.713144 | 6.273595 | 7.066056 | 5.713144 | 5.231476 | 4.226461 | 5.221169 | 5.320265 | 4.999843 | 5.320265 | 4.226461 | 5.293156 | 5.382194 | 5.898803 | 5.859577 | 5.608432 | 5.898803 | 5.293156 | 6.426082 | 6.572728 | 6.956954 | 7.797903 | 6.938417 | 7.797903 | 6.426082 | 3.814412 | 4.699127 | 4.859626 | 4.337413 | 4.427644 | 4.859626 | 3.814412 | 6.049468 | 5.042707 | 4.7972 | 5.849947 | 5.434831 | 6.049468 | 4.7972 | 6.795159 | 7.009854 | 6.867147 | 6.64091 | 6.828267 | 7.009854 | 6.64091 | 3.182329 | 2.549488 | 3.027034 | 2.881735 | 2.910146 | 3.182329 | 2.549488 | 5.503189 | 5.580106 | 5.26149 | 6.166907 | 5.627923 | 6.166907 | 5.26149 | 6.122145 | 6.571672 | 5.584431 | 6.400182 | 6.169608 | 6.571672 | 5.584431 | 4.654874 | 6.100821 | 0 | 0 | 5.377847 | 6.100821 | 4.654874 | 7.403509 | 5.680115 | 5.543946 | 6.035287 | 5.753116 | 6.035287 | 5.543946 | 8.385651 | 7.336763 | 7.43316 | 7.155201 | 7.577694 | 8.385651 | 7.155201 | 4.351863 | 4.677669 | 5.501874 | 4.143398 | 4.390977 | 4.677669 | 4.143398 | 6.678704 | 6.110929 | 5.508584 | 6.085772 | 6.095998 | 6.678704 | 5.508584 | 7.340182 | 7.090457 | 6.646399 | 7.20125 | 7.069572 | 7.340182 | 6.646399 | 2.721923 | 2.974898 | 2.923022 | 2.635882 | 2.813931 | 2.974898 | 2.635882 | 5.315578 | 4.936171 | 3.776882 | 4.575253 | 4.650971 | 5.315578 | 3.776882 | 5.731456 | 4.900325 | 4.726924 | 5.344555 | 5.175815 | 5.731456 | 4.726924 | 4.360038 | 4.033162 | 4.238411 | 4.596935 | 4.307136 | 4.596935 | 4.033162 | 6.998916 | 2.347895 | 6.2516 | 6.797084 | 6.682533 | 6.998916 | 6.2516 | 7.407984 | 7.335246 | 5.937959 | 7.15567 | 6.959215 | 7.407984 | 5.937959 | 3.938467 | 4.501942 | 4.277646 | 3.785474 | 4.125883 | 4.501942 | 3.785474 | 5.547262 | 5.959507 | 5.004816 | 6.209158 | 5.680186 | 6.209158 | 5.004816 | 7.207315 | 6.936242 | 6.369825 | 5.8672 | 6.595145 | 7.207315 | 5.8672 | 5.8672
56 | 0.055 | 4.813855 | 4.231978 | 4.622672 | 4.884869 | 4.638344 | 4.884869 | 4.231978 | 4.996112 | 5.334013 | 5.802034 | 5.225881 | 5.33951 | 5.802034 | 4.996112 | 6.416897 | 5.946253 | 7.049349 | 5.720033 | 6.283133 | 7.049349 | 5.720033 | 5.18195 | 4.170316 | 5.179904 | 5.289329 | 4.955375 | 5.289329 | 4.170316 | 5.260307 | 5.352707 | 5.877921 | 5.831621 | 5.580639 | 5.877921 | 5.260307 | 6.474777 | 6.574832 | 7.033138 | 7.799311 | 6.970514 | 7.799311 | 6.474777 | 3.833036 | 4.591439 | 4.777876 | 4.291509 | 4.373465 | 4.777876 | 3.833036 | 6.128597 | 5.015719 | 4.775343 | 5.827344 | 5.436751 | 6.128597 | 4.775343 | 6.79138 | 6.985789 | 6.852126 | 6.657427 | 6.82168 | 6.985789 | 6.657427 | 3.148868 | 2.498725 | 2.999775 | 2.840564 | 2.871983 | 3.148868 | 2.498725 | 5.474626 | 5.540441 | 5.298005 | 6.107359 | 5.605108 | 6.107359 | 5.298005 | 6.163012 | 6.578493 | 5.526545 | 6.449168 | 6.179304 | 6.578493 | 5.526545 | 4.577851 | 6.0968 | 0 | 0 | 5.337325 | 6.0968 | 4.577851 | 7.43201 | 5.639643 | 5.509928 | 6.026545 | 5.725372 | 6.026545 | 5.509928 | 8.416229 | 7.318834 | 7.436523 | 7.23768 | 7.602316 | 8.416229 | 7.23768 | 4.297722 | 4.584595 | 5.494948 | 4.042992 | 4.308436 | 4.584595 | 4.042992 | 6.64548 | 6.090768 | 5.487763 | 6.067225 | 6.072809 | 6.64548 | 5.487763 | 7.349927 | 7.080887 | 6.654372 | 7.1866 | 7.067947 | 7.349927 | 6.654372 | 2.699395 | 2.959545 | 2.886936 | 2.610321 | 2.789049 | 2.959545 | 2.610321 | 5.238502 | 4.926682 | 3.739547 | 4.590383 | 4.623779 | 5.238502 | 3.739547 | 5.728396 | 4.892045 | 4.70119 | 5.320586 | 5.160554 | 5.728396 | 4.70119 | 4.263249 | 3.992778 | 4.19571 | 4.600064 | 4.26295 | 4.600064 | 3.992778 | 6.974962 | 2.3735 | 6.227306 | 6.79 | 6.664089 | 6.974962 | 6.227306 | 7.427057 | 7.415564 | 5.973478 | 7.193837 | 7.002484 | 7.427057 | 5.973478 | 3.92838 | 4.474782 | 4.220168 | 3.675798 | 4.074782 | 4.474782 | 3.675798 | 5.597517 | 5.949522 | 4.979659 | 6.170828 | 5.674382 | 6.170828 | 4.979659 | 7.236807 | 6.927396 | 6.423577 | 5.886826 | 6.618651 | 7.236807 | 5.886826 | 5.886826
57 | 0.056 | 4.768551 | 4.209203 | 4.596343 | 4.84309 | 4.604297 | 4.84309 | 4.209203 | 4.933415 | 5.310627 | 5.773187 | 5.243155 | 5.315096 | 5.773187 | 4.933415 | 6.458919 | 5.884223 | 7.05554 | 5.784583 | 6.295816 | 7.05554 | 5.784583 | 5.11178 | 4.113017 | 5.14137 | 5.286583 | 4.913188 | 5.286583 | 4.113017 | 5.26049 | 5.301867 | 5.895045 | 5.814085 | 5.567872 | 5.895045 | 5.26049 | 6.526244 | 6.58348 | 7.063439 | 7.819033 | 6.998049 | 7.819033 | 6.526244 | 3.833497 | 4.47745 | 4.69417 | 4.264047 | 4.317291 | 4.69417 | 3.833497 | 6.18299 | 4.982515 | 4.771688 | 5.790507 | 5.431925 | 6.18299 | 4.771688 | 6.767829 | 6.989614 | 6.860848 | 6.703584 | 6.830469 | 6.989614 | 6.703584 | 3.121163 | 2.444181 | 2.961004 | 2.810376 | 2.834181 | 3.121163 | 2.444181 | 5.43636 | 5.513979 | 5.340545 | 6.059606 | 5.587623 | 6.059606 | 5.340545 | 6.165138 | 6.610978 | 5.565337 | 6.482476 | 6.205982 | 6.610978 | 5.565337 | 4.511808 | 6.092781 | 0 | 0 | 5.302295 | 6.092781 | 4.511808 | 7.425602 | 5.58264 | 5.491006 | 6.015222 | 5.696289 | 6.015222 | 5.491006 | 8.442036 | 7.319857 | 7.451526 | 7.294199 | 7.626904 | 8.442036 | 7.294199 | 4.247288 | 4.506774 | 5.488033 | 3.931227 | 4.22843 | 4.506774 | 3.931227 | 6.609053 | 6.074152 | 5.444886 | 6.054852 | 6.045736 | 6.609053 | 5.444886 | 7.36049 | 7.140698 | 6.652279 | 7.253692 | 7.10179 | 7.36049 | 6.652279 | 2.681047 | 2.931153 | 2.856964 | 2.574244 | 2.760852 | 2.931153 | 2.574244 | 5.276234 | 4.977523 | 3.756713 | 4.618821 | 4.657323 | 5.276234 | 3.756713 | 5.751935 | 4.877684 | 4.698709 | 5.31014 | 5.159617 | 5.751935 | 4.698709 | 4.151394 | 3.976312 | 4.144994 | 4.587734 | 4.215109 | 4.587734 | 3.976312 | 6.959812 | 2.398923 | 6.221275 | 6.754341 | 6.645143 | 6.959812 | 6.221275 | 7.463915 | 7.456233 | 6.002501 | 7.239295 | 7.040486 | 7.463915 | 6.002501 | 3.923312 | 4.440527 | 4.153985 | 3.589848 | 4.026918 | 4.440527 | 3.589848 | 5.617046 | 5.925706 | 4.962735 | 6.104531 | 5.652505 | 6.104531 | 4.962735 | 7.24126 | 6.896472 | 6.471115 | 5.93815 | 6.636749 | 7.24126 | 5.93815 | 5.93815
58 | 0.057 | 4.712675 | 4.177936 | 4.577586 | 4.795527 | 4.565931 | 4.795527 | 4.177936 | 4.882382 | 5.283567 | 5.777825 | 5.242912 | 5.296672 | 5.777825 | 4.882382 | 6.473489 | 5.847248 | 7.057896 | 5.830563 | 6.302299 | 7.057896 | 5.830563 | 5.028419 | 4.03912 | 5.115747 | 5.287566 | 4.867713 | 5.287566 | 4.03912 | 5.248783 | 5.260182 | 5.8805 | 5.808592 | 5.549514 | 5.8805 | 5.248783 | 6.541293 | 6.554736 | 7.08281 | 7.849219 | 7.007015 | 7.849219 | 6.541293 | 3.822328 | 4.384739 | 4.60168 | 4.236364 | 4.261278 | 4.60168 | 3.822328 | 6.198636 | 4.940749 | 4.773112 | 5.758185 | 5.41767 | 6.198636 | 4.773112 | 6.739744 | 7.006278 | 6.898654 | 6.723533 | 6.842052 | 7.006278 | 6.723533 | 3.086757 | 2.397984 | 2.910882 | 2.763194 | 2.789704 | 3.086757 | 2.397984 | 5.378944 | 5.481314 | 5.3514 | 6.047603 | 5.564815 | 6.047603 | 5.3514 | 6.13299 | 6.647555 | 5.599753 | 6.481774 | 6.215518 | 6.647555 | 5.599753 | 4.450591 | 6.088766 | 0 | 0 | 5.269678 | 6.088766 | 4.450591 | 7.3883 | 5.53807 | 5.463511 | 6.007404 | 5.669661 | 6.007404 | 5.463511 | 8.476813 | 7.320977 | 7.450624 | 7.313982 | 7.640599 | 8.476813 | 7.313982 | 4.185586 | 4.426719 | 5.481129 | 3.905811 | 4.172705 | 4.426719 | 3.905811 | 6.572711 | 6.028946 | 5.414393 | 6.043983 | 6.015008 | 6.572711 | 5.414393 | 7.388082 | 7.199653 | 6.64462 | 7.315574 | 7.136982 | 7.388082 | 6.64462 | 2.660871 | 2.892193 | 2.815524 | 2.538852 | 2.72686 | 2.892193 | 2.538852 | 5.323503 | 5.008295 | 3.788337 | 4.64328 | 4.690854 | 5.323503 | 3.788337 | 5.782866 | 4.890323 | 4.71813 | 5.343668 | 5.183747 | 5.782866 | 4.71813 | 4.067971 | 3.959317 | 4.085258 | 4.568341 | 4.170222 | 4.568341 | 3.959317 | 6.95258 | 2.42433 | 6.221937 | 6.649206 | 6.607908 | 6.95258 | 6.221937 | 7.493568 | 7.452943 | 5.996166 | 7.273564 | 7.05406 | 7.493568 | 5.996166 | 3.894963 | 4.403166 | 4.128218 | 3.581941 | 4.002072 | 4.403166 | 3.581941 | 5.591775 | 5.878867 | 4.939639 | 6.059492 | 5.617443 | 6.059492 | 4.939639 | 7.227268 | 6.897878 | 6.492353 | 5.943223 | 6.64018 | 7.227268 | 5.943223 | 5.943223
59 | 0.058 | 4.650351 | 4.135 | 4.55519 | 4.723993 | 4.516134 | 4.723993 | 4.135 | 4.841626 | 5.234242 | 5.775798 | 5.194106 | 5.261443 | 5.775798 | 4.841626 | 6.427362 | 5.910833 | 7.037198 | 5.839045 | 6.303609 | 7.037198 | 5.839045 | 4.93799 | 3.955708 | 5.068893 | 5.284802 | 4.811848 | 5.284802 | 3.955708 | 5.237343 | 5.237412 | 5.874123 | 5.795212 | 5.536023 | 5.874123 | 5.237343 | 6.533452 | 6.543346 | 7.096303 | 7.847406 | 7.005127 | 7.847406 | 6.533452 | 3.820322 | 4.283047 | 4.509392 | 4.194638 | 4.20185 | 4.509392 | 3.820322 | 6.161773 | 4.896971 | 4.713842 | 5.741795 | 5.378595 | 6.161773 | 4.713842 | 6.774559 | 7.033969 | 6.940565 | 6.704634 | 6.863432 | 7.033969 | 6.704634 | 3.06774 | 2.36251 | 2.862511 | 2.706748 | 2.749877 | 3.06774 | 2.36251 | 5.326852 | 5.444607 | 5.303438 | 6.022197 | 5.524273 | 6.022197 | 5.303438 | 6.123354 | 6.67049 | 5.610692 | 6.450347 | 6.213721 | 6.67049 | 5.610692 | 4.433393 | 6.084754 | 0 | 0 | 5.259074 | 6.084754 | 4.433393 | 7.331871 | 5.497668 | 5.443167 | 5.968609 | 5.636481 | 5.968609 | 5.443167 | 8.51169 | 7.313499 | 7.425204 | 7.281004 | 7.632849 | 8.51169 | 7.281004 | 4.121855 | 4.354596 | 5.474235 | 3.864641 | 4.113697 | 4.354596 | 3.864641 | 6.550489 | 5.993114 | 5.373061 | 6.02383 | 5.985123 | 6.550489 | 5.373061 | 7.413188 | 7.168339 | 6.606021 | 7.333419 | 7.130242 | 7.413188 | 6.606021 | 2.642174 | 2.851682 | 2.805598 | 2.514779 | 2.703558 | 2.851682 | 2.514779 | 5.360569 | 5.01195 | 3.803877 | 4.624071 | 4.700117 | 5.360569 | 3.803877 | 5.805023 | 4.912247 | 4.727769 | 5.371618 | 5.204164 | 5.805023 | 4.727769 | 4.015614 | 3.923525 | 4.015427 | 4.547278 | 4.125461 | 4.547278 | 3.923525 | 6.951893 | 2.449402 | 6.202818 | 6.637906 | 6.597539 | 6.951893 | 6.202818 | 7.524082 | 7.405493 | 5.966413 | 7.293259 | 7.047312 | 7.524082 | 5.966413 | 3.862575 | 4.404231 | 4.084235 | 3.561069 | 3.978027 | 4.404231 | 3.561069 | 5.57036 | 5.83215 | 4.908741 | 6.040096 | 5.587837 | 6.040096 | 4.908741 | 7.259215 | 6.958362 | 6.479039 | 5.932178 | 6.657199 | 7.259215 | 5.932178 | 5.932178
60 | 0.059 | 4.578819 | 4.084863 | 4.55461 | 4.677762 | 4.474014 | 4.677762 | 4.084863 | 4.801028 | 5.188076 | 5.777138 | 5.23124 | 5.249371 | 5.777138 | 4.801028 | 6.315395 | 5.94497 | 7.061533 | 5.83535 | 6.289312 | 7.061533 | 5.83535 | 4.841734 | 3.874205 | 5.017696 | 5.280009 | 4.753411 | 5.280009 | 3.874205 | 5.240901 | 5.218599 | 5.942109 | 5.780053 | 5.545415 | 5.942109 | 5.218599 | 6.560598 | 6.547107 | 7.100741 | 7.860567 | 7.017253 | 7.860567 | 6.547107 | 3.794645 | 4.199852 | 4.439974 | 4.137733 | 4.143051 | 4.439974 | 3.794645 | 6.135201 | 4.831102 | 4.725459 | 5.756754 | 5.362129 | 6.135201 | 4.725459 | 6.819639 | 7.062359 | 6.918415 | 6.736878 | 6.884323 | 7.062359 | 6.736878 | 3.035274 | 2.340695 | 2.810007 | 2.660402 | 2.711595 | 3.035274 | 2.340695 | 5.294458 | 5.418449 | 5.247197 | 5.993575 | 5.48842 | 5.993575 | 5.247197 | 6.173007 | 6.689917 | 5.586905 | 6.425824 | 6.218913 | 6.689917 | 5.586905 | 4.427345 | 6.080746 | 0 | 0 | 5.254045 | 6.080746 | 4.427345 | 7.26157 | 5.485663 | 5.417786 | 5.928145 | 5.610531 | 5.928145 | 5.417786 | 8.544481 | 7.32712 | 7.414285 | 7.203793 | 7.62242 | 8.544481 | 7.203793 | 4.055242 | 4.279127 | 5.467351 | 3.830803 | 4.055058 | 4.279127 | 3.830803 | 6.521643 | 5.971659 | 5.33082 | 5.986385 | 5.952626 | 6.521643 | 5.33082 | 7.425387 | 7.143886 | 6.555831 | 7.306288 | 7.107848 | 7.425387 | 6.555831 | 2.615004 | 2.821808 | 2.775605 | 2.484398 | 2.674204 | 2.821808 | 2.484398 | 5.320559 | 4.979235 | 3.79097 | 4.553681 | 4.661111 | 5.320559 | 3.79097 | 5.82564 | 4.918939 | 4.714793 | 5.385662 | 5.211258 | 5.82564 | 4.714793 | 3.973301 | 3.862148 | 3.936558 | 4.532227 | 4.076058 | 4.532227 | 3.862148 | 6.928551 | 2.474715 | 6.201825 | 6.648751 | 6.593042 | 6.928551 | 6.201825 | 7.559644 | 7.412956 | 5.960369 | 7.313007 | 7.061494 | 7.559644 | 5.960369 | 3.833563 | 4.366896 | 4.04171 | 3.53831 | 3.94512 | 4.366896 | 3.53831 | 5.625029 | 5.799218 | 4.869478 | 6.011995 | 5.57643 | 6.011995 | 4.869478 | 7.298333 | 7.00602 | 6.435034 | 5.921928 | 6.665329 | 7.298333 | 5.921928 | 5.921928
61 | 0.06 | 4.522083 | 4.035574 | 4.576324 | 4.64325 | 4.444308 | 4.64325 | 4.035574 | 4.753469 | 5.151852 | 5.762688 | 5.276253 | 5.236065 | 5.762688 | 4.753469 | 6.326553 | 5.936195 | 7.115129 | 5.885487 | 6.315841 | 7.115129 | 5.885487 | 4.740851 | 3.789615 | 4.98262 | 5.258849 | 4.692984 | 5.258849 | 3.789615 | 5.215412 | 5.185739 | 5.991874 | 5.76544 | 5.539616 | 5.991874 | 5.185739 | 6.579173 | 6.559454 | 7.091961 | 7.849342 | 7.019983 | 7.849342 | 6.559454 | 3.763745 | 4.145076 | 4.387616 | 4.120373 | 4.104202 | 4.387616 | 3.763745 | 6.199667 | 4.754628 | 4.774183 | 5.754659 | 5.370784 | 6.199667 | 4.754628 | 6.838757 | 7.079977 | 6.87836 | 6.765862 | 6.890739 | 7.079977 | 6.765862 | 2.989014 | 2.301442 | 2.755209 | 2.595706 | 2.660343 | 2.989014 | 2.301442 | 5.279485 | 5.405367 | 5.274229 | 5.976193 | 5.483818 | 5.976193 | 5.274229 | 6.178328 | 6.701229 | 5.529244 | 6.408884 | 6.204421 | 6.701229 | 5.529244 | 4.421308 | 6.07674 | 0 | 0 | 5.249024 | 6.07674 | 4.421308 | 7.152041 | 5.460374 | 5.39128 | 5.880772 | 5.577475 | 5.880772 | 5.39128 | 8.566783 | 7.3527 | 7.436779 | 7.265491 | 7.655438 | 8.566783 | 7.265491 | 3.991367 | 4.199269 | 5.460477 | 3.780658 | 3.990431 | 4.199269 | 3.780658 | 6.464737 | 5.966648 | 5.290978 | 5.94839 | 5.917688 | 6.464737 | 5.290978 | 7.41773 | 7.112764 | 6.529382 | 7.306093 | 7.091492 | 7.41773 | 6.529382 | 2.575182 | 2.805434 | 2.747245 | 2.441436 | 2.642324 | 2.805434 | 2.441436 | 5.296928 | 4.927773 | 3.750236 | 4.528786 | 4.625931 | 5.296928 | 3.750236 | 5.84339 | 4.930958 | 4.690184 | 5.407876 | 5.218102 | 5.84339 | 4.690184 | 3.925916 | 3.791574 | 3.866588 | 4.504778 | 4.022214 | 4.504778 | 3.791574 | 6.900636 | 2.499079 | 6.217566 | 6.642692 | 6.586965 | 6.900636 | 6.217566 | 7.58099 | 7.460945 | 6.002215 | 7.345803 | 7.097488 | 7.58099 | 6.002215 | 3.812048 | 4.336785 | 4.00429 | 3.495922 | 3.912262 | 4.336785 | 3.495922 | 5.637402 | 5.754887 | 4.834647 | 5.985838 | 5.553194 | 5.985838 | 4.834647 | 7.305724 | 7.019189 | 6.388188 | 5.919254 | 6.658089 | 7.305724 | 5.919254 | 5.919254
62 | 0.061 | 4.468999 | 3.996429 | 4.553679 | 4.620129 | 4.409809 | 4.620129 | 3.996429 | 4.738404 | 5.133855 | 5.74571 | 5.298144 | 5.229028 | 5.74571 | 4.738404 | 6.371128 | 5.937214 | 7.142689 | 5.922065 | 6.343274 | 7.142689 | 5.922065 | 4.635676 | 3.727236 | 4.935409 | 5.236054 | 4.633594 | 5.236054 | 3.727236 | 5.184743 | 5.210834 | 6.011028 | 5.750468 | 5.539268 | 6.011028 | 5.184743 | 6.584593 | 6.529261 | 7.062465 | 7.841814 | 7.004533 | 7.841814 | 6.529261 | 3.754669 | 4.155481 | 4.372161 | 4.092154 | 4.093616 | 4.372161 | 3.754669 | 6.257287 | 4.733216 | 4.761082 | 5.739124 | 5.372677 | 6.257287 | 4.733216 | 6.842941 | 7.095854 | 6.916257 | 6.769485 | 6.906134 | 7.095854 | 6.769485 | 2.940467 | 2.267958 | 2.701183 | 2.546252 | 2.613965 | 2.940467 | 2.267958 | 5.247935 | 5.350561 | 5.314603 | 5.943994 | 5.464273 | 5.943994 | 5.247935 | 6.155661 | 6.706965 | 5.51214 | 6.441532 | 6.204074 | 6.706965 | 5.51214 | 4.415281 | 6.072738 | 0 | 0 | 5.24401 | 6.072738 | 4.415281 | 7.084328 | 5.436937 | 5.378681 | 5.859 | 5.558206 | 5.859 | 5.378681 | 8.584401 | 7.333464 | 7.459354 | 7.338487 | 7.678927 | 8.584401 | 7.333464 | 3.939924 | 4.137609 | 5.453614 | 3.728211 | 3.935248 | 4.137609 | 3.728211 | 6.425024 | 5.943228 | 5.258148 | 5.931544 | 5.889486 | 6.425024 | 5.258148 | 7.403826 | 7.119948 | 6.523872 | 7.351264 | 7.099728 | 7.403826 | 6.523872 | 2.536085 | 2.762588 | 2.729551 | 2.401079 | 2.607326 | 2.762588 | 2.401079 | 5.275956 | 4.936172 | 3.718177 | 4.560969 | 4.622819 | 5.275956 | 3.718177 | 5.860004 | 4.951855 | 4.669075 | 5.430982 | 5.227979 | 5.860004 | 4.669075 | 3.877464 | 3.743375 | 3.812615 | 4.443709 | 3.969291 | 4.443709 | 3.743375 | 6.864052 | 2.524069 | 6.192652 | 6.633324 | 6.563342 | 6.864052 | 6.192652 | 7.597375 | 7.477035 | 6.037019 | 7.381372 | 7.1232 | 7.597375 | 6.037019 | 3.785826 | 4.306393 | 3.954498 | 3.440658 | 3.871844 | 4.306393 | 3.440658 | 5.603457 | 5.711307 | 4.80449 | 5.961406 | 5.520165 | 5.961406 | 4.80449 | 7.310178 | 6.988259 | 6.416291 | 5.932033 | 6.66169 | 7.310178 | 5.932033 | 5.932033
63 | 0.062 | 4.423178 | 4.001476 | 4.50023 | 4.61386 | 4.384686 | 4.61386 | 4.001476 | 4.73503 | 5.081606 | 5.721082 | 5.258294 | 5.199003 | 5.721082 | 4.73503 | 6.397459 | 5.913884 | 7.143576 | 5.935868 | 6.347697 | 7.143576 | 5.913884 | 4.523984 | 3.670528 | 4.875462 | 5.229728 | 4.574926 | 5.229728 | 3.670528 | 5.159554 | 5.254148 | 5.978019 | 5.718402 | 5.527531 | 5.978019 | 5.159554 | 6.584872 | 6.464516 | 7.03634 | 7.835717 | 6.980361 | 7.835717 | 6.464516 | 3.729556 | 4.137409 | 4.364933 | 4.059476 | 4.072843 | 4.364933 | 3.729556 | 6.281147 | 4.77577 | 4.742414 | 5.717236 | 5.379142 | 6.281147 | 4.742414 | 6.882579 | 7.127984 | 6.970745 | 6.74173 | 6.93076 | 7.127984 | 6.74173 | 2.889357 | 2.248168 | 2.64086 | 2.515679 | 2.573516 | 2.889357 | 2.248168 | 5.225342 | 5.295103 | 5.324798 | 5.911228 | 5.439118 | 5.911228 | 5.225342 | 6.129036 | 6.717551 | 5.546697 | 6.470684 | 6.215992 | 6.717551 | 5.546697 | 4.409265 | 6.068739 | 0 | 0 | 5.239002 | 6.068739 | 4.409265 | 7.091861 | 5.403547 | 5.358797 | 5.836787 | 5.533043 | 5.836787 | 5.358797 | 8.607125 | 7.345173 | 7.466881 | 7.379179 | 7.699589 | 8.607125 | 7.345173 | 3.883293 | 4.087181 | 5.446761 | 3.679879 | 3.883451 | 4.087181 | 3.679879 | 6.405125 | 5.917716 | 5.245466 | 5.913901 | 5.870552 | 6.405125 | 5.245466 | 7.418166 | 7.145986 | 6.534466 | 7.385919 | 7.121134 | 7.418166 | 6.534466 | 2.507917 | 2.712579 | 2.702262 | 2.377648 | 2.575102 | 2.712579 | 2.377648 | 5.280386 | 4.969938 | 3.73848 | 4.580112 | 4.642229 | 5.280386 | 3.73848 | 5.886365 | 4.969902 | 4.648078 | 5.434848 | 5.234798 | 5.886365 | 4.648078 | 3.820022 | 3.704074 | 3.754677 | 4.373268 | 3.91301 | 4.373268 | 3.704074 | 6.815813 | 2.548338 | 6.166104 | 6.617014 | 6.532977 | 6.815813 | 6.166104 | 7.619693 | 7.485975 | 6.042173 | 7.35634 | 7.126045 | 7.619693 | 6.042173 | 3.747123 | 4.264198 | 3.895086 | 3.410039 | 3.829111 | 4.264198 | 3.410039 | 5.580273 | 5.661899 | 4.768205 | 5.952818 | 5.490799 | 5.952818 | 4.768205 | 7.345508 | 6.984341 | 6.468119 | 5.947639 | 6.686402 | 7.345508 | 5.947639 | 5.947639
64 | 0.063 | 4.374406 | 4.024195 | 4.45659 | 4.594688 | 4.36247 | 4.594688 | 4.024195 | 4.731565 | 5.037471 | 5.672514 | 5.177039 | 5.154647 | 5.672514 | 4.731565 | 6.357762 | 5.903624 | 7.179682 | 5.95292 | 6.348497 | 7.179682 | 5.903624 | 4.414668 | 3.618035 | 4.809282 | 5.225653 | 4.516909 | 5.225653 | 3.618035 | 5.110849 | 5.252189 | 5.88977 | 5.673286 | 5.481524 | 5.88977 | 5.110849 | 6.585484 | 6.478141 | 7.027878 | 7.842531 | 6.983509 | 7.842531 | 6.478141 | 3.693157 | 4.118469 | 4.316337 | 3.998363 | 4.031582 | 4.316337 | 3.693157 | 6.267185 | 4.803386 | 4.716009 | 5.704245 | 5.372706 | 6.267185 | 4.716009 | 6.910615 | 7.162025 | 7.008568 | 6.709784 | 6.947748 | 7.162025 | 6.709784 | 2.832878 | 2.212929 | 2.579163 | 2.487651 | 2.528155 | 2.832878 | 2.212929 | 5.20189 | 5.251699 | 5.276435 | 5.877672 | 5.401924 | 5.877672 | 5.20189 | 6.080472 | 6.731809 | 5.57267 | 6.484215 | 6.217292 | 6.731809 | 5.57267 | 4.403259 | 6.064744 | 0 | 0 | 5.234001 | 6.064744 | 4.403259 | 7.08004 | 5.397604 | 5.334652 | 5.820462 | 5.517573 | 5.820462 | 5.334652 | 8.632671 | 7.406006 | 7.46308 | 7.381158 | 7.720729 | 8.632671 | 7.381158 | 3.824399 | 4.037689 | 5.439918 | 3.596653 | 3.81958 | 4.037689 | 3.596653 | 6.429048 | 5.892767 | 5.223269 | 5.950691 | 5.873944 | 6.429048 | 5.223269 | 7.437197 | 7.145838 | 6.565794 | 7.392337 | 7.135291 | 7.437197 | 6.565794 | 2.472544 | 2.679926 | 2.665695 | 2.353364 | 2.542882 | 2.679926 | 2.353364 | 5.301079 | 4.994152 | 3.741844 | 4.573967 | 4.65276 | 5.301079 | 3.741844 | 5.912599 | 4.988455 | 4.668016 | 5.44562 | 5.253673 | 5.912599 | 4.668016 | 3.764286 | 3.67768 | 3.704534 | 4.338548 | 3.871262 | 4.338548 | 3.67768 | 6.815224 | 2.57267 | 6.224372 | 6.586012 | 6.541869 | 6.815224 | 6.224372 | 7.635429 | 7.486496 | 6.033734 | 7.338641 | 7.123575 | 7.635429 | 6.033734 | 3.70902 | 4.216591 | 3.837339 | 3.385967 | 3.787229 | 4.216591 | 3.385967 | 5.548594 | 5.606119 | 4.706103 | 5.918421 | 5.444809 | 5.918421 | 4.706103 | 7.383866 | 7.046528 | 6.506298 | 5.928261 | 6.716238 | 7.383866 | 5.928261 | 5.928261
65 | 0.064 | 4.335383 | 3.996866 | 4.472708 | 4.567529 | 4.343122 | 4.567529 | 3.996866 | 4.739949 | 5.013044 | 5.628909 | 5.201637 | 5.145885 | 5.628909 | 4.739949 | 6.327944 | 5.898406 | 7.21315 | 5.977166 | 6.354167 | 7.21315 | 5.898406 | 4.312235 | 3.600368 | 4.743048 | 5.200227 | 4.463969 | 5.200227 | 3.600368 | 5.056129 | 5.251535 | 5.850913 | 5.663973 | 5.455638 | 5.850913 | 5.056129 | 6.540227 | 6.525651 | 7.024546 | 7.860442 | 6.987716 | 7.860442 | 6.525651 | 3.646675 | 4.078008 | 4.275212 | 3.93397 | 3.983466 | 4.275212 | 3.646675 | 6.234509 | 4.772151 | 4.701953 | 5.70597 | 5.353646 | 6.234509 | 4.701953 | 6.898207 | 7.195285 | 7.000896 | 6.770804 | 6.966298 | 7.195285 | 6.770804 | 2.776779 | 2.176734 | 2.535469 | 2.45046 | 2.484861 | 2.776779 | 2.176734 | 5.131046 | 5.229689 | 5.195638 | 5.829021 | 5.346349 | 5.829021 | 5.131046 | 6.037806 | 6.737002 | 5.57865 | 6.463319 | 6.204194 | 6.737002 | 5.57865 | 4.397263 | 6.060751 | 0 | 0 | 5.229007 | 6.060751 | 4.397263 | 7.04331 | 5.37812 | 5.320125 | 5.793205 | 5.49715 | 5.793205 | 5.320125 | 8.664395 | 7.451222 | 7.446777 | 7.342005 | 7.7261 | 8.664395 | 7.342005 | 3.780496 | 4.02112 | 5.433086 | 3.532584 | 3.778067 | 4.02112 | 3.532584 | 6.473748 | 5.849528 | 5.182651 | 5.983223 | 5.872287 | 6.473748 | 5.182651 | 7.439528 | 7.112756 | 6.552815 | 7.355878 | 7.115244 | 7.439528 | 6.552815 | 2.435704 | 2.651446 | 2.627406 | 2.321383 | 2.508984 | 2.651446 | 2.321383 | 5.315793 | 4.995331 | 3.728958 | 4.534862 | 4.643736 | 5.315793 | 3.728958 | 5.932339 | 5.010121 | 4.693143 | 5.46439 | 5.274998 | 5.932339 | 4.693143 | 3.712582 | 3.654156 | 3.656602 | 4.282066 | 3.826351 | 4.282066 | 3.654156 | 6.799959 | 2.597127 | 6.27555 | 6.538814 | 6.538108 | 6.799959 | 6.27555 | 7.646281 | 7.474112 | 6.021359 | 7.335787 | 7.119385 | 7.646281 | 6.021359 | 3.687568 | 4.145587 | 3.780338 | 3.380119 | 3.748403 | 4.145587 | 3.380119 | 5.530645 | 5.560577 | 4.6786 | 5.89474 | 5.41614 | 5.89474 | 4.6786 | 7.420575 | 7.096311 | 6.515708 | 5.904297 | 6.734223 | 7.420575 | 5.904297 | 5.904297
66 | 0.065 | 4.299239 | 3.956858 | 4.458467 | 4.562769 | 4.319333 | 4.562769 | 3.956858 | 4.725445 | 5.008747 | 5.593993 | 5.241781 | 5.142492 | 5.593993 | 4.725445 | 6.313074 | 5.904078 | 7.233165 | 5.997511 | 6.361957 | 7.233165 | 5.904078 | 4.20612 | 3.569383 | 4.677928 | 5.155139 | 4.402142 | 5.155139 | 3.569383 | 4.994697 | 5.254958 | 5.871216 | 5.660165 | 5.445259 | 5.871216 | 4.994697 | 6.463661 | 6.570287 | 7.005881 | 7.860194 | 6.975006 | 7.860194 | 6.463661 | 3.615693 | 4.024626 | 4.249452 | 3.865794 | 3.938891 | 4.249452 | 3.615693 | 6.284325 | 4.741619 | 4.704357 | 5.693945 | 5.356062 | 6.284325 | 4.704357 | 6.906441 | 7.227423 | 6.936773 | 6.831035 | 6.975418 | 7.227423 | 6.831035 | 2.725168 | 2.145259 | 2.492647 | 2.413714 | 2.444197 | 2.725168 | 2.145259 | 5.139444 | 5.210028 | 5.211913 | 5.79808 | 5.339866 | 5.79808 | 5.139444 | 6.006018 | 6.743194 | 5.546707 | 6.401624 | 6.174386 | 6.743194 | 5.546707 | 4.391278 | 6.056762 | 0 | 0 | 5.22402 | 6.056762 | 4.391278 | 6.981673 | 5.360659 | 5.32936 | 5.782334 | 5.490784 | 5.782334 | 5.32936 | 8.707539 | 7.46801 | 7.45147 | 7.331421 | 7.73961 | 8.707539 | 7.331421 | 3.726651 | 3.995812 | 5.426264 | 3.464123 | 3.728862 | 3.995812 | 3.464123 | 6.451478 | 5.805089 | 5.146203 | 5.957569 | 5.840085 | 6.451478 | 5.146203 | 7.459853 | 7.07707 | 6.47031 | 7.299478 | 7.076678 | 7.459853 | 6.47031 | 2.383812 | 2.616933 | 2.599158 | 2.301118 | 2.475255 | 2.616933 | 2.301118 | 5.272699 | 4.949445 | 3.716601 | 4.50016 | 4.609726 | 5.272699 | 3.716601 | 5.946546 | 5.024198 | 4.703231 | 5.475371 | 5.287336 | 5.946546 | 4.703231 | 3.667684 | 3.613531 | 3.614323 | 4.242166 | 3.784426 | 4.242166 | 3.613531 | 6.780923 | 2.62064 | 6.297711 | 6.499585 | 6.526073 | 6.780923 | 6.297711 | 7.661788 | 7.453204 | 6.029604 | 7.341526 | 7.12153 | 7.661788 | 6.029604 | 3.676901 | 4.063831 | 3.706786 | 3.356023 | 3.700885 | 4.063831 | 3.356023 | 5.539199 | 5.532126 | 4.704638 | 5.883741 | 5.414926 | 5.883741 | 4.704638 | 7.456397 | 7.11051 | 6.479359 | 5.938635 | 6.746225 | 7.456397 | 5.938635 | 5.938635
67 | 0.066 | 4.253819 | 3.91305 | 4.422355 | 4.558246 | 4.286867 | 4.558246 | 3.91305 | 4.682988 | 4.988867 | 5.55605 | 5.261211 | 5.122279 | 5.55605 | 4.682988 | 6.334959 | 5.895128 | 7.2528 | 6.019938 | 6.375706 | 7.2528 | 5.895128 | 4.079256 | 3.533102 | 4.603321 | 5.117497 | 4.333294 | 5.117497 | 3.533102 | 4.933097 | 5.256192 | 5.887832 | 5.670636 | 5.436939 | 5.887832 | 4.933097 | 6.459119 | 6.566353 | 6.991614 | 7.852259 | 6.967336 | 7.852259 | 6.459119 | 3.571012 | 3.961008 | 4.202126 | 3.793102 | 3.881812 | 4.202126 | 3.571012 | 6.333518 | 4.709923 | 4.723608 | 5.677146 | 5.361049 | 6.333518 | 4.709923 | 6.931449 | 7.241576 | 6.955703 | 6.86189 | 6.997655 | 7.241576 | 6.86189 | 2.6894 | 2.098337 | 2.447039 | 2.373024 | 2.40195 | 2.6894 | 2.098337 | 5.176458 | 5.168824 | 5.242922 | 5.767316 | 5.33888 | 5.767316 | 5.168824 | 6.008767 | 6.750478 | 5.475529 | 6.402784 | 6.15939 | 6.750478 | 5.475529 | 4.385303 | 6.052777 | 0 | 0 | 5.21904 | 6.052777 | 4.385303 | 6.895128 | 5.351414 | 5.315898 | 5.773884 | 5.480399 | 5.773884 | 5.315898 | 8.749187 | 7.441069 | 7.470571 | 7.388271 | 7.762275 | 8.749187 | 7.388271 | 3.672432 | 3.97727 | 5.419452 | 3.408157 | 3.685953 | 3.97727 | 3.408157 | 6.432826 | 5.79964 | 5.130626 | 5.88109 | 5.811045 | 6.432826 | 5.130626 | 7.500205 | 7.078201 | 6.487622 | 7.312927 | 7.094739 | 7.500205 | 6.487622 | 2.342009 | 2.586547 | 2.567444 | 2.294538 | 2.447635 | 2.586547 | 2.294538 | 5.25894 | 4.903295 | 3.69547 | 4.535189 | 4.598224 | 5.25894 | 3.69547 | 5.960623 | 5.037993 | 4.682161 | 5.487052 | 5.291957 | 5.960623 | 4.682161 | 3.60923 | 3.556796 | 3.567534 | 4.191048 | 3.731152 | 4.191048 | 3.556796 | 6.758386 | 2.643995 | 6.276587 | 6.474929 | 6.503301 | 6.758386 | 6.276587 | 7.69419 | 7.433735 | 6.058222 | 7.359146 | 7.136323 | 7.69419 | 6.058222 | 3.638312 | 3.98014 | 3.627807 | 3.31888 | 3.641285 | 3.98014 | 3.31888 | 5.559265 | 5.513178 | 4.706388 | 5.869343 | 5.412043 | 5.869343 | 4.706388 | 7.474417 | 7.083051 | 6.426887 | 5.980372 | 6.741182 | 7.474417 | 5.980372 | 5.980372
68 | 0.067 | 4.215635 | 3.896809 | 4.37227 | 4.537108 | 4.255456 | 4.537108 | 3.896809 | 4.725545 | 4.961733 | 5.521629 | 5.243428 | 5.113084 | 5.521629 | 4.725545 | 6.377553 | 5.913795 | 7.273717 | 6.038308 | 6.400843 | 7.273717 | 5.913795 | 4.091486 | 3.495212 | 4.52638 | 5.070874 | 4.295988 | 5.070874 | 3.495212 | 4.892952 | 5.236618 | 5.888721 | 5.675369 | 5.423415 | 5.888721 | 4.892952 | 6.496534 | 6.513743 | 6.968286 | 7.855729 | 6.958573 | 7.855729 | 6.496534 | 3.510113 | 3.895571 | 4.163019 | 3.714411 | 3.820778 | 4.163019 | 3.510113 | 6.354094 | 4.674873 | 4.697075 | 5.672031 | 5.349519 | 6.354094 | 4.674873 | 6.938425 | 7.24001 | 7.028691 | 6.852899 | 7.015006 | 7.24001 | 6.852899 | 2.63886 | 2.053068 | 2.422092 | 2.331785 | 2.361451 | 2.63886 | 2.053068 | 5.190599 | 5.126435 | 5.251916 | 5.743596 | 5.328136 | 5.743596 | 5.126435 | 5.982483 | 6.750193 | 5.466551 | 6.456786 | 6.164003 | 6.750193 | 5.466551 | 4.379338 | 6.048794 | 0 | 0 | 5.214066 | 6.048794 | 4.379338 | 6.783674 | 5.352394 | 5.301227 | 5.76242 | 5.472014 | 5.76242 | 5.301227 | 8.772644 | 7.380382 | 7.494737 | 7.439159 | 7.771731 | 8.772644 | 7.380382 | 3.624068 | 3.943833 | 5.412651 | 3.370992 | 3.646298 | 3.943833 | 3.370992 | 6.402404 | 5.826273 | 5.096426 | 5.833817 | 5.78973 | 6.402404 | 5.096426 | 7.529382 | 7.097667 | 6.542504 | 7.344906 | 7.128615 | 7.529382 | 6.542504 | 2.305226 | 2.565004 | 2.53987 | 2.277425 | 2.421881 | 2.565004 | 2.277425 | 5.315072 | 4.939069 | 3.674114 | 4.572103 | 4.62509 | 5.315072 | 3.674114 | 5.97676 | 5.053177 | 4.692287 | 5.491846 | 5.303517 | 5.97676 | 4.692287 | 3.541394 | 3.499765 | 3.524228 | 4.120236 | 3.671406 | 4.120236 | 3.499765 | 6.727449 | 2.667708 | 6.276985 | 6.471773 | 6.492069 | 6.727449 | 6.276985 | 7.721279 | 7.450017 | 6.070251 | 7.395438 | 7.159246 | 7.721279 | 6.070251 | 3.603436 | 3.896474 | 3.554567 | 3.312398 | 3.591719 | 3.896474 | 3.312398 | 5.514128 | 5.468429 | 4.703519 | 5.79509 | 5.370291 | 5.79509 | 4.703519 | 7.486642 | 7.126444 | 6.476027 | 5.994646 | 6.77094 | 7.486642 | 5.994646 | 5.994646
69 | 0.068 | 4.189991 | 3.88261 | 4.315981 | 4.510937 | 4.22488 | 4.510937 | 3.88261 | 4.769321 | 4.938384 | 5.494236 | 5.183718 | 5.096415 | 5.494236 | 4.769321 | 6.396407 | 5.973418 | 7.295093 | 6.039635 | 6.426138 | 7.295093 | 5.973418 | 4.079262 | 3.454943 | 4.416923 | 5.013983 | 4.241278 | 5.013983 | 3.454943 | 4.869367 | 5.212732 | 5.844943 | 5.628646 | 5.388922 | 5.844943 | 4.869367 | 6.552353 | 6.517298 | 6.956574 | 7.849362 | 6.968897 | 7.849362 | 6.517298 | 3.457439 | 3.819024 | 4.115572 | 3.63057 | 3.755651 | 4.115572 | 3.457439 | 6.329542 | 4.645006 | 4.635859 | 5.641596 | 5.313001 | 6.329542 | 4.635859 | 6.934805 | 7.227902 | 7.075947 | 6.882716 | 7.030342 | 7.227902 | 6.882716 | 2.598862 | 2.007115 | 2.398751 | 2.295598 | 2.325082 | 2.598862 | 2.007115 | 5.13298 | 5.106118 | 5.234676 | 5.708482 | 5.295564 | 5.708482 | 5.106118 | 5.987757 | 6.752166 | 5.498852 | 6.498206 | 6.184246 | 6.752166 | 5.498852 | 4.373383 | 6.044815 | 0 | 0 | 5.209099 | 6.044815 | 4.373383 | 6.647313 | 5.332915 | 5.263134 | 5.740114 | 5.445388 | 5.740114 | 5.263134 | 8.802208 | 7.394515 | 7.504399 | 7.458791 | 7.789979 | 8.802208 | 7.394515 | 3.580603 | 3.901179 | 5.40586 | 3.354275 | 3.612019 | 3.901179 | 3.354275 | 6.396479 | 5.829336 | 5.04673 | 5.848 | 5.780136 | 6.396479 | 5.04673 | 7.548663 | 7.134046 | 6.573255 | 7.377121 | 7.158271 | 7.548663 | 6.573255 | 2.270241 | 2.526828 | 2.509531 | 2.257632 | 2.391058 | 2.526828 | 2.257632 | 5.324439 | 4.972463 | 3.658049 | 4.546669 | 4.625405 | 5.324439 | 3.658049 | 5.9949 | 5.062451 | 4.710355 | 5.490783 | 5.314622 | 5.9949 | 4.710355 | 3.485606 | 3.458632 | 3.469987 | 4.061211 | 3.618859 | 4.061211 | 3.458632 | 6.671443 | 2.691429 | 6.30422 | 6.45086 | 6.475508 | 6.671443 | 6.30422 | 7.740375 | 7.430573 | 6.050317 | 7.410566 | 7.157958 | 7.740375 | 6.050317 | 3.580394 | 3.813354 | 3.491872 | 3.298066 | 3.545922 | 3.813354 | 3.298066 | 5.496021 | 5.447129 | 4.697695 | 5.816492 | 5.364334 | 5.816492 | 4.697695 | 7.509789 | 7.172949 | 6.532265 | 5.957172 | 6.793044 | 7.509789 | 5.957172 | 5.957172
70 | 0.069 | 4.17265 | 3.844557 | 4.25859 | 4.480508 | 4.189076 | 4.480508 | 3.844557 | 4.779417 | 4.923528 | 5.453516 | 5.191217 | 5.086919 | 5.453516 | 4.779417 | 6.358395 | 6.009214 | 7.307349 | 6.031634 | 6.426648 | 7.307349 | 6.009214 | 4.066856 | 3.416376 | 4.345475 | 4.954055 | 4.19569 | 4.954055 | 3.416376 | 4.848851 | 5.185962 | 5.778318 | 5.639852 | 5.363246 | 5.778318 | 4.848851 | 6.572121 | 6.577195 | 6.969981 | 7.855047 | 6.993586 | 7.855047 | 6.572121 | 3.407529 | 3.745495 | 4.064028 | 3.537922 | 3.688744 | 4.064028 | 3.407529 | 6.348278 | 4.630314 | 4.648877 | 5.617739 | 5.311302 | 6.348278 | 4.630314 | 6.947549 | 7.247858 | 7.083672 | 6.929642 | 7.05218 | 7.247858 | 6.929642 | 2.572216 | 1.968021 | 2.363077 | 2.267036 | 2.292588 | 2.572216 | 1.968021 | 5.055053 | 5.0867 | 5.196455 | 5.693816 | 5.258006 | 5.693816 | 5.055053 | 6.018635 | 6.75715 | 5.522063 | 6.507857 | 6.201426 | 6.75715 | 5.522063 | 4.367439 | 6.040839 | 0 | 0 | 5.204139 | 6.040839 | 4.367439 | 6.486044 | 5.299847 | 5.214516 | 5.73384 | 5.416068 | 5.73384 | 5.214516 | 8.824054 | 7.448089 | 7.495516 | 7.433259 | 7.80023 | 8.824054 | 7.433259 | 3.529099 | 3.886619 | 5.39908 | 3.331416 | 3.582378 | 3.886619 | 3.331416 | 6.408426 | 5.790435 | 5.000265 | 5.875481 | 5.768652 | 6.408426 | 5.000265 | 7.571539 | 7.103051 | 6.567457 | 7.343309 | 7.146339 | 7.571539 | 6.567457 | 2.216323 | 2.47919 | 2.480422 | 2.236904 | 2.35321 | 2.480422 | 2.216323 | 5.30122 | 4.984818 | 3.659131 | 4.523268 | 4.617109 | 5.30122 | 3.659131 | 6.009876 | 5.062854 | 4.713392 | 5.500677 | 5.3217 | 6.009876 | 4.713392 | 3.455937 | 3.449239 | 3.406848 | 3.992664 | 3.576172 | 3.992664 | 3.406848 | 6.608872 | 2.714705 | 6.321265 | 6.426337 | 6.452158 | 6.608872 | 6.321265 | 7.751537 | 7.485253 | 6.048177 | 7.419952 | 7.17623 | 7.751537 | 6.048177 | 3.549303 | 3.76174 | 3.428738 | 3.285249 | 3.506258 | 3.76174 | 3.285249 | 5.526658 | 5.472976 | 4.677359 | 5.855297 | 5.383072 | 5.855297 | 4.677359 | 7.529692 | 7.188844 | 6.565546 | 5.909691 | 6.798443 | 7.529692 | 5.909691 | 5.909691
71 | 0.07 | 4.13493 | 3.793779 | 4.182403 | 4.441051 | 4.138041 | 4.441051 | 3.793779 | 4.723213 | 4.894478 | 5.402897 | 5.227613 | 5.06205 | 5.402897 | 4.723213 | 6.402313 | 6.01212 | 7.316106 | 6.050604 | 6.445286 | 7.316106 | 6.01212 | 4.053144 | 3.378673 | 4.310231 | 4.879443 | 4.155373 | 4.879443 | 3.378673 | 4.827823 | 5.153861 | 5.805919 | 5.687455 | 5.368765 | 5.805919 | 4.827823 | 6.541859 | 6.613039 | 7.004846 | 7.937658 | 7.02435 | 7.937658 | 6.541859 | 3.3594 | 3.671995 | 4.012531 | 3.447078 | 3.622751 | 4.012531 | 3.3594 | 6.370629 | 4.618799 | 4.679788 | 5.602178 | 5.317849 | 6.370629 | 4.618799 | 6.967835 | 7.282362 | 7.048169 | 6.943028 | 7.060348 | 7.282362 | 6.943028 | 2.545795 | 1.935541 | 2.329362 | 2.23301 | 2.260927 | 2.545795 | 1.935541 | 5.034308 | 5.068767 | 5.149286 | 5.666889 | 5.229812 | 5.666889 | 5.034308 | 6.038212 | 6.756639 | 5.524813 | 6.455011 | 6.193669 | 6.756639 | 5.524813 | 4.361505 | 6.036867 | 0 | 0 | 5.199186 | 6.036867 | 4.361505 | 6.299867 | 5.272023 | 5.185861 | 5.751491 | 5.403125 | 5.751491 | 5.185861 | 8.815386 | 7.481203 | 7.470061 | 7.43422 | 7.800218 | 8.815386 | 7.43422 | 3.477463 | 3.836815 | 5.392309 | 3.304825 | 3.539701 | 3.836815 | 3.304825 | 6.402365 | 5.753088 | 4.962902 | 5.868724 | 5.74677 | 6.402365 | 4.962902 | 7.596909 | 7.08584 | 6.547111 | 7.292871 | 7.130683 | 7.596909 | 6.547111 | 2.183581 | 2.430223 | 2.450335 | 2.218281 | 2.320605 | 2.450335 | 2.183581 | 5.295073 | 4.952727 | 3.639386 | 4.48941 | 4.594149 | 5.295073 | 3.639386 | 6.027989 | 5.065909 | 4.689756 | 5.508071 | 5.322931 | 6.027989 | 4.689756 | 3.43152 | 3.414101 | 3.344912 | 3.909699 | 3.525058 | 3.909699 | 3.344912 | 6.56511 | 2.738076 | 6.313821 | 6.407646 | 6.428859 | 6.56511 | 6.313821 | 7.765831 | 7.531303 | 6.083878 | 7.474971 | 7.213996 | 7.765831 | 6.083878 | 3.531229 | 3.698915 | 3.350576 | 3.271345 | 3.463016 | 3.698915 | 3.271345 | 5.510805 | 5.513362 | 4.660543 | 5.873115 | 5.389456 | 5.873115 | 4.660543 | 7.551038 | 7.209809 | 6.566802 | 5.944957 | 6.818151 | 7.551038 | 5.944957 | 5.944957
72 | 0.071 | 4.099348 | 3.753301 | 4.118868 | 4.392592 | 4.091027 | 4.392592 | 3.753301 | 4.669466 | 4.869519 | 5.362346 | 5.256625 | 5.039489 | 5.362346 | 4.669466 | 6.450346 | 5.972331 | 7.342074 | 6.072776 | 6.459382 | 7.342074 | 5.972331 | 4.029997 | 3.340978 | 4.292442 | 4.827448 | 4.122716 | 4.827448 | 3.340978 | 4.818531 | 5.098519 | 5.812669 | 5.716865 | 5.361646 | 5.812669 | 4.818531 | 6.52828 | 6.575064 | 7.046303 | 8.002804 | 7.038113 | 8.002804 | 6.52828 | 3.320116 | 3.610233 | 3.96473 | 3.364844 | 3.564981 | 3.96473 | 3.320116 | 6.37547 | 4.593069 | 4.69752 | 5.592533 | 5.314648 | 6.37547 | 4.593069 | 6.987453 | 7.295335 | 7.088174 | 6.923936 | 7.073725 | 7.295335 | 6.923936 | 2.522829 | 1.894322 | 2.299157 | 2.198246 | 2.228639 | 2.522829 | 1.894322 | 5.054459 | 5.042895 | 5.159129 | 5.640874 | 5.224339 | 5.640874 | 5.042895 | 6.029298 | 6.758598 | 5.502659 | 6.394266 | 6.171205 | 6.758598 | 5.502659 | 4.355582 | 6.032897 | 0 | 0 | 5.194239 | 6.032897 | 4.355582 | 6.088782 | 5.251513 | 5.15248 | 5.738232 | 5.380742 | 5.738232 | 5.15248 | 8.816148 | 7.485448 | 7.447293 | 7.477712 | 7.80665 | 8.816148 | 7.447293 | 3.402406 | 3.783916 | 5.385549 | 3.257892 | 3.481405 | 3.783916 | 3.257892 | 6.329013 | 5.783638 | 4.921138 | 5.823154 | 5.714236 | 6.329013 | 4.921138 | 7.631938 | 7.142594 | 6.583559 | 7.266863 | 7.156239 | 7.631938 | 6.583559 | 2.155432 | 2.389102 | 2.424111 | 2.195497 | 2.291035 | 2.424111 | 2.155432 | 5.272383 | 4.891714 | 3.627992 | 4.481201 | 4.568322 | 5.272383 | 3.627992 | 6.050848 | 5.071887 | 4.690774 | 5.509278 | 5.330697 | 6.050848 | 4.690774 | 3.396452 | 3.385783 | 3.28493 | 3.81312 | 3.470071 | 3.81312 | 3.28493 | 6.550809 | 2.761342 | 6.303992 | 6.351289 | 6.40203 | 6.550809 | 6.303992 | 7.780154 | 7.539259 | 6.108165 | 7.504712 | 7.233072 | 7.780154 | 6.108165 | 3.524304 | 3.665625 | 3.296877 | 3.24819 | 3.433749 | 3.665625 | 3.24819 | 5.478006 | 5.533129 | 4.655431 | 5.863176 | 5.382436 | 5.863176 | 4.655431 | 7.583634 | 7.253568 | 6.530916 | 5.979961 | 6.83702 | 7.583634 | 5.979961 | 5.979961
73 | 0.072 | 4.050364 | 3.740032 | 4.099003 | 4.335216 | 4.056154 | 4.335216 | 3.740032 | 4.660538 | 4.835303 | 5.325276 | 5.248654 | 5.017443 | 5.325276 | 4.660538 | 6.477286 | 5.940092 | 7.361289 | 6.093032 | 6.467925 | 7.361289 | 5.940092 | 3.98128 | 3.299996 | 4.257434 | 4.767691 | 4.0766 | 4.767691 | 3.299996 | 4.796846 | 5.022055 | 5.805441 | 5.6937 | 5.329511 | 5.805441 | 4.796846 | 6.583837 | 6.550519 | 7.027286 | 8.026771 | 7.047103 | 8.026771 | 6.550519 | 3.275283 | 3.5674 | 3.903344 | 3.273438 | 3.504866 | 3.903344 | 3.273438 | 6.348231 | 4.578037 | 4.685461 | 5.590648 | 5.300594 | 6.348231 | 4.578037 | 7.004617 | 7.291676 | 7.143754 | 6.955109 | 7.098789 | 7.291676 | 6.955109 | 2.494316 | 1.860374 | 2.264385 | 2.172758 | 2.197958 | 2.494316 | 1.860374 | 5.075499 | 5.019259 | 5.180251 | 5.602177 | 5.219297 | 5.602177 | 5.019259 | 6.029461 | 6.753385 | 5.480783 | 6.420137 | 6.170941 | 6.753385 | 5.480783 | 4.349669 | 6.028931 | 0 | 0 | 5.1893 | 6.028931 | 4.349669 | 5.852789 | 5.237804 | 5.124915 | 5.710615 | 5.357778 | 5.710615 | 5.124915 | 8.842157 | 7.451609 | 7.42544 | 7.509387 | 7.807148 | 8.842157 | 7.42544 | 3.335428 | 3.740064 | 5.3788 | 3.22774 | 3.434411 | 3.740064 | 3.22774 | 6.301254 | 5.785745 | 4.874115 | 5.765442 | 5.681639 | 6.301254 | 4.874115 | 7.663995 | 7.190833 | 6.615785 | 7.273009 | 7.185906 | 7.663995 | 6.615785 | 2.143212 | 2.358674 | 2.390526 | 2.172846 | 2.266314 | 2.390526 | 2.143212 | 5.268348 | 4.924149 | 3.645461 | 4.492703 | 4.582665 | 5.268348 | 3.645461 | 6.073698 | 5.077128 | 4.709995 | 5.516883 | 5.344426 | 6.073698 | 4.709995 | 3.366653 | 3.352516 | 3.240433 | 3.712885 | 3.418122 | 3.712885 | 3.240433 | 6.537747 | 2.784919 | 6.292896 | 6.367874 | 6.399506 | 6.537747 | 6.292896 | 7.801676 | 7.541548 | 6.108245 | 7.502629 | 7.238525 | 7.801676 | 6.108245 | 3.491372 | 3.629486 | 3.259353 | 3.225088 | 3.401325 | 3.629486 | 3.225088 | 5.439871 | 5.511184 | 4.661361 | 5.829345 | 5.36044 | 5.829345 | 4.661361 | 7.603548 | 7.280701 | 6.523239 | 5.99518 | 6.850667 | 7.603548 | 5.99518 | 5.99518
74 | 0.073 | 4.050042 | 3.717697 | 4.07315 | 4.268534 | 4.027355 | 4.268534 | 3.717697 | 4.676102 | 4.797108 | 5.301229 | 5.188699 | 4.990784 | 5.301229 | 4.676102 | 6.47237 | 5.986143 | 7.375427 | 6.119537 | 6.488369 | 7.375427 | 5.986143 | 3.93202 | 3.259803 | 4.230881 | 4.710886 | 4.033397 | 4.710886 | 3.259803 | 4.782592 | 4.960498 | 5.795701 | 5.634738 | 5.293382 | 5.795701 | 4.782592 | 6.629785 | 6.516055 | 6.964432 | 7.983211 | 7.023371 | 7.983211 | 6.516055 | 3.238939 | 3.519619 | 3.829818 | 3.185023 | 3.44335 | 3.829818 | 3.185023 | 6.285641 | 4.572675 | 4.632606 | 5.556241 | 5.26179 | 6.285641 | 4.572675 | 7.002432 | 7.314324 | 7.171002 | 6.990336 | 7.119523 | 7.314324 | 6.990336 | 2.455373 | 1.841643 | 2.228698 | 2.149037 | 2.168688 | 2.455373 | 1.841643 | 5.036156 | 4.998433 | 5.191031 | 5.591146 | 5.204191 | 5.591146 | 4.998433 | 6.046961 | 6.746261 | 5.458684 | 6.463295 | 6.1788 | 6.746261 | 5.458684 | 4.343766 | 6.024968 | 0 | 0 | 5.184367 | 6.024968 | 4.343766 | 5.591888 | 5.193862 | 5.106165 | 5.68609 | 5.328706 | 5.68609 | 5.106165 | 8.85468 | 7.405015 | 7.445416 | 7.515554 | 7.805166 | 8.85468 | 7.405015 | 3.275779 | 3.687389 | 5.37206 | 3.218951 | 3.394039 | 3.687389 | 3.218951 | 6.326445 | 5.776425 | 4.836395 | 5.753183 | 5.673112 | 6.326445 | 4.836395 | 7.687612 | 7.21073 | 6.627 | 7.301799 | 7.206785 | 7.687612 | 6.627 | 2.133282 | 2.33268 | 2.367346 | 2.154712 | 2.247005 | 2.367346 | 2.133282 | 5.282256 | 4.962596 | 3.65797 | 4.512443 | 4.603816 | 5.282256 | 3.65797 | 6.095188 | 5.087537 | 4.719323 | 5.525892 | 5.356985 | 6.095188 | 4.719323 | 3.336874 | 3.304151 | 3.193579 | 3.595186 | 3.357447 | 3.595186 | 3.193579 | 6.508377 | 2.808148 | 6.290476 | 6.415036 | 6.40463 | 6.508377 | 6.290476 | 7.826461 | 7.572831 | 6.120978 | 7.524648 | 7.261229 | 7.826461 | 6.120978 | 3.435742 | 3.590154 | 3.22364 | 3.201473 | 3.362752 | 3.590154 | 3.201473 | 5.390176 | 5.467775 | 4.618004 | 5.83682 | 5.328194 | 5.83682 | 4.618004 | 7.606628 | 7.302001 | 6.577062 | 5.981437 | 6.866782 | 7.606628 | 5.981437 | 5.981437
75 | 0.074 | 4.057936 | 3.683464 | 4.043951 | 4.191991 | 3.994335 | 4.191991 | 3.683464 | 4.688835 | 4.760055 | 5.257794 | 5.135381 | 4.960516 | 5.257794 | 4.688835 | 6.432909 | 6.025122 | 7.393962 | 6.14173 | 6.49843 | 7.393962 | 6.025122 | 3.881043 | 3.221152 | 4.182031 | 4.646116 | 3.982585 | 4.646116 | 3.221152 | 4.765534 | 4.940189 | 5.774766 | 5.656214 | 5.284176 | 5.774766 | 4.765534 | 6.647862 | 6.521641 | 7.017109 | 7.888574 | 7.018796 | 7.888574 | 6.521641 | 3.203836 | 3.474376 | 3.762117 | 3.127248 | 3.391894 | 3.762117 | 3.127248 | 6.232164 | 4.51544 | 4.60186 | 5.517581 | 5.216761 | 6.232164 | 4.51544 | 7.005192 | 7.350625 | 7.152385 | 7.003997 | 7.12805 | 7.350625 | 7.003997 | 2.424663 | 1.81622 | 2.199511 | 2.133897 | 2.143573 | 2.424663 | 1.81622 | 4.957407 | 4.953215 | 5.155224 | 5.581545 | 5.161848 | 5.581545 | 4.953215 | 6.053356 | 6.750918 | 5.460372 | 6.482153 | 6.186699 | 6.750918 | 5.460372 | 4.337873 | 6.021009 | 0 | 0 | 5.179441 | 6.021009 | 4.337873 | 5.306079 | 5.156752 | 5.066181 | 5.647474 | 5.290136 | 5.647474 | 5.066181 | 8.850709 | 7.435112 | 7.472917 | 7.528482 | 7.821805 | 8.850709 | 7.435112 | 3.217083 | 3.630482 | 5.365331 | 3.194451 | 3.347339 | 3.630482 | 3.194451 | 6.352529 | 5.76263 | 4.814347 | 5.759163 | 5.672167 | 6.352529 | 4.814347 | 7.710129 | 7.195237 | 6.644629 | 7.310644 | 7.21516 | 7.710129 | 6.644629 | 2.086707 | 2.292389 | 2.33966 | 2.142117 | 2.215218 | 2.33966 | 2.086707 | 5.306069 | 4.983366 | 3.655707 | 4.485138 | 4.60757 | 5.306069 | 3.655707 | 6.117268 | 5.100317 | 4.71184 | 5.53793 | 5.366839 | 6.117268 | 4.71184 | 3.295467 | 3.253656 | 3.143231 | 3.482081 | 3.293609 | 3.482081 | 3.143231 | 6.487028 | 2.831487 | 6.288273 | 6.424116 | 6.399806 | 6.487028 | 6.288273 | 7.858775 | 7.5847 | 6.143481 | 7.551631 | 7.284647 | 7.858775 | 6.143481 | 3.438138 | 3.560264 | 3.201932 | 3.170867 | 3.3428 | 3.560264 | 3.170867 | 5.342978 | 5.503255 | 4.642589 | 5.882614 | 5.342859 | 5.882614 | 4.642589 | 7.632179 | 7.334478 | 6.623251 | 5.951225 | 6.885283 | 7.632179 | 5.951225 | 5.951225
76 | 0.075 | 4.04202 | 3.644023 | 4.017846 | 4.106231 | 3.95253 | 4.106231 | 3.644023 | 4.650703 | 4.741009 | 5.223703 | 5.178554 | 4.948492 | 5.223703 | 4.650703 | 6.393263 | 6.042686 | 7.410447 | 6.16287 | 6.502316 | 7.410447 | 6.042686 | 3.852939 | 3.183744 | 4.112718 | 4.581742 | 3.932786 | 4.581742 | 3.183744 | 4.740625 | 4.943724 | 5.750689 | 5.690096 | 5.281284 | 5.750689 | 4.740625 | 6.630058 | 6.556643 | 7.082053 | 7.942124 | 7.05272 | 7.942124 | 6.556643 | 3.178447 | 3.455378 | 3.71441 | 3.068605 | 3.35421 | 3.71441 | 3.068605 | 6.266434 | 4.508466 | 4.628988 | 5.496048 | 5.224984 | 6.266434 | 4.508466 | 7.020643 | 7.384893 | 7.161616 | 7.010671 | 7.144456 | 7.384893 | 7.010671 | 2.39848 | 1.78917 | 2.167686 | 2.120838 | 2.119043 | 2.39848 | 1.78917 | 4.967041 | 4.902446 | 5.07287 | 5.547171 | 5.122382 | 5.547171 | 4.902446 | 6.054721 | 6.759428 | 5.467784 | 6.46314 | 6.186268 | 6.759428 | 5.467784 | 4.331991 | 6.017052 | 0 | 0 | 5.174522 | 6.017052 | 4.331991 | 4.995362 | 5.141631 | 4.999727 | 5.605658 | 5.249005 | 5.605658 | 4.999727 | 8.904867 | 7.474223 | 7.477103 | 7.548083 | 7.851069 | 8.904867 | 7.474223 | 3.168362 | 3.57306 | 5.358613 | 3.164135 | 3.301852 | 3.57306 | 3.164135 | 6.346253 | 5.74454 | 4.762036 | 5.703858 | 5.639172 | 6.346253 | 4.762036 | 7.733895 | 7.17108 | 6.673745 | 7.243049 | 7.205442 | 7.733895 | 6.673745 | 2.047158 | 2.271174 | 2.30483 | 2.11689 | 2.185013 | 2.30483 | 2.047158 | 5.279306 | 4.964646 | 3.632918 | 4.463879 | 4.585187 | 5.279306 | 3.632918 | 6.137219 | 5.115417 | 4.724501 | 5.553148 | 5.382571 | 6.137219 | 4.724501 | 3.263841 | 3.204794 | 3.105686 | 3.380397 | 3.238679 | 3.380397 | 3.105686 | 6.482395 | 2.853848 | 6.274986 | 6.364901 | 6.374094 | 6.482395 | 6.274986 | 7.879343 | 7.591849 | 6.163634 | 7.565514 | 7.300085 | 7.879343 | 6.163634 | 3.432844 | 3.496689 | 3.169005 | 3.123973 | 3.305628 | 3.496689 | 3.123973 | 5.303677 | 5.541883 | 4.670282 | 5.880865 | 5.349177 | 5.880865 | 4.670282 | 7.656432 | 7.369969 | 6.64096 | 5.966816 | 6.908544 | 7.656432 | 5.966816 | 5.966816
77 | 0.076 | 4.016105 | 3.601766 | 3.987121 | 4.013494 | 3.904622 | 4.016105 | 3.601766 | 4.633291 | 4.71958 | 5.196769 | 5.184044 | 4.933421 | 5.196769 | 4.633291 | 6.414075 | 6.010061 | 7.417112 | 6.172351 | 6.5034 | 7.417112 | 6.010061 | 3.815078 | 3.143443 | 4.040041 | 4.521515 | 3.880019 | 4.521515 | 3.143443 | 4.759292 | 4.939911 | 5.723426 | 5.711356 | 5.283496 | 5.723426 | 4.759292 | 6.623985 | 6.572272 | 7.085729 | 8.010615 | 7.07315 | 8.010615 | 6.572272 | 3.136707 | 3.414175 | 3.672689 | 3.009588 | 3.30829 | 3.672689 | 3.009588 | 6.294309 | 4.540981 | 4.646683 | 5.500845 | 5.245705 | 6.294309 | 4.540981 | 7.031616 | 7.419103 | 7.186267 | 7.024138 | 7.165281 | 7.419103 | 7.024138 | 2.366507 | 1.765691 | 2.129525 | 2.105137 | 2.091715 | 2.366507 | 1.765691 | 4.99957 | 4.864709 | 5.014942 | 5.521117 | 5.100084 | 5.521117 | 4.864709 | 6.066337 | 6.758444 | 5.468466 | 6.424861 | 6.179527 | 6.758444 | 5.468466 | 4.326119 | 6.013099 | 0 | 0 | 5.169609 | 6.013099 | 4.326119 | 4.659737 | 5.136754 | 4.939603 | 5.545271 | 5.207209 | 5.545271 | 4.939603 | 8.952494 | 7.49863 | 7.486468 | 7.560453 | 7.874511 | 8.952494 | 7.486468 | 3.140355 | 3.509969 | 5.351904 | 3.144097 | 3.264807 | 3.509969 | 3.140355 | 6.295064 | 5.716863 | 4.78189 | 5.645907 | 5.609931 | 6.295064 | 4.78189 | 7.748122 | 7.208113 | 6.691438 | 7.221029 | 7.217176 | 7.748122 | 6.691438 | 2.045071 | 2.252922 | 2.26679 | 2.096642 | 2.165356 | 2.26679 | 2.045071 | 5.252445 | 4.896646 | 3.626477 | 4.450354 | 4.55648 | 5.252445 | 3.626477 | 6.16236 | 5.131839 | 4.738574 | 5.568262 | 5.400258 | 6.16236 | 4.738574 | 3.23741 | 3.158434 | 3.079689 | 3.290953 | 3.191622 | 3.290953 | 3.079689 | 6.458297 | 2.876083 | 6.251161 | 6.314474 | 6.341311 | 6.458297 | 6.251161 | 7.876984 | 7.609202 | 6.189515 | 7.581455 | 7.314289 | 7.876984 | 6.189515 | 3.405235 | 3.441015 | 3.140727 | 3.12721 | 3.278547 | 3.441015 | 3.12721 | 5.284724 | 5.563965 | 4.684475 | 5.879015 | 5.353045 | 5.879015 | 4.684475 | 7.670932 | 7.399441 | 6.623948 | 5.989504 | 6.920956 | 7.670932 | 5.989504 | 5.989504
78 | 0.077 | 3.98263 | 3.559072 | 3.944023 | 3.910148 | 3.848968 | 3.98263 | 3.559072 | 4.662917 | 4.704439 | 5.144225 | 5.127629 | 4.909802 | 5.144225 | 4.662917 | 6.442318 | 5.958764 | 7.421874 | 6.182447 | 6.501351 | 7.421874 | 5.958764 | 3.784047 | 3.121687 | 3.980266 | 4.467255 | 3.838314 | 4.467255 | 3.121687 | 4.785463 | 4.934939 | 5.700636 | 5.682725 | 5.275941 | 5.700636 | 4.785463 | 6.689598 | 6.548918 | 7.058659 | 8.050443 | 7.086905 | 8.050443 | 6.548918 | 3.113486 | 3.370128 | 3.657716 | 2.944375 | 3.271426 | 3.657716 | 2.944375 | 6.308449 | 4.52475 | 4.62022 | 5.490778 | 5.236049 | 6.308449 | 4.52475 | 7.039682 | 7.441612 | 7.186933 | 7.034813 | 7.17576 | 7.441612 | 7.034813 | 2.323088 | 1.737503 | 2.090708 | 2.081075 | 2.058094 | 2.323088 | 1.737503 | 5.015879 | 4.84451 | 5.029319 | 5.522198 | 5.102977 | 5.522198 | 4.84451 | 6.07789 | 6.7622 | 5.459908 | 6.455634 | 6.188908 | 6.7622 | 5.459908 | 4.320257 | 6.00915 | 0 | 0 | 5.164703 | 6.00915 | 4.320257 | 4.299205 | 5.115316 | 4.902725 | 5.485558 | 5.167867 | 5.485558 | 4.902725 | 8.978011 | 7.494094 | 7.518055 | 7.561652 | 7.887953 | 8.978011 | 7.494094 | 3.102985 | 3.446932 | 5.345207 | 3.107176 | 3.219031 | 3.446932 | 3.102985 | 6.25787 | 5.677545 | 4.800416 | 5.596066 | 5.582974 | 6.25787 | 4.800416 | 7.76084 | 7.238262 | 6.710228 | 7.272986 | 7.245579 | 7.76084 | 6.710228 | 2.044266 | 2.228107 | 2.247985 | 2.083231 | 2.150897 | 2.247985 | 2.044266 | 5.245257 | 4.909601 | 3.636072 | 4.469493 | 4.565106 | 5.245257 | 3.636072 | 6.186224 | 5.14869 | 4.745654 | 5.583558 | 5.416032 | 6.186224 | 4.745654 | 3.206753 | 3.115311 | 3.050307 | 3.203372 | 3.143936 | 3.206753 | 3.050307 | 6.450523 | 2.898363 | 6.258608 | 6.313217 | 6.340783 | 6.450523 | 6.258608 | 7.870976 | 7.62585 | 6.207789 | 7.594875 | 7.324873 | 7.870976 | 6.207789 | 3.372898 | 3.404169 | 3.121436 | 3.134604 | 3.258277 | 3.404169 | 3.121436 | 5.241027 | 5.547374 | 4.666247 | 5.877935 | 5.333146 | 5.877935 | 4.666247 | 7.697583 | 7.420446 | 6.5987 | 5.999564 | 6.929073 | 7.697583 | 5.999564 | 5.999564
79 | 0.078 | 3.940929 | 3.528865 | 3.900179 | 3.78802 | 3.789499 | 3.940929 | 3.528865 | 4.69314 | 4.6848 | 5.113756 | 5.068662 | 4.890089 | 5.113756 | 4.6848 | 6.459634 | 5.998888 | 7.439963 | 6.207729 | 6.526553 | 7.439963 | 5.998888 | 3.740005 | 3.089552 | 3.915729 | 4.407801 | 3.788272 | 4.407801 | 3.089552 | 4.770401 | 4.891241 | 5.65988 | 5.636619 | 5.239535 | 5.65988 | 4.770401 | 6.738095 | 6.576383 | 7.045311 | 8.052892 | 7.10317 | 8.052892 | 6.576383 | 3.079395 | 3.331405 | 3.641449 | 2.892167 | 3.236104 | 3.641449 | 2.892167 | 6.277248 | 4.485505 | 4.564557 | 5.469976 | 5.199322 | 6.277248 | 4.485505 | 7.04489 | 7.459602 | 7.169288 | 7.049803 | 7.180896 | 7.459602 | 7.04489 | 2.291553 | 1.711833 | 2.056104 | 2.060359 | 2.029962 | 2.291553 | 1.711833 | 4.993626 | 4.838853 | 5.044175 | 5.526529 | 5.100796 | 5.526529 | 4.838853 | 6.084947 | 6.776144 | 5.408988 | 6.503786 | 6.193466 | 6.776144 | 5.408988 | 4.314406 | 6.005203 | 0 | 0 | 5.159804 | 6.005203 | 4.314406 | 3.913764 | 5.094556 | 4.882572 | 5.455065 | 5.144064 | 5.455065 | 4.882572 | 9.003363 | 7.445783 | 7.539494 | 7.544186 | 7.883206 | 9.003363 | 7.445783 | 3.085506 | 3.392698 | 5.338519 | 3.055845 | 3.178016 | 3.392698 | 3.055845 | 6.284797 | 5.642511 | 4.803747 | 5.550949 | 5.570501 | 6.284797 | 4.803747 | 7.769236 | 7.244346 | 6.727124 | 7.313027 | 7.263433 | 7.769236 | 6.727124 | 1.997014 | 2.201076 | 2.218232 | 2.06544 | 2.12044 | 2.218232 | 1.997014 | 5.290085 | 4.948462 | 3.640943 | 4.485486 | 4.591244 | 5.290085 | 3.640943 | 6.210765 | 5.163103 | 4.758021 | 5.591049 | 5.430734 | 6.210765 | 4.758021 | 3.183995 | 3.081748 | 3.006251 | 3.128826 | 3.100205 | 3.183995 | 3.006251 | 6.464396 | 2.920739 | 6.269975 | 6.342446 | 6.358939 | 6.464396 | 6.269975 | 7.900812 | 7.634036 | 6.222366 | 7.605649 | 7.340716 | 7.900812 | 6.222366 | 3.34421 | 3.385333 | 3.08529 | 3.101685 | 3.22913 | 3.385333 | 3.08529 | 5.274723 | 5.485484 | 4.61014 | 5.859844 | 5.307548 | 5.859844 | 4.61014 | 7.721706 | 7.445433 | 6.647442 | 5.986427 | 6.950252 | 7.721706 | 5.986427 | 5.986427
80 | 0.079 | 3.892818 | 3.501569 | 3.856065 | 3.688895 | 3.734837 | 3.892818 | 3.501569 | 4.691794 | 4.65516 | 5.098157 | 5.009018 | 4.863532 | 5.098157 | 4.65516 | 6.454483 | 6.046787 | 7.462617 | 6.229725 | 6.548403 | 7.462617 | 6.046787 | 3.682475 | 3.052303 | 3.860691 | 4.358982 | 3.738613 | 4.358982 | 3.052303 | 4.713396 | 4.908816 | 5.685954 | 5.66916 | 5.244331 | 5.685954 | 4.713396 | 6.748502 | 6.597425 | 7.044567 | 8.016493 | 7.101747 | 8.016493 | 6.597425 | 3.023759 | 3.282342 | 3.602827 | 2.862994 | 3.19298 | 3.602827 | 2.862994 | 6.197229 | 4.44794 | 4.542135 | 5.461618 | 5.16223 | 6.197229 | 4.44794 | 7.035243 | 7.475203 | 7.174222 | 7.054435 | 7.184776 | 7.475203 | 7.035243 | 2.279846 | 1.688133 | 2.022131 | 2.040037 | 2.007536 | 2.279846 | 1.688133 | 4.935063 | 4.811621 | 5.034906 | 5.50557 | 5.07179 | 5.50557 | 4.811621 | 6.089996 | 6.787932 | 5.335247 | 6.53498 | 6.187039 | 6.787932 | 5.335247 | 4.308565 | 6.00126 | 0 | 0 | 5.154912 | 6.00126 | 4.308565 | 3.503415 | 5.074294 | 4.86077 | 5.428344 | 5.121136 | 5.428344 | 4.86077 | 9.04666 | 7.42246 | 7.551399 | 7.515435 | 7.883988 | 9.04666 | 7.42246 | 3.05019 | 3.361082 | 5.331842 | 3.010049 | 3.14044 | 3.361082 | 3.010049 | 6.277643 | 5.618081 | 4.762192 | 5.50936 | 5.541819 | 6.277643 | 4.762192 | 7.774658 | 7.22087 | 6.740626 | 7.319664 | 7.263955 | 7.774658 | 6.740626 | 1.941616 | 2.182495 | 2.187545 | 2.020426 | 2.08302 | 2.187545 | 1.941616 | 5.328314 | 4.968536 | 3.627596 | 4.48601 | 4.602614 | 5.328314 | 3.627596 | 6.233978 | 5.178025 | 4.76885 | 5.59807 | 5.444731 | 6.233978 | 4.76885 | 3.161608 | 3.048539 | 2.960183 | 3.095926 | 3.066564 | 3.161608 | 2.960183 | 6.470879 | 2.942221 | 6.269501 | 6.369437 | 6.369939 | 6.470879 | 6.269501 | 7.927772 | 7.632955 | 6.239879 | 7.620952 | 7.355389 | 7.927772 | 6.239879 | 3.308624 | 3.346613 | 3.040031 | 3.040743 | 3.184003 | 3.346613 | 3.040031 | 5.311222 | 5.515544 | 4.621407 | 5.85164 | 5.324953 | 5.85164 | 4.621407 | 7.735823 | 7.480372 | 6.685498 | 5.940855 | 6.960637 | 7.735823 | 5.940855 | 5.940855
81 | 0.08 | 3.843327 | 3.457773 | 3.816941 | 3.583949 | 3.675497 | 3.843327 | 3.457773 | 4.642243 | 4.62434 | 5.104346 | 4.976199 | 4.836782 | 5.104346 | 4.62434 | 6.422002 | 6.072116 | 7.481259 | 6.249321 | 6.556175 | 7.481259 | 6.072116 | 3.62304 | 3.025624 | 3.820829 | 4.31646 | 3.696488 | 4.31646 | 3.025624 | 4.713873 | 4.941252 | 5.726963 | 5.70973 | 5.272954 | 5.726963 | 4.713873 | 6.733289 | 6.597791 | 7.064955 | 8.080377 | 7.119103 | 8.080377 | 6.597791 | 2.973816 | 3.231838 | 3.549619 | 2.84708 | 3.150588 | 3.549619 | 2.84708 | 6.18636 | 4.431339 | 4.560152 | 5.462254 | 5.160026 | 6.18636 | 4.431339 | 7.025601 | 7.485817 | 7.191271 | 7.050779 | 7.188367 | 7.485817 | 7.025601 | 2.260266 | 1.668447 | 1.968509 | 2.017554 | 1.978694 | 2.260266 | 1.668447 | 4.910211 | 4.781148 | 4.984747 | 5.493957 | 5.042516 | 5.493957 | 4.781148 | 6.092541 | 6.783716 | 5.328172 | 6.533198 | 6.184407 | 6.783716 | 5.328172 | 4.302734 | 5.99732 | 0 | 0 | 5.150027 | 5.99732 | 4.302734 | 3.068159 | 5.062386 | 4.829551 | 5.404878 | 5.098938 | 5.404878 | 4.829551 | 9.081521 | 7.475539 | 7.57709 | 7.521831 | 7.913995 | 9.081521 | 7.475539 | 3.017149 | 3.322906 | 5.325175 | 2.965012 | 3.101689 | 3.322906 | 2.965012 | 6.262033 | 5.638855 | 4.697938 | 5.486214 | 5.52126 | 6.262033 | 4.697938 | 7.788214 | 7.197292 | 6.753353 | 7.290596 | 7.257364 | 7.788214 | 6.753353 | 1.908641 | 2.152379 | 2.165931 | 2.017526 | 2.061119 | 2.165931 | 1.908641 | 5.347945 | 4.964692 | 3.624614 | 4.462333 | 4.599896 | 5.347945 | 3.624614 | 6.243815 | 5.192895 | 4.777332 | 5.607821 | 5.455466 | 6.243815 | 4.777332 | 3.139594 | 3.014525 | 2.901451 | 3.05617 | 3.027935 | 3.139594 | 2.901451 | 6.438759 | 2.964352 | 6.249778 | 6.329478 | 6.339338 | 6.438759 | 6.249778 | 7.932093 | 7.615596 | 6.259709 | 7.634236 | 7.360409 | 7.932093 | 6.259709 | 3.267635 | 3.309323 | 3.00536 | 2.973191 | 3.138877 | 3.309323 | 2.973191 | 5.327716 | 5.557689 | 4.651323 | 5.858718 | 5.348861 | 5.858718 | 4.651323 | 7.758423 | 7.512413 | 6.697052 | 5.902779 | 6.967667 | 7.758423 | 5.902779 | 5.902779
82 | 0.081 | 3.798584 | 3.404343 | 3.764562 | 3.496443 | 3.615983 | 3.798584 | 3.404343 | 4.620222 | 4.585167 | 5.121419 | 4.991864 | 4.829668 | 5.121419 | 4.585167 | 6.409234 | 6.060185 | 7.495416 | 6.274878 | 6.559928 | 7.495416 | 6.060185 | 3.568658 | 2.994636 | 3.774956 | 4.283999 | 3.655562 | 4.283999 | 2.994636 | 4.746798 | 4.935876 | 5.750664 | 5.715614 | 5.287238 | 5.750664 | 4.746798 | 6.770308 | 6.560424 | 7.098864 | 8.145998 | 7.143899 | 8.145998 | 6.560424 | 2.922364 | 3.18734 | 3.510789 | 2.812707 | 3.1083 | 3.510789 | 2.812707 | 6.209217 | 4.436953 | 4.571971 | 5.450242 | 5.167096 | 6.209217 | 4.436953 | 7.02424 | 7.503429 | 7.215784 | 7.06042 | 7.200968 | 7.503429 | 7.02424 | 2.240086 | 1.641284 | 1.942088 | 1.996024 | 1.95487 | 2.240086 | 1.641284 | 4.938317 | 4.739299 | 4.929171 | 5.49589 | 5.025669 | 5.49589 | 4.739299 | 6.093434 | 6.767118 | 5.351716 | 6.511774 | 6.18101 | 6.767118 | 5.351716 | 4.296914 | 5.993383 | 0 | 0 | 5.145149 | 5.993383 | 4.296914 | 2.607995 | 5.058496 | 4.802617 | 5.36276 | 5.074624 | 5.36276 | 4.802617 | 9.112724 | 7.516968 | 7.596886 | 7.564248 | 7.947707 | 9.112724 | 7.516968 | 2.995936 | 3.271397 | 5.318518 | 2.912274 | 3.059869 | 3.271397 | 2.912274 | 6.2415 | 5.676569 | 4.708449 | 5.474281 | 5.5252 | 6.2415 | 4.708449 | 7.805577 | 7.182444 | 6.764915 | 7.265231 | 7.254542 | 7.805577 | 6.764915 | 1.882346 | 2.128627 | 2.155385 | 2.025664 | 2.048005 | 2.155385 | 1.882346 | 5.338482 | 4.932895 | 3.629498 | 4.454937 | 4.588953 | 5.338482 | 3.629498 | 6.255489 | 5.206384 | 4.78777 | 5.617865 | 5.466877 | 6.255489 | 4.78777 | 3.124605 | 2.977418 | 2.841055 | 3.045997 | 2.997269 | 3.124605 | 2.841055 | 6.433233 | 2.986284 | 6.211598 | 6.254044 | 6.299625 | 6.433233 | 6.211598 | 7.948916 | 7.636401 | 6.274879 | 7.648961 | 7.377289 | 7.948916 | 6.274879 | 3.242172 | 3.283079 | 2.980236 | 2.967128 | 3.118154 | 3.283079 | 2.967128 | 5.304256 | 5.579021 | 4.666127 | 5.847664 | 5.349267 | 5.847664 | 4.666127 | 7.7871 | 7.543415 | 6.675687 | 5.945729 | 6.987983 | 7.7871 | 5.945729 | 5.945729
83 | 0.082 | 3.777332 | 3.357482 | 3.760842 | 3.455449 | 3.587776 | 3.777332 | 3.357482 | 4.650801 | 4.555959 | 5.131203 | 4.985919 | 4.830971 | 5.131203 | 4.555959 | 6.452627 | 6.026688 | 7.519688 | 6.299972 | 6.574744 | 7.519688 | 6.026688 | 3.50805 | 2.952971 | 3.721243 | 4.248086 | 3.607587 | 4.248086 | 2.952971 | 4.757905 | 4.914408 | 5.709608 | 5.659094 | 5.260254 | 5.709608 | 4.757905 | 6.797176 | 6.516305 | 7.09806 | 8.179986 | 7.147882 | 8.179986 | 6.516305 | 2.868255 | 3.149454 | 3.47917 | 2.773226 | 3.067526 | 3.47917 | 2.773226 | 6.226748 | 4.427509 | 4.554589 | 5.432175 | 5.160255 | 6.226748 | 4.427509 | 7.029141 | 7.527452 | 7.248671 | 7.065763 | 7.217757 | 7.527452 | 7.029141 | 2.222767 | 1.620673 | 1.915485 | 1.983382 | 1.935576 | 2.222767 | 1.620673 | 4.955362 | 4.694917 | 4.951273 | 5.495537 | 5.024272 | 5.495537 | 4.694917 | 6.086226 | 6.782183 | 5.366033 | 6.532788 | 6.191807 | 6.782183 | 5.366033 | 4.291104 | 5.98945 | 0 | 0 | 5.140277 | 5.98945 | 4.291104 | 2.122922 | 5.036258 | 4.781946 | 5.347305 | 5.055169 | 5.347305 | 4.781946 | 9.144652 | 7.528794 | 7.621871 | 7.596618 | 7.972984 | 9.144652 | 7.528794 | 2.968374 | 3.226169 | 5.311872 | 2.866625 | 3.020389 | 3.226169 | 2.866625 | 6.206165 | 5.665461 | 4.733981 | 5.444078 | 5.512421 | 6.206165 | 4.733981 | 7.827871 | 7.205294 | 6.770624 | 7.239222 | 7.260753 | 7.827871 | 6.770624 | 1.861804 | 2.110386 | 2.135566 | 2.020988 | 2.032186 | 2.135566 | 1.861804 | 5.303031 | 4.908223 | 3.631918 | 4.469651 | 4.578206 | 5.303031 | 3.631918 | 6.272342 | 5.217599 | 4.800231 | 5.631363 | 5.480384 | 6.272342 | 4.800231 | 3.100972 | 2.943189 | 2.784182 | 3.030608 | 2.964738 | 3.100972 | 2.784182 | 6.468201 | 3.008705 | 6.162731 | 6.271457 | 6.300796 | 6.468201 | 6.162731 | 7.983849 | 7.662555 | 6.291789 | 7.672414 | 7.402652 | 7.983849 | 6.291789 | 3.213184 | 3.259796 | 2.986143 | 2.949994 | 3.102279 | 3.259796 | 2.949994 | 5.246775 | 5.572352 | 4.656766 | 5.769489 | 5.311345 | 5.769489 | 4.656766 | 7.813567 | 7.578238 | 6.645551 | 5.983075 | 7.005108 | 7.813567 | 5.983075 | 5.983075
84 | 0.083 | 3.791062 | 3.325554 | 3.771282 | 3.436041 | 3.580985 | 3.791062 | 3.325554 | 4.673934 | 4.525448 | 5.091516 | 4.924239 | 4.803784 | 5.091516 | 4.525448 | 6.486653 | 6.071477 | 7.545239 | 6.315297 | 6.604667 | 7.545239 | 6.071477 | 3.455034 | 2.914869 | 3.667751 | 4.204008 | 3.560415 | 4.204008 | 2.914869 | 4.71456 | 4.902102 | 5.630871 | 5.623045 | 5.217645 | 5.630871 | 4.71456 | 6.807407 | 6.556066 | 7.060353 | 8.169909 | 7.148434 | 8.169909 | 6.556066 | 2.803465 | 3.105027 | 3.44614 | 2.755701 | 3.027584 | 3.44614 | 2.755701 | 6.221062 | 4.367326 | 4.531429 | 5.419267 | 5.134771 | 6.221062 | 4.367326 | 7.043331 | 7.537098 | 7.273929 | 7.059115 | 7.228368 | 7.537098 | 7.043331 | 2.199483 | 1.602904 | 1.891489 | 1.958271 | 1.913037 | 2.199483 | 1.602904 | 4.95355 | 4.675649 | 4.968724 | 5.478153 | 5.019019 | 5.478153 | 4.675649 | 6.083238 | 6.800295 | 5.35076 | 6.552932 | 6.196806 | 6.800295 | 5.35076 | 4.285304 | 5.98552 | 0 | 0 | 5.135412 | 5.98552 | 4.285304 | 1.612942 | 5.016224 | 4.745379 | 5.325284 | 5.028962 | 5.325284 | 4.745379 | 9.181298 | 7.500862 | 7.646802 | 7.594319 | 7.98082 | 9.181298 | 7.500862 | 2.923652 | 3.188798 | 5.305236 | 2.81963 | 2.97736 | 3.188798 | 2.81963 | 6.174461 | 5.606867 | 4.699903 | 5.417814 | 5.474761 | 6.174461 | 4.699903 | 7.850448 | 7.224157 | 6.782337 | 7.240721 | 7.274416 | 7.850448 | 6.782337 | 1.846687 | 2.084326 | 2.105606 | 1.988212 | 2.006208 | 2.105606 | 1.846687 | 5.297669 | 4.93943 | 3.63282 | 4.478694 | 4.587153 | 5.297669 | 3.63282 | 6.288126 | 5.226964 | 4.812968 | 5.642814 | 5.492718 | 6.288126 | 4.812968 | 3.070394 | 2.89613 | 2.735597 | 3.0049 | 2.926755 | 3.070394 | 2.735597 | 6.494998 | 3.031046 | 6.203494 | 6.30487 | 6.334454 | 6.494998 | 6.203494 | 8.004912 | 7.659721 | 6.307515 | 7.69613 | 7.41707 | 8.004912 | 6.307515 | 3.167817 | 3.21018 | 2.996953 | 2.923985 | 3.074734 | 3.21018 | 2.923985 | 5.269025 | 5.535542 | 4.619743 | 5.721647 | 5.286489 | 5.721647 | 4.619743 | 7.826625 | 7.615018 | 6.623233 | 5.999313 | 7.016047 | 7.826625 | 5.999313 | 5.999313
85 | 0.084 | 3.771838 | 3.29364 | 3.725903 | 3.437586 | 3.557242 | 3.771838 | 3.29364 | 4.67545 | 4.50782 | 5.102815 | 4.88273 | 4.792204 | 5.102815 | 4.50782 | 6.499315 | 6.116367 | 7.563546 | 6.330082 | 6.627327 | 7.563546 | 6.116367 | 3.414617 | 2.884615 | 3.630857 | 4.153575 | 3.520916 | 4.153575 | 2.884615 | 4.66951 | 4.90579 | 5.619169 | 5.623567 | 5.204509 | 5.623567 | 4.66951 | 6.822144 | 6.598336 | 7.120782 | 8.191127 | 7.183097 | 8.191127 | 6.598336 | 2.749759 | 3.064048 | 3.409606 | 2.729572 | 2.988246 | 3.409606 | 2.729572 | 6.168958 | 4.319999 | 4.508019 | 5.418432 | 5.103852 | 6.168958 | 4.319999 | 7.06109 | 7.547111 | 7.297281 | 7.070724 | 7.244051 | 7.547111 | 7.06109 | 2.172598 | 1.583316 | 1.866678 | 1.926249 | 1.88721 | 2.172598 | 1.583316 | 4.929648 | 4.662273 | 4.971102 | 5.463531 | 5.006638 | 5.463531 | 4.662273 | 6.089072 | 6.798288 | 5.313595 | 6.551177 | 6.188033 | 6.798288 | 5.313595 | 4.279515 | 5.981593 | 0 | 0 | 5.130554 | 5.981593 | 4.279515 | 1.078054 | 4.984517 | 4.684165 | 5.305189 | 4.99129 | 5.305189 | 4.684165 | 9.213573 | 7.526384 | 7.665255 | 7.591804 | 7.999254 | 9.213573 | 7.526384 | 2.879014 | 3.13188 | 5.29861 | 2.759846 | 2.92358 | 3.13188 | 2.759846 | 6.14103 | 5.555002 | 4.662325 | 5.408887 | 5.441811 | 6.14103 | 4.662325 | 7.873062 | 7.226798 | 6.793786 | 7.270784 | 7.291107 | 7.873062 | 6.793786 | 1.817511 | 2.04598 | 2.07454 | 1.936136 | 1.968542 | 2.07454 | 1.817511 | 5.333734 | 4.96967 | 3.637533 | 4.470436 | 4.602843 | 5.333734 | 3.637533 | 6.302062 | 5.238094 | 4.825402 | 5.649474 | 5.503758 | 6.302062 | 4.825402 | 3.02954 | 2.864746 | 2.676168 | 2.974607 | 2.886265 | 3.02954 | 2.676168 | 6.501802 | 3.05316 | 6.233285 | 6.321203 | 6.352097 | 6.501802 | 6.233285 | 8.015134 | 7.65646 | 6.323932 | 7.717354 | 7.42822 | 8.015134 | 6.323932 | 3.112986 | 3.154925 | 2.971066 | 2.8956 | 3.033644 | 3.154925 | 2.8956 | 5.304038 | 5.53699 | 4.607493 | 5.704365 | 5.288221 | 5.704365 | 4.607493 | 7.818071 | 7.644694 | 6.662359 | 5.983926 | 7.027262 | 7.818071 | 5.983926 | 5.983926
86 | 0.085 | 3.737362 | 3.244547 | 3.677434 | 3.447386 | 3.526682 | 3.737362 | 3.244547 | 4.636566 | 4.509603 | 5.13261 | 4.905012 | 4.795948 | 5.13261 | 4.509603 | 6.478278 | 6.138579 | 7.5722 | 6.350824 | 6.63497 | 7.5722 | 6.138579 | 3.387212 | 2.854427 | 3.571928 | 4.102237 | 3.478951 | 4.102237 | 2.854427 | 4.680343 | 4.900686 | 5.635472 | 5.606927 | 5.205857 | 5.635472 | 4.680343 | 6.833696 | 6.62177 | 7.173646 | 8.232824 | 7.215484 | 8.232824 | 6.62177 | 2.71175 | 3.027579 | 3.364723 | 2.701393 | 2.951361 | 3.364723 | 2.701393 | 6.138894 | 4.319014 | 4.482202 | 5.3903 | 5.082602 | 6.138894 | 4.319014 | 7.072715 | 7.558262 | 7.31916 | 7.086877 | 7.259253 | 7.558262 | 7.072715 | 2.141378 | 1.557515 | 1.847596 | 1.890493 | 1.859246 | 2.141378 | 1.557515 | 4.906429 | 4.641816 | 4.946068 | 5.435792 | 4.982526 | 5.435792 | 4.641816 | 6.093891 | 6.807508 | 5.265999 | 6.54559 | 6.178247 | 6.807508 | 5.265999 | 4.273736 | 5.977669 | 0 | 0 | 5.125702 | 5.977669 | 4.273736 | 0.5182579 | 4.950708 | 4.63175 | 5.287831 | 4.956763 | 5.287831 | 4.63175 | 9.250443 | 7.555218 | 7.678725 | 7.623896 | 8.02707 | 9.250443 | 7.555218 | 2.845827 | 3.074813 | 5.291995 | 2.698904 | 2.873182 | 3.074813 | 2.698904 | 6.111608 | 5.537702 | 4.618191 | 5.391317 | 5.414704 | 6.111608 | 4.618191 | 7.894366 | 7.204174 | 6.803763 | 7.295248 | 7.299388 | 7.894366 | 6.803763 | 1.778166 | 2.041989 | 2.046088 | 1.913871 | 1.945029 | 2.046088 | 1.778166 | 5.360968 | 4.983555 | 3.642904 | 4.44854 | 4.608992 | 5.360968 | 3.642904 | 6.322182 | 5.250795 | 4.839389 | 5.659644 | 5.518003 | 6.322182 | 4.839389 | 2.981752 | 2.835711 | 2.621661 | 2.952917 | 2.84801 | 2.981752 | 2.621661 | 6.480508 | 3.075375 | 6.221592 | 6.310802 | 6.337634 | 6.480508 | 6.221592 | 8.032907 | 7.667256 | 6.341705 | 7.73845 | 7.445079 | 8.032907 | 6.341705 | 3.065879 | 3.107823 | 2.91706 | 2.865584 | 2.989086 | 3.107823 | 2.865584 | 5.32263 | 5.577135 | 4.627031 | 5.690578 | 5.304343 | 5.690578 | 4.627031 | 7.833365 | 7.670327 | 6.704023 | 5.941844 | 7.03739 | 7.833365 | 5.941844 | 5.941844
87 | 0.086 | 3.698065 | 3.208755 | 3.640765 | 3.420024 | 3.491902 | 3.698065 | 3.208755 | 4.599608 | 4.517439 | 5.15114 | 4.921305 | 4.797373 | 5.15114 | 4.517439 | 6.427919 | 6.130407 | 7.59196 | 6.37305 | 6.630834 | 7.59196 | 6.130407 | 3.359778 | 2.828265 | 3.515954 | 4.051558 | 3.438889 | 4.051558 | 2.828265 | 4.707616 | 4.887422 | 5.662243 | 5.582122 | 5.209851 | 5.662243 | 4.707616 | 6.843662 | 6.615037 | 7.19781 | 8.253995 | 7.227626 | 8.253995 | 6.615037 | 2.690029 | 2.997678 | 3.318629 | 2.674737 | 2.920268 | 3.318629 | 2.674737 | 6.186459 | 4.34123 | 4.489429 | 5.357533 | 5.093663 | 6.186459 | 4.34123 | 7.074692 | 7.558799 | 7.337282 | 7.079717 | 7.262623 | 7.558799 | 7.074692 | 2.107187 | 1.543184 | 1.82595 | 1.862777 | 1.834774 | 2.107187 | 1.543184 | 4.890363 | 4.623943 | 4.896498 | 5.418774 | 4.957394 | 5.418774 | 4.623943 | 6.097622 | 6.834793 | 5.250277 | 6.546307 | 6.18225 | 6.834793 | 5.250277 | 4.267967 | 5.973749 | 0 | 0 | 5.120858 | 5.973749 | 4.267967 | 0 | 4.916828 | 4.579495 | 5.261062 | 4.919128 | 5.261062 | 4.579495 | 9.293669 | 7.562833 | 7.695742 | 7.649758 | 8.0505 | 9.293669 | 7.562833 | 2.807441 | 3.025539 | 5.28539 | 2.64967 | 2.82755 | 3.025539 | 2.64967 | 6.079886 | 5.540291 | 4.593839 | 5.352263 | 5.39157 | 6.079886 | 4.593839 | 7.920187 | 7.185927 | 6.817912 | 7.29786 | 7.305472 | 7.920187 | 6.817912 | 1.736626 | 2.053461 | 2.029086 | 1.916293 | 1.933867 | 2.053461 | 1.736626 | 5.369121 | 4.971374 | 3.646959 | 4.426567 | 4.603505 | 5.369121 | 3.646959 | 6.341478 | 5.259823 | 4.851663 | 5.671881 | 5.531211 | 6.341478 | 4.851663 | 2.933585 | 2.79078 | 2.577636 | 2.943277 | 2.811319 | 2.943277 | 2.577636 | 6.448295 | 3.097268 | 6.21162 | 6.278521 | 6.312812 | 6.448295 | 6.21162 | 8.053463 | 7.670476 | 6.359124 | 7.756751 | 7.459954 | 8.053463 | 6.359124 | 3.01508 | 3.055883 | 2.886224 | 2.832588 | 2.947444 | 3.055883 | 2.832588 | 5.31447 | 5.604801 | 4.641074 | 5.685384 | 5.311432 | 5.685384 | 4.641074 | 7.865974 | 7.687784 | 6.680927 | 5.933443 | 7.042032 | 7.865974 | 5.933443 | 5.933443
88 | 0.087 | 3.656721 | 3.185965 | 3.608036 | 3.379013 | 3.457434 | 3.656721 | 3.185965 | 4.621071 | 4.462743 | 5.1271 | 4.918235 | 4.782287 | 5.1271 | 4.462743 | 6.451532 | 6.091782 | 7.607039 | 6.395054 | 6.636352 | 7.607039 | 6.091782 | 3.328555 | 2.789017 | 3.464426 | 3.992906 | 3.393726 | 3.992906 | 2.789017 | 4.681833 | 4.879882 | 5.633242 | 5.546398 | 5.185339 | 5.633242 | 4.681833 | 6.86171 | 6.577801 | 7.164014 | 8.264811 | 7.217084 | 8.264811 | 6.577801 | 2.658932 | 2.970881 | 3.27077 | 2.654917 | 2.888875 | 3.27077 | 2.654917 | 6.215288 | 4.324502 | 4.5034 | 5.336036 | 5.094807 | 6.215288 | 4.324502 | 7.080869 | 7.555421 | 7.359665 | 7.076013 | 7.267992 | 7.555421 | 7.076013 | 2.066109 | 1.527556 | 1.808467 | 1.836537 | 1.809667 | 2.066109 | 1.527556 | 4.9162 | 4.585681 | 4.867985 | 5.423838 | 4.948426 | 5.423838 | 4.585681 | 6.110709 | 6.851208 | 5.264239 | 6.53882 | 6.191244 | 6.851208 | 5.264239 | 4.262208 | 5.969832 | 0 | 0 | 5.11602 | 5.969832 | 4.262208 | 0 | 4.890006 | 4.561589 | 5.23632 | 4.895972 | 5.23632 | 4.561589 | 9.32449 | 7.559628 | 7.715891 | 7.665754 | 8.066441 | 9.32449 | 7.559628 | 2.765406 | 2.9854 | 5.278795 | 2.602337 | 2.784381 | 2.9854 | 2.602337 | 6.091844 | 5.549306 | 4.578847 | 5.319051 | 5.384762 | 6.091844 | 4.578847 | 7.949643 | 7.224892 | 6.831944 | 7.268256 | 7.318684 | 7.949643 | 6.831944 | 1.703191 | 2.031899 | 2.030477 | 1.911243 | 1.919202 | 2.031899 | 1.703191 | 5.348616 | 4.94365 | 3.647339 | 4.426959 | 4.591641 | 5.348616 | 3.647339 | 6.360813 | 5.270883 | 4.859543 | 5.680177 | 5.542854 | 6.360813 | 4.859543 | 2.886365 | 2.749292 | 2.554245 | 2.915815 | 2.776429 | 2.915815 | 2.554245 | 6.419343 | 3.118716 | 6.191037 | 6.265246 | 6.291875 | 6.419343 | 6.191037 | 8.07469 | 7.68285 | 6.38007 | 7.779873 | 7.479371 | 8.07469 | 6.38007 | 2.960775 | 3.006886 | 2.888912 | 2.795708 | 2.91307 | 3.006886 | 2.795708 | 5.281788 | 5.60918 | 4.630717 | 5.684391 | 5.301519 | 5.684391 | 4.630717 | 7.883378 | 7.698557 | 6.660609 | 5.974274 | 7.054205 | 7.883378 | 5.974274 | 5.974274
89 | 0.088 | 3.604927 | 3.157473 | 3.580503 | 3.34067 | 3.420893 | 3.604927 | 3.157473 | 4.642239 | 4.393669 | 5.055246 | 4.880401 | 4.742889 | 5.055246 | 4.393669 | 6.490929 | 6.116366 | 7.619995 | 6.423444 | 6.662683 | 7.619995 | 6.116366 | 3.296489 | 2.759948 | 3.420662 | 3.937771 | 3.353717 | 3.937771 | 2.759948 | 4.640557 | 4.856394 | 5.55881 | 5.495473 | 5.137808 | 5.55881 | 4.640557 | 6.870646 | 6.58267 | 7.088777 | 8.293903 | 7.208999 | 8.293903 | 6.58267 | 2.615698 | 2.942316 | 3.217292 | 2.619868 | 2.848794 | 3.217292 | 2.615698 | 6.174718 | 4.267566 | 4.509962 | 5.325329 | 5.069394 | 6.174718 | 4.267566 | 7.098929 | 7.555394 | 7.385259 | 7.083476 | 7.280765 | 7.555394 | 7.083476 | 2.042987 | 1.512529 | 1.78799 | 1.810439 | 1.788486 | 2.042987 | 1.512529 | 4.940191 | 4.560506 | 4.889203 | 5.451402 | 4.960325 | 5.451402 | 4.560506 | 6.120372 | 6.8533 | 5.277326 | 6.53796 | 6.19724 | 6.8533 | 5.277326 | 4.25646 | 5.965918 | 0 | 0 | 5.111189 | 5.965918 | 4.25646 | 0 | 4.853007 | 4.530063 | 5.26435 | 4.882473 | 5.26435 | 4.530063 | 9.350901 | 7.574087 | 7.73528 | 7.689249 | 8.087379 | 9.350901 | 7.574087 | 2.726925 | 2.936568 | 5.272211 | 2.550564 | 2.738019 | 2.936568 | 2.550564 | 6.122604 | 5.492017 | 4.571105 | 5.329987 | 5.378928 | 6.122604 | 4.571105 | 7.977149 | 7.262382 | 6.84078 | 7.294368 | 7.34367 | 7.977149 | 6.84078 | 1.683744 | 1.98636 | 2.022853 | 1.8733 | 1.891564 | 2.022853 | 1.683744 | 5.326421 | 4.964523 | 3.645783 | 4.444084 | 4.595203 | 5.326421 | 3.645783 | 6.377406 | 5.2797 | 4.866476 | 5.684222 | 5.551951 | 6.377406 | 4.866476 | 2.844606 | 2.717719 | 2.521711 | 2.87896 | 2.740749 | 2.87896 | 2.521711 | 6.460867 | 3.139813 | 6.162632 | 6.300741 | 6.30808 | 6.460867 | 6.162632 | 8.098523 | 7.70406 | 6.395769 | 7.799957 | 7.499577 | 8.098523 | 6.395769 | 2.918676 | 2.946861 | 2.893415 | 2.761698 | 2.880162 | 2.946861 | 2.761698 | 5.288372 | 5.585021 | 4.586949 | 5.677743 | 5.284521 | 5.677743 | 4.586949 | 7.903302 | 7.708614 | 6.63438 | 6.00548 | 7.062944 | 7.903302 | 6.00548 | 6.00548
90 | 0.089 | 3.553931 | 3.13251 | 3.561024 | 3.317354 | 3.391205 | 3.561024 | 3.13251 | 4.640801 | 4.401988 | 5.049618 | 4.818255 | 4.727666 | 5.049618 | 4.401988 | 6.514102 | 6.149081 | 7.643724 | 6.44625 | 6.688289 | 7.643724 | 6.149081 | 3.249012 | 2.729892 | 3.367659 | 3.886442 | 3.308251 | 3.886442 | 2.729892 | 4.603055 | 4.829157 | 5.568956 | 5.439106 | 5.110068 | 5.568956 | 4.603055 | 6.87881 | 6.626995 | 7.127481 | 8.31597 | 7.237314 | 8.31597 | 6.626995 | 2.587869 | 2.903248 | 3.161065 | 2.571806 | 2.805997 | 3.161065 | 2.571806 | 6.124483 | 4.242165 | 4.498956 | 5.323112 | 5.047179 | 6.124483 | 4.242165 | 7.114403 | 7.577471 | 7.408816 | 7.076022 | 7.294178 | 7.577471 | 7.076022 | 2.044529 | 1.500181 | 1.769833 | 1.778553 | 1.773274 | 2.044529 | 1.500181 | 4.948438 | 4.537938 | 4.90358 | 5.466311 | 4.964067 | 5.466311 | 4.537938 | 6.127041 | 6.860588 | 5.279768 | 6.545301 | 6.203175 | 6.860588 | 5.279768 | 4.250722 | 5.962007 | 0 | 0 | 5.106365 | 5.962007 | 4.250722 | 0 | 4.864756 | 4.491248 | 5.277049 | 4.877684 | 5.277049 | 4.491248 | 9.384369 | 7.588322 | 7.752524 | 7.715104 | 8.11008 | 9.384369 | 7.588322 | 2.688443 | 2.897702 | 5.265637 | 2.494124 | 2.693423 | 2.897702 | 2.494124 | 6.12673 | 5.485762 | 4.522939 | 5.342149 | 5.369395 | 6.12673 | 4.522939 | 7.997106 | 7.274389 | 6.854657 | 7.331581 | 7.364433 | 7.997106 | 6.854657 | 1.658564 | 1.956579 | 1.986091 | 1.841497 | 1.860683 | 1.986091 | 1.658564 | 5.357112 | 4.989843 | 3.641969 | 4.453579 | 4.610625 | 5.357112 | 3.641969 | 6.391805 | 5.291197 | 4.869041 | 5.690684 | 5.560682 | 6.391805 | 4.869041 | 2.797295 | 2.69887 | 2.510314 | 2.849833 | 2.714078 | 2.849833 | 2.510314 | 6.500535 | 3.161268 | 6.144175 | 6.327138 | 6.323949 | 6.500535 | 6.144175 | 8.12434 | 7.719263 | 6.413649 | 7.800769 | 7.514505 | 8.12434 | 6.413649 | 2.869461 | 2.899043 | 2.872507 | 2.733443 | 2.843614 | 2.899043 | 2.733443 | 5.325142 | 5.571469 | 4.572687 | 5.676142 | 5.28636 | 5.676142 | 4.572687 | 7.934399 | 7.729682 | 6.599587 | 6.013152 | 7.069205 | 7.934399 | 6.013152 | 6.013152
91 | 0.09 | 3.517754 | 3.111583 | 3.532529 | 3.298591 | 3.365114 | 3.532529 | 3.111583 | 4.597395 | 4.417609 | 5.080363 | 4.834271 | 4.73241 | 5.080363 | 4.417609 | 6.512566 | 6.166637 | 7.660781 | 6.463626 | 6.700902 | 7.660781 | 6.166637 | 3.213276 | 2.700205 | 3.31345 | 3.825724 | 3.263164 | 3.825724 | 2.700205 | 4.596967 | 4.80305 | 5.604785 | 5.374846 | 5.094912 | 5.604785 | 4.596967 | 6.888062 | 6.65692 | 7.178227 | 8.335728 | 7.264734 | 8.335728 | 6.65692 | 2.562061 | 2.866798 | 3.113582 | 2.53035 | 2.768198 | 3.113582 | 2.53035 | 6.065867 | 4.260386 | 4.476264 | 5.293103 | 5.023905 | 6.065867 | 4.260386 | 7.121586 | 7.605971 | 7.436093 | 7.063064 | 7.306678 | 7.605971 | 7.063064 | 2.016404 | 1.49025 | 1.745249 | 1.754136 | 1.75151 | 2.016404 | 1.49025 | 4.934147 | 4.515296 | 4.901683 | 5.415883 | 4.941752 | 5.415883 | 4.515296 | 6.132464 | 6.866688 | 5.264885 | 6.547887 | 6.202981 | 6.866688 | 5.264885 | 4.244995 | 5.9581 | 0 | 0 | 5.101548 | 5.9581 | 4.244995 | 0 | 4.897636 | 4.506154 | 5.240434 | 4.881408 | 5.240434 | 4.506154 | 9.422111 | 7.590416 | 7.771951 | 7.73932 | 8.130949 | 9.422111 | 7.590416 | 2.654731 | 2.874652 | 5.259073 | 2.444419 | 2.657934 | 2.874652 | 2.444419 | 6.077121 | 5.513322 | 4.503692 | 5.345645 | 5.359945 | 6.077121 | 4.503692 | 8.009705 | 7.264156 | 6.873514 | 7.346997 | 7.373593 | 8.009705 | 6.873514 | 1.636458 | 1.960149 | 1.955205 | 1.826598 | 1.844603 | 1.960149 | 1.636458 | 5.38799 | 4.994365 | 3.642605 | 4.440059 | 4.616255 | 5.38799 | 3.642605 | 6.413228 | 5.303031 | 4.875339 | 5.695825 | 5.571856 | 6.413228 | 4.875339 | 2.752319 | 2.700157 | 2.486404 | 2.826423 | 2.691326 | 2.826423 | 2.486404 | 6.52124 | 3.182729 | 6.140695 | 6.332264 | 6.331399 | 6.52124 | 6.140695 | 8.147663 | 7.734759 | 6.426941 | 7.796635 | 7.5265 | 8.147663 | 6.426941 | 2.838238 | 2.874868 | 2.821765 | 2.741832 | 2.819176 | 2.874868 | 2.741832 | 5.345365 | 5.607753 | 4.599857 | 5.679999 | 5.308244 | 5.679999 | 4.599857 | 7.950829 | 7.761151 | 6.582057 | 5.989857 | 7.070974 | 7.950829 | 5.989857 | 5.989857
92 | 0.091 | 3.498379 | 3.052247 | 3.501331 | 3.274465 | 3.331605 | 3.501331 | 3.052247 | 4.557838 | 4.415383 | 5.09808 | 4.864413 | 4.733929 | 5.09808 | 4.415383 | 6.479336 | 6.155054 | 7.676592 | 6.485943 | 6.699231 | 7.676592 | 6.155054 | 3.173317 | 2.670737 | 3.263135 | 3.763287 | 3.217619 | 3.763287 | 2.670737 | 4.612488 | 4.792018 | 5.626604 | 5.329622 | 5.090183 | 5.626604 | 4.612488 | 6.902577 | 6.658087 | 7.208024 | 8.362964 | 7.282913 | 8.362964 | 6.658087 | 2.540402 | 2.831604 | 3.076904 | 2.501163 | 2.737518 | 3.076904 | 2.501163 | 6.035323 | 4.275739 | 4.457201 | 5.267578 | 5.00896 | 6.035323 | 4.275739 | 7.131535 | 7.627312 | 7.460346 | 7.062067 | 7.320315 | 7.627312 | 7.062067 | 1.990287 | 1.473954 | 1.731601 | 1.73494 | 1.732695 | 1.990287 | 1.473954 | 4.909526 | 4.460054 | 4.878078 | 5.395515 | 4.910793 | 5.395515 | 4.460054 | 6.138361 | 6.872328 | 5.241031 | 6.547034 | 6.199689 | 6.872328 | 5.241031 | 4.239278 | 5.954196 | 0 | 0 | 5.096737 | 5.954196 | 4.239278 | 0 | 4.904971 | 4.521864 | 5.163562 | 4.863466 | 5.163562 | 4.521864 | 9.452618 | 7.590814 | 7.793173 | 7.753614 | 8.147555 | 9.452618 | 7.590814 | 2.620646 | 2.837235 | 5.25252 | 2.409202 | 2.622361 | 2.837235 | 2.409202 | 6.024924 | 5.53164 | 4.51808 | 5.32793 | 5.350643 | 6.024924 | 4.51808 | 8.02303 | 7.290333 | 6.884937 | 7.346481 | 7.386195 | 8.02303 | 6.884937 | 1.616041 | 1.966315 | 1.946079 | 1.825625 | 1.838515 | 1.966315 | 1.616041 | 5.401077 | 4.991659 | 3.647096 | 4.435766 | 4.618899 | 5.401077 | 3.647096 | 6.430612 | 5.315758 | 4.883546 | 5.704222 | 5.583535 | 6.430612 | 4.883546 | 2.716041 | 2.684394 | 2.461896 | 2.80708 | 2.667353 | 2.80708 | 2.461896 | 6.513773 | 3.203016 | 6.136789 | 6.309027 | 6.319863 | 6.513773 | 6.136789 | 8.175602 | 7.752758 | 6.427488 | 7.808588 | 7.541109 | 8.175602 | 6.427488 | 2.827512 | 2.858469 | 2.786262 | 2.723077 | 2.79883 | 2.858469 | 2.723077 | 5.340902 | 5.637022 | 4.616819 | 5.686748 | 5.320373 | 5.686748 | 4.616819 | 7.959858 | 7.787538 | 6.576286 | 5.969953 | 7.073409 | 7.959858 | 5.969953 | 5.969953
93 | 0.092 | 3.461809 | 3.024316 | 3.46389 | 3.244515 | 3.298633 | 3.46389 | 3.024316 | 4.573543 | 4.375835 | 5.071296 | 4.868588 | 4.722315 | 5.071296 | 4.375835 | 6.446071 | 6.124354 | 7.691929 | 6.509778 | 6.693033 | 7.691929 | 6.124354 | 3.136458 | 2.657805 | 3.22166 | 3.707282 | 3.180801 | 3.707282 | 2.657805 | 4.607585 | 4.788192 | 5.595996 | 5.284285 | 5.069015 | 5.595996 | 4.607585 | 6.917509 | 6.635272 | 7.201468 | 8.38058 | 7.283707 | 8.38058 | 6.635272 | 2.518949 | 2.791608 | 3.047604 | 2.487147 | 2.711327 | 3.047604 | 2.487147 | 6.031242 | 4.247727 | 4.446315 | 5.263098 | 4.997095 | 6.031242 | 4.247727 | 7.142726 | 7.647794 | 7.483644 | 7.070485 | 7.336162 | 7.647794 | 7.070485 | 1.969704 | 1.450575 | 1.713241 | 1.708117 | 1.710409 | 1.969704 | 1.450575 | 4.893989 | 4.453467 | 4.847895 | 5.425482 | 4.905208 | 5.425482 | 4.453467 | 6.14838 | 6.882978 | 5.217305 | 6.55256 | 6.200306 | 6.882978 | 5.217305 | 4.233571 | 5.950295 | 0 | 0 | 5.091933 | 5.950295 | 4.233571 | 0 | 4.871751 | 4.525863 | 5.123677 | 4.84043 | 5.123677 | 4.525863 | 9.474414 | 7.590178 | 7.81241 | 7.747094 | 8.156024 | 9.474414 | 7.590178 | 2.580623 | 2.798793 | 5.245977 | 2.371077 | 2.583498 | 2.798793 | 2.371077 | 6.041314 | 5.52045 | 4.532857 | 5.282797 | 5.344354 | 6.041314 | 4.532857 | 8.040215 | 7.313756 | 6.897181 | 7.367484 | 7.404659 | 8.040215 | 6.897181 | 1.588009 | 1.94697 | 1.944745 | 1.824012 | 1.825934 | 1.94697 | 1.588009 | 5.379917 | 5.00357 | 3.649303 | 4.447107 | 4.619974 | 5.379917 | 3.649303 | 6.445883 | 5.329847 | 4.892589 | 5.713594 | 5.595479 | 6.445883 | 4.892589 | 2.703422 | 2.642307 | 2.440096 | 2.781169 | 2.641748 | 2.781169 | 2.440096 | 6.485727 | 3.224909 | 6.08802 | 6.291737 | 6.288495 | 6.485727 | 6.08802 | 8.208874 | 7.763111 | 6.426248 | 7.819691 | 7.554481 | 8.208874 | 6.426248 | 2.802648 | 2.824968 | 2.761063 | 2.691959 | 2.770159 | 2.824968 | 2.691959 | 5.341082 | 5.64646 | 4.61335 | 5.685738 | 5.321657 | 5.685738 | 4.61335 | 7.96975 | 7.811072 | 6.583876 | 6.001155 | 7.091463 | 7.96975 | 6.001155 | 6.001155
94 | 0.093 | 3.42631 | 3.024624 | 3.429432 | 3.218051 | 3.274604 | 3.429432 | 3.024624 | 4.597519 | 4.321463 | 5.006006 | 4.828348 | 4.688334 | 5.006006 | 4.321463 | 6.480666 | 6.138895 | 7.705245 | 6.534437 | 6.714811 | 7.705245 | 6.138895 | 3.093057 | 2.635744 | 3.188132 | 3.666117 | 3.145763 | 3.666117 | 2.635744 | 4.568152 | 4.769196 | 5.517568 | 5.283805 | 5.03468 | 5.517568 | 4.568152 | 6.930748 | 6.656624 | 7.149692 | 8.39528 | 7.283086 | 8.39528 | 6.656624 | 2.494546 | 2.756035 | 3.023081 | 2.458649 | 2.683078 | 3.023081 | 2.458649 | 6.019345 | 4.186462 | 4.455714 | 5.256239 | 4.97944 | 6.019345 | 4.186462 | 7.155927 | 7.674171 | 7.511379 | 7.078237 | 7.354929 | 7.674171 | 7.078237 | 1.945936 | 1.428089 | 1.692292 | 1.680912 | 1.686807 | 1.945936 | 1.428089 | 4.917431 | 4.472448 | 4.822761 | 5.414248 | 4.906722 | 5.414248 | 4.472448 | 6.160985 | 6.886974 | 5.218114 | 6.56132 | 6.206848 | 6.886974 | 5.218114 | 4.227874 | 5.946398 | 0 | 0 | 5.087136 | 5.946398 | 4.227874 | 0 | 4.819655 | 4.512968 | 5.125793 | 4.819472 | 5.125793 | 4.512968 | 9.483355 | 7.59912 | 7.83387 | 7.722755 | 8.159775 | 9.483355 | 7.59912 | 2.550402 | 2.763864 | 5.239444 | 2.335121 | 2.549796 | 2.763864 | 2.335121 | 6.062129 | 5.492799 | 4.510509 | 5.250062 | 5.328875 | 6.062129 | 4.510509 | 8.056483 | 7.324451 | 6.913524 | 7.377352 | 7.417953 | 8.056483 | 6.913524 | 1.57534 | 1.905242 | 1.917315 | 1.790333 | 1.797057 | 1.917315 | 1.57534 | 5.386536 | 5.011154 | 3.649653 | 4.448095 | 4.623859 | 5.386536 | 3.649653 | 6.462103 | 5.345307 | 4.901363 | 5.723642 | 5.608104 | 6.462103 | 4.901363 | 2.678974 | 2.62347 | 2.411981 | 2.757323 | 2.617937 | 2.757323 | 2.411981 | 6.47083 | 3.244787 | 6.061832 | 6.329543 | 6.287402 | 6.47083 | 6.061832 | 8.236389 | 7.780194 | 6.429641 | 7.829718 | 7.568985 | 8.236389 | 6.429641 | 2.769646 | 2.786918 | 2.740547 | 2.657188 | 2.738575 | 2.786918 | 2.657188 | 5.357512 | 5.62721 | 4.587657 | 5.691387 | 5.315942 | 5.691387 | 4.587657 | 7.988443 | 7.84441 | 6.545483 | 6.028789 | 7.101781 | 7.988443 | 6.028789 | 6.028789
95 | 0.094 | 3.405481 | 2.99863 | 3.387187 | 3.183962 | 3.243815 | 3.405481 | 2.99863 | 4.605725 | 4.326672 | 5.007539 | 4.758881 | 4.674704 | 5.007539 | 4.326672 | 6.515354 | 6.156823 | 7.7255 | 6.561416 | 6.739773 | 7.7255 | 6.156823 | 3.060772 | 2.608766 | 3.156789 | 3.602991 | 3.10733 | 3.602991 | 2.608766 | 4.566201 | 4.762549 | 5.497934 | 5.267513 | 5.023549 | 5.497934 | 4.566201 | 6.944511 | 6.679613 | 7.145041 | 8.419323 | 7.297122 | 8.419323 | 6.679613 | 2.459077 | 2.709112 | 2.983115 | 2.424852 | 2.644039 | 2.983115 | 2.424852 | 5.950793 | 4.159216 | 4.465002 | 5.247583 | 4.955648 | 5.950793 | 4.159216 | 7.166733 | 7.695666 | 7.534237 | 7.075416 | 7.368013 | 7.695666 | 7.075416 | 1.924193 | 1.411405 | 1.671571 | 1.660342 | 1.666878 | 1.924193 | 1.411405 | 4.937643 | 4.483025 | 4.846638 | 5.39478 | 4.915521 | 5.39478 | 4.483025 | 6.171098 | 6.888477 | 5.243374 | 6.570751 | 6.218425 | 6.888477 | 5.243374 | 4.222188 | 5.942504 | 0 | 0 | 5.082346 | 5.942504 | 4.222188 | 0 | 4.838936 | 4.492746 | 5.130455 | 4.820712 | 5.130455 | 4.492746 | 9.513016 | 7.600573 | 7.851638 | 7.731871 | 8.174275 | 9.513016 | 7.600573 | 2.526953 | 2.726486 | 5.232922 | 2.307317 | 2.520252 | 2.726486 | 2.307317 | 6.060333 | 5.49279 | 4.455222 | 5.263937 | 5.31807 | 6.060333 | 4.455222 | 8.07247 | 7.342638 | 6.930816 | 7.377653 | 7.430894 | 8.07247 | 6.930816 | 1.560444 | 1.873554 | 1.876614 | 1.747125 | 1.764434 | 1.876614 | 1.560444 | 5.407318 | 5.012057 | 3.654595 | 4.44085 | 4.628705 | 5.407318 | 3.654595 | 6.475984 | 5.359585 | 4.910066 | 5.737338 | 5.620743 | 6.475984 | 4.910066 | 2.645003 | 2.622229 | 2.373879 | 2.731325 | 2.593109 | 2.731325 | 2.373879 | 6.492028 | 3.269143 | 6.084751 | 6.358308 | 6.311696 | 6.492028 | 6.084751 | 8.261888 | 7.799773 | 6.429689 | 7.844439 | 7.583947 | 8.261888 | 6.429689 | 2.723619 | 2.741947 | 2.717666 | 2.627732 | 2.702741 | 2.741947 | 2.627732 | 5.359586 | 5.610129 | 4.562749 | 5.696769 | 5.307308 | 5.696769 | 4.562749 | 8.007882 | 7.873335 | 6.594392 | 6.035599 | 7.127802 | 8.007882 | 6.035599 | 6.035599
96 | 0.095 | 3.373994 | 2.966566 | 3.328859 | 3.147145 | 3.204141 | 3.373994 | 2.966566 | 4.584623 | 4.346652 | 5.031433 | 4.762226 | 4.681233 | 5.031433 | 4.346652 | 6.534161 | 6.160569 | 7.742658 | 6.583871 | 6.755315 | 7.742658 | 6.160569 | 3.043604 | 2.586545 | 3.121384 | 3.541875 | 3.073352 | 3.541875 | 2.586545 | 4.590348 | 4.766065 | 5.515051 | 5.245374 | 5.029209 | 5.515051 | 4.590348 | 6.957155 | 6.683369 | 7.196475 | 8.438816 | 7.318954 | 8.438816 | 6.683369 | 2.410113 | 2.675838 | 2.954965 | 2.401041 | 2.610489 | 2.954965 | 2.401041 | 5.942949 | 4.169798 | 4.455866 | 5.243268 | 4.95297 | 5.942949 | 4.169798 | 7.177649 | 7.718007 | 7.552178 | 7.062895 | 7.377682 | 7.718007 | 7.062895 | 1.907565 | 1.399644 | 1.65119 | 1.639822 | 1.649555 | 1.907565 | 1.399644 | 4.943387 | 4.447439 | 4.868257 | 5.378248 | 4.909333 | 5.378248 | 4.447439 | 6.178615 | 6.901333 | 5.262207 | 6.576285 | 6.22961 | 6.901333 | 5.262207 | 4.216512 | 5.938613 | 0 | 0 | 5.077562 | 5.938613 | 4.216512 | 0 | 4.861327 | 4.478974 | 5.084595 | 4.808299 | 5.084595 | 4.478974 | 9.54989 | 7.592738 | 7.888937 | 7.776408 | 8.201993 | 9.54989 | 7.592738 | 2.493832 | 2.69375 | 5.22641 | 2.284781 | 2.490788 | 2.69375 | 2.284781 | 6.004878 | 5.518923 | 4.441399 | 5.277572 | 5.310693 | 6.004878 | 4.441399 | 8.095441 | 7.360083 | 6.943589 | 7.385236 | 7.446088 | 8.095441 | 6.943589 | 1.54026 | 1.872645 | 1.862204 | 1.739481 | 1.753648 | 1.872645 | 1.54026 | 5.414417 | 5.017834 | 3.657692 | 4.450254 | 4.635049 | 5.414417 | 3.657692 | 6.486453 | 5.375675 | 4.909409 | 5.748556 | 5.630023 | 6.486453 | 4.909409 | 2.608207 | 2.625085 | 2.33763 | 2.703462 | 2.568596 | 2.703462 | 2.33763 | 6.5084 | 3.291895 | 6.111151 | 6.359442 | 6.326331 | 6.5084 | 6.111151 | 8.292034 | 7.814884 | 6.4343 | 7.850507 | 7.597931 | 8.292034 | 6.4343 | 2.706922 | 2.72824 | 2.69292 | 2.589799 | 2.67947 | 2.72824 | 2.589799 | 5.361639 | 5.637403 | 4.574081 | 5.695804 | 5.317232 | 5.695804 | 4.574081 | 8.022218 | 7.899273 | 6.640365 | 6.010071 | 7.142982 | 8.022218 | 6.010071 | 6.010071
97 | 0.096 | 3.326956 | 2.938235 | 3.318683 | 3.107794 | 3.172917 | 3.326956 | 2.938235 | 4.554097 | 4.352997 | 5.047501 | 4.787726 | 4.68558 | 5.047501 | 4.352997 | 6.505765 | 6.137875 | 7.755441 | 6.604722 | 6.750951 | 7.755441 | 6.137875 | 3.01538 | 2.575003 | 3.098218 | 3.487492 | 3.044023 | 3.487492 | 2.575003 | 4.605018 | 4.739931 | 5.527401 | 5.217126 | 5.022369 | 5.527401 | 4.605018 | 6.962876 | 6.695464 | 7.233097 | 8.453235 | 7.336168 | 8.453235 | 6.695464 | 2.368854 | 2.651586 | 2.926949 | 2.372542 | 2.579983 | 2.926949 | 2.368854 | 5.974579 | 4.185504 | 4.406147 | 5.221122 | 4.946838 | 5.974579 | 4.185504 | 7.193458 | 7.745556 | 7.572222 | 7.059758 | 7.392748 | 7.745556 | 7.059758 | 1.890305 | 1.383357 | 1.629689 | 1.616228 | 1.629895 | 1.890305 | 1.383357 | 4.927358 | 4.381835 | 4.879652 | 5.356095 | 4.886235 | 5.356095 | 4.381835 | 6.188055 | 6.91021 | 5.263457 | 6.585622 | 6.236836 | 6.91021 | 5.263457 | 4.210846 | 5.934725 | 0 | 0 | 5.072786 | 5.934725 | 4.210846 | 0 | 4.866499 | 4.494741 | 5.005562 | 4.788934 | 5.005562 | 4.494741 | 9.578948 | 7.594413 | 7.922992 | 7.806091 | 8.225611 | 9.578948 | 7.594413 | 2.455878 | 2.662092 | 5.219908 | 2.26739 | 2.461787 | 2.662092 | 2.26739 | 5.925837 | 5.536848 | 4.454457 | 5.271113 | 5.297064 | 5.925837 | 4.454457 | 8.124642 | 7.370458 | 6.953597 | 7.391368 | 7.460016 | 8.124642 | 6.953597 | 1.512656 | 1.880843 | 1.859614 | 1.738204 | 1.747829 | 1.880843 | 1.512656 | 5.398491 | 5.027391 | 3.655175 | 4.457431 | 4.634622 | 5.398491 | 3.655175 | 6.498102 | 5.385904 | 4.91105 | 5.756523 | 5.637895 | 6.498102 | 4.91105 | 2.563822 | 2.596755 | 2.303709 | 2.66902 | 2.533327 | 2.66902 | 2.303709 | 6.508633 | 3.31455 | 6.087771 | 6.355521 | 6.317308 | 6.508633 | 6.087771 | 8.320914 | 7.828969 | 6.441822 | 7.857547 | 7.612313 | 8.320914 | 6.441822 | 2.713343 | 2.739575 | 2.663225 | 2.550594 | 2.666684 | 2.739575 | 2.550594 | 5.370237 | 5.659637 | 4.590738 | 5.69116 | 5.327943 | 5.69116 | 4.590738 | 8.034988 | 7.929175 | 6.664189 | 6.024951 | 7.163326 | 8.034988 | 6.024951 | 6.024951
98 | 0.097 | 3.27372 | 2.891357 | 3.307075 | 3.070359 | 3.135628 | 3.307075 | 2.891357 | 4.555807 | 4.334174 | 5.029245 | 4.797987 | 4.679303 | 5.029245 | 4.334174 | 6.431931 | 6.151948 | 7.777509 | 6.625253 | 6.74666 | 7.777509 | 6.151948 | 2.990137 | 2.537614 | 3.059434 | 3.442008 | 3.007299 | 3.442008 | 2.537614 | 4.594233 | 4.724157 | 5.509217 | 5.180849 | 5.002114 | 5.509217 | 4.594233 | 6.969793 | 6.716431 | 7.242454 | 8.465321 | 7.3485 | 8.465321 | 6.716431 | 2.344396 | 2.619772 | 2.887117 | 2.348644 | 2.549982 | 2.887117 | 2.344396 | 6.006484 | 4.159726 | 4.363833 | 5.199353 | 4.932349 | 6.006484 | 4.159726 | 7.219541 | 7.772725 | 7.593821 | 7.054342 | 7.410107 | 7.772725 | 7.054342 | 1.867135 | 1.365707 | 1.603498 | 1.583813 | 1.605038 | 1.867135 | 1.365707 | 4.901724 | 4.39298 | 4.855646 | 5.350211 | 4.87514 | 5.350211 | 4.39298 | 6.198429 | 6.914999 | 5.241901 | 6.595298 | 6.237657 | 6.914999 | 5.241901 | 4.205191 | 5.930841 | 0 | 0 | 5.068016 | 5.930841 | 4.205191 | 0 | 4.844521 | 4.508017 | 4.980972 | 4.777836 | 4.980972 | 4.508017 | 9.611315 | 7.607246 | 7.929024 | 7.813226 | 8.240203 | 9.611315 | 7.607246 | 2.413749 | 2.628982 | 5.213417 | 2.228492 | 2.423741 | 2.628982 | 2.228492 | 5.924803 | 5.535478 | 4.45934 | 5.221441 | 5.285265 | 5.924803 | 4.45934 | 8.15033 | 7.388304 | 6.957544 | 7.397317 | 7.473374 | 8.15033 | 6.957544 | 1.496163 | 1.862346 | 1.837076 | 1.732962 | 1.732137 | 1.862346 | 1.496163 | 5.408724 | 5.035395 | 3.649984 | 4.458789 | 4.638223 | 5.408724 | 3.649984 | 6.51302 | 5.39606 | 4.915801 | 5.766852 | 5.647933 | 6.51302 | 4.915801 | 2.519821 | 2.548589 | 2.25635 | 2.63384 | 2.48965 | 2.63384 | 2.25635 | 6.485556 | 3.336639 | 6.055909 | 6.376 | 6.305822 | 6.485556 | 6.055909 | 8.351888 | 7.844984 | 6.456887 | 7.873066 | 7.631706 | 8.351888 | 6.456887 | 2.690289 | 2.692511 | 2.623944 | 2.514085 | 2.630207 | 2.692511 | 2.514085 | 5.366394 | 5.663015 | 4.598926 | 5.6924 | 5.330184 | 5.6924 | 4.598926 | 8.042351 | 7.956148 | 6.655965 | 6.045288 | 7.174938 | 8.042351 | 6.045288 | 6.045288
99 | 0.098 | 3.230006 | 2.83666 | 3.29323 | 3.031545 | 3.09786 | 3.29323 | 2.83666 | 4.57252 | 4.309395 | 4.979857 | 4.768605 | 4.657594 | 4.979857 | 4.309395 | 6.453224 | 6.172111 | 7.795751 | 6.640198 | 6.765321 | 7.795751 | 6.172111 | 2.977234 | 2.511883 | 3.024457 | 3.391019 | 2.976148 | 3.391019 | 2.511883 | 4.549413 | 4.750889 | 5.453626 | 5.142935 | 4.974216 | 5.453626 | 4.549413 | 6.976073 | 6.731435 | 7.209824 | 8.475558 | 7.348223 | 8.475558 | 6.731435 | 2.324967 | 2.590258 | 2.848817 | 2.323536 | 2.521894 | 2.848817 | 2.323536 | 5.978083 | 4.097954 | 4.36755 | 5.213821 | 4.914352 | 5.978083 | 4.097954 | 7.23609 | 7.796975 | 7.608777 | 7.033247 | 7.418773 | 7.796975 | 7.033247 | 1.842562 | 1.351457 | 1.581442 | 1.56903 | 1.586123 | 1.842562 | 1.351457 | 4.911415 | 4.417376 | 4.792666 | 5.352868 | 4.868581 | 5.352868 | 4.417376 | 6.213637 | 6.927162 | 5.227604 | 6.60459 | 6.243248 | 6.927162 | 5.227604 | 4.199546 | 5.92696 | 0 | 0 | 5.063253 | 5.92696 | 4.199546 | 0 | 4.807399 | 4.509802 | 4.989335 | 4.768845 | 4.989335 | 4.509802 | 9.646182 | 7.608302 | 7.878237 | 7.833439 | 8.24154 | 9.646182 | 7.608302 | 2.399252 | 2.594129 | 5.206936 | 2.195932 | 2.396438 | 2.594129 | 2.195932 | 5.945408 | 5.506145 | 4.442407 | 5.155494 | 5.262364 | 5.945408 | 4.442407 | 8.17295 | 7.406965 | 6.972056 | 7.412875 | 7.491211 | 8.17295 | 6.972056 | 1.483374 | 1.815562 | 1.808856 | 1.706841 | 1.703658 | 1.815562 | 1.483374 | 5.427206 | 5.040692 | 3.646944 | 4.467416 | 4.645564 | 5.427206 | 3.646944 | 6.528125 | 5.405047 | 4.91994 | 5.772408 | 5.65638 | 6.528125 | 4.91994 | 2.485165 | 2.53682 | 2.21688 | 2.600087 | 2.459738 | 2.600087 | 2.21688 | 6.464501 | 3.358152 | 6.038003 | 6.382207 | 6.294904 | 6.464501 | 6.038003 | 8.385148 | 7.863868 | 6.470461 | 7.897752 | 7.654307 | 8.385148 | 6.470461 | 2.650975 | 2.660506 | 2.581937 | 2.471865 | 2.591321 | 2.660506 | 2.471865 | 5.356553 | 5.657994 | 4.585974 | 5.689168 | 5.322422 | 5.689168 | 4.585974 | 8.02692 | 7.982974 | 6.611702 | 6.047335 | 7.167233 | 8.02692 | 6.047335 | 6.047335
100 | 0.099 | 3.210255 | 2.818055 | 3.298759 | 2.989262 | 3.079083 | 3.298759 | 2.818055 | 4.580039 | 4.314916 | 4.962725 | 4.745889 | 4.650892 | 4.962725 | 4.314916 | 6.490165 | 6.172128 | 7.820716 | 6.677342 | 6.790088 | 7.820716 | 6.172128 | 2.970877 | 2.505525 | 2.98663 | 3.350866 | 2.953475 | 3.350866 | 2.505525 | 4.493677 | 4.779004 | 5.438075 | 5.106534 | 4.954323 | 5.438075 | 4.493677 | 6.993615 | 6.743706 | 7.196375 | 8.491513 | 7.356302 | 8.491513 | 6.743706 | 2.316518 | 2.586592 | 2.819898 | 2.302306 | 2.506329 | 2.819898 | 2.302306 | 5.899119 | 4.081039 | 4.381146 | 5.234225 | 4.898882 | 5.899119 | 4.081039 | 7.223854 | 7.857327 | 7.629091 | 7.048618 | 7.439723 | 7.857327 | 7.048618 | 1.82141 | 1.342392 | 1.57257 | 1.556884 | 1.573314 | 1.82141 | 1.342392 | 4.939655 | 4.416192 | 4.809047 | 5.374101 | 4.884749 | 5.374101 | 4.416192 | 6.223711 | 6.94319 | 5.253483 | 6.60174 | 6.255531 | 6.94319 | 5.253483 | 4.193911 | 5.923082 | 0 | 0 | 5.058497 | 5.923082 | 4.193911 | 0 | 4.835729 | 4.490479 | 4.986741 | 4.770983 | 4.986741 | 4.490479 | 9.680338 | 7.60494 | 7.857138 | 7.848786 | 8.247801 | 9.680338 | 7.60494 | 2.390212 | 2.580268 | 5.200465 | 2.183044 | 2.384508 | 2.580268 | 2.183044 | 5.931697 | 5.472937 | 4.450533 | 5.144361 | 5.249882 | 5.931697 | 4.450533 | 8.195652 | 7.433002 | 6.970124 | 7.417188 | 7.503992 | 8.195652 | 6.970124 | 1.47199 | 1.809647 | 1.778759 | 1.664255 | 1.681163 | 1.809647 | 1.47199 | 5.426296 | 5.048015 | 3.64438 | 4.462205 | 4.645224 | 5.426296 | 3.64438 | 6.545536 | 5.438796 | 4.929177 | 5.780188 | 5.673424 | 6.545536 | 4.929177 | 2.453944 | 2.538612 | 2.187899 | 2.567986 | 2.43711 | 2.567986 | 2.187899 | 6.469868 | 3.379438 | 6.044 | 6.385618 | 6.299828 | 6.469868 | 6.044 | 8.41829 | 7.895031 | 6.480045 | 7.907864 | 7.675307 | 8.41829 | 6.480045 | 2.643508 | 2.654077 | 2.562832 | 2.434983 | 2.57385 | 2.654077 | 2.434983 | 5.362167 | 5.686236 | 4.541147 | 5.685889 | 5.31886 | 5.686236 | 4.541147 | 8.034558 | 8.009329 | 6.623437 | 6.036259 | 7.175895 | 8.034558 | 6.036259 | 6.036259
101 | 0.1 | 3.188421 | 2.792835 | 3.292898 | 2.952565 | 3.05668 | 3.292898 | 2.792835 | 4.606732 | 4.339543 | 4.987674 | 4.745892 | 4.66996 | 4.987674 | 4.339543 | 6.524986 | 6.208896 | 7.870118 | 6.720821 | 6.831205 | 7.870118 | 6.208896 | 2.973541 | 2.488994 | 2.969951 | 3.322087 | 2.938643 | 3.322087 | 2.488994 | 4.506303 | 4.799478 | 5.469454 | 5.110456 | 4.971423 | 5.469454 | 4.506303 | 7.037205 | 6.788978 | 7.234155 | 8.514439 | 7.393694 | 8.514439 | 6.788978 | 2.319505 | 2.563653 | 2.788114 | 2.286498 | 2.489443 | 2.788114 | 2.286498 | 5.913321 | 4.091252 | 4.408824 | 5.265884 | 4.919821 | 5.913321 | 4.091252 | 7.267893 | 7.905063 | 7.677749 | 7.088766 | 7.484868 | 7.905063 | 7.088766 | 1.789332 | 1.335003 | 1.565042 | 1.550748 | 1.560031 | 1.789332 | 1.335003 | 4.97108 | 4.423615 | 4.8363 | 5.395563 | 4.906639 | 5.395563 | 4.423615 | 6.264 | 6.983715 | 5.282767 | 6.636834 | 6.291829 | 6.983715 | 5.282767 | 4.188287 | 5.919207 | 0 | 0 | 5.053747 | 5.919207 | 4.188287 | 0 | 4.862963 | 4.480312 | 4.983757 | 4.775677 | 4.983757 | 4.480312 | 9.748418 | 7.641366 | 7.900935 | 7.90008 | 8.2977 | 9.748418 | 7.641366 | 2.384519 | 2.566033 | 5.194005 | 2.159892 | 2.370148 | 2.566033 | 2.159892 | 5.949347 | 5.505878 | 4.461257 | 5.14791 | 5.266098 | 5.949347 | 4.461257 | 8.25151 | 7.475903 | 7.008277 | 7.456985 | 7.548169 | 8.25151 | 7.008277 | 1.43195 | 1.798878 | 1.752541 | 1.665329 | 1.662174 | 1.798878 | 1.43195 | 5.456489 | 5.059197 | 3.662948 | 4.48841 | 4.666761 | 5.456489 | 3.662948 | 6.590051 | 5.474104 | 4.961592 | 5.814649 | 5.710099 | 6.590051 | 4.961592 | 2.414381 | 2.543119 | 2.168258 | 2.528246 | 2.413501 | 2.543119 | 2.168258 | 6.505299 | 3.400464 | 6.058427 | 6.421517 | 6.328414 | 6.505299 | 6.058427 | 8.479135 | 7.945418 | 6.518902 | 7.958889 | 7.725586 | 8.479135 | 6.518902 | 2.624898 | 2.638812 | 2.564981 | 2.429223 | 2.564478 | 2.638812 | 2.429223 | 5.387644 | 5.716805 | 4.517611 | 5.706728 | 5.332197 | 5.716805 | 4.517611 | 8.085942 | 8.027911 | 6.672693 | 6.065 | 7.212887 | 8.085942 | 6.065 | 6.065
102 | 0.12 | 2.585292 | 2.24984 | 2.849671 | 2.472741 | 2.539386 | 2.849671 | 2.24984 | 4.568535 | 4.220157 | 4.833791 | 4.540316 | 4.540699 | 4.833791 | 4.220157 | 6.587937 | 6.337031 | 8.384517 | 7.141298 | 7.112696 | 8.384517 | 6.337031 | 2.543836 | 2.015483 | 2.386665 | 2.71089 | 2.414219 | 2.71089 | 2.015483 | 4.496629 | 4.783878 | 5.469293 | 5.049296 | 4.949774 | 5.469293 | 4.496629 | 7.291932 | 6.938873 | 7.439622 | 8.870925 | 7.635338 | 8.870925 | 6.938873 | 1.991881 | 2.128695 | 2.284445 | 1.884165 | 2.072296 | 2.284445 | 1.884165 | 5.958682 | 3.820744 | 4.310124 | 5.173417 | 4.815742 | 5.958682 | 3.820744 | 7.622439 | 8.322203 | 7.896428 | 7.395848 | 7.809229 | 8.322203 | 7.395848 | 1.562776 | 1.113026 | 1.265468 | 1.229284 | 1.292638 | 1.562776 | 1.113026 | 4.918963 | 4.381417 | 4.835304 | 5.292867 | 4.857138 | 5.292867 | 4.381417 | 6.563932 | 7.374645 | 5.341192 | 6.916047 | 6.548954 | 7.374645 | 5.341192 | 4.077966 | 5.842403 | 0 | 0 | 4.960185 | 5.842403 | 4.077966 | 0 | 4.924346 | 4.475575 | 4.797856 | 4.732592 | 4.924346 | 4.475575 | 10.37291 | 7.996315 | 8.281865 | 8.208075 | 8.714792 | 10.37291 | 7.996315 | 1.908668 | 1.994963 | 5.066968 | 1.737307 | 1.880313 | 1.994963 | 1.737307 | 5.833233 | 5.538616 | 4.348265 | 4.940577 | 5.165173 | 5.833233 | 4.348265 | 8.84688 | 7.838841 | 7.201021 | 7.690866 | 7.894402 | 8.84688 | 7.201021 | 1.219697 | 1.464257 | 1.411846 | 1.376814 | 1.368153 | 1.464257 | 1.219697 | 5.619086 | 5.25731 | 3.728315 | 4.606048 | 4.80269 | 5.619086 | 3.728315 | 6.988544 | 5.728786 | 5.175935 | 6.07036 | 5.990906 | 6.988544 | 5.175935 | 1.895189 | 2.146515 | 1.747171 | 2.161043 | 1.987479 | 2.161043 | 1.747171 | 6.658797 | 3.797293 | 5.999262 | 6.550485 | 6.402848 | 6.658797 | 5.999262 | 9.129362 | 8.390011 | 6.834879 | 8.279114 | 8.158341 | 9.129362 | 6.834879 | 2.104423 | 2.178618 | 2.152257 | 1.920703 | 2.089 | 2.178618 | 1.920703 | 5.352487 | 5.896949 | 4.410748 | 5.808701 | 5.367222 | 5.896949 | 4.410748 | 8.558176 | 8.492742 | 7.067441 | 6.287664 | 7.601506 | 8.558176 | 6.287664 | 6.287664
103 | 0.14 | 1.989589 | 1.784033 | 2.324671 | 2.053901 | 2.038049 | 2.324671 | 1.784033 | 4.40223 | 4.120862 | 4.77057 | 4.416887 | 4.427637 | 4.77057 | 4.120862 | 6.801566 | 6.40366 | 8.883176 | 7.494469 | 7.395718 | 8.883176 | 6.40366 | 2.163719 | 1.627715 | 1.836401 | 2.231496 | 1.964833 | 2.231496 | 1.627715 | 4.467624 | 4.676875 | 5.387661 | 4.928866 | 4.865256 | 5.387661 | 4.467624 | 7.524557 | 6.992725 | 7.489196 | 9.129422 | 7.783975 | 9.129422 | 6.992725 | 1.731218 | 1.70402 | 1.797261 | 1.503341 | 1.68396 | 1.797261 | 1.503341 | 6.034929 | 3.726363 | 4.184247 | 5.104235 | 4.762444 | 6.034929 | 3.726363 | 7.967688 | 8.677137 | 8.08528 | 7.668787 | 8.099723 | 8.677137 | 7.668787 | 1.237222 | 0.9076479 | 1.02131 | 0.9624589 | 1.03216 | 1.237222 | 0.9076479 | 4.911413 | 4.307682 | 4.708771 | 5.258893 | 4.79669 | 5.258893 | 4.307682 | 6.76151 | 7.642672 | 5.34902 | 7.095543 | 6.712186 | 7.642672 | 5.34902 | 3.971772 | 5.766906 | 0 | 0 | 4.869339 | 5.766906 | 3.971772 | 0 | 4.946697 | 4.416688 | 4.686881 | 4.683422 | 4.946697 | 4.416688 | 10.92277 | 8.281761 | 8.58276 | 8.510812 | 9.074525 | 10.92277 | 8.281761 | 1.55259 | 1.513318 | 4.944064 | 1.411287 | 1.492398 | 1.55259 | 1.411287 | 5.757271 | 5.614247 | 4.273084 | 4.902306 | 5.136727 | 5.757271 | 4.273084 | 9.300012 | 8.216055 | 7.356915 | 7.927971 | 8.200238 | 9.300012 | 7.356915 | 0.9847189 | 1.184244 | 1.135884 | 1.027981 | 1.083207 | 1.184244 | 0.9847189 | 5.768841 | 5.35846 | 3.747148 | 4.668447 | 4.885724 | 5.768841 | 3.747148 | 7.284745 | 5.939549 | 5.368158 | 6.296034 | 6.222121 | 7.284745 | 5.368158 | 1.508736 | 1.677638 | 1.443657 | 1.801763 | 1.607948 | 1.801763 | 1.443657 | 6.661895 | 4.174514 | 6.028061 | 6.685704 | 6.458553 | 6.685704 | 6.028061 | 9.61338 | 8.753617 | 7.092685 | 8.576827 | 8.509127 | 9.61338 | 7.092685 | 1.60239 | 1.773962 | 1.69168 | 1.500443 | 1.642119 | 1.773962 | 1.500443 | 5.420448 | 6.073946 | 4.440304 | 5.891197 | 5.456474 | 6.073946 | 4.440304 | 8.932345 | 8.880004 | 7.3567 | 6.569136 | 7.934546 | 8.932345 | 6.569136 | 6.569136
104 | 0.16 | 0 | 0 | 0 | 0 | 0 | 0 | 0 | 4.413174 | 4.134138 | 4.728636 | 4.367928 | 4.410969 | 4.728636 | 4.134138 | 6.97131 | 6.578065 | 9.388764 | 7.801151 | 7.684823 | 9.388764 | 6.578065 | 0 | 0 | 0 | 0 | 0 | 0 | 0 | 4.449466 | 4.624029 | 5.388855 | 4.90334 | 4.841422 | 5.388855 | 4.449466 | 7.801495 | 7.227844 | 7.638613 | 9.502037 | 8.042497 | 9.502037 | 7.227844 | 0 | 0 | 0 | 0 | 0 | 0 | 0 | 6.05971 | 3.631654 | 4.192402 | 5.105823 | 4.747397 | 6.05971 | 3.631654 | 8.294588 | 9.037946 | 8.332222 | 7.938294 | 8.400763 | 9.037946 | 7.938294 | 0 | 0 | 0 | 0 | 0 | 0 | 0 | 4.972681 | 4.303256 | 4.738945 | 5.108548 | 4.780858 | 5.108548 | 4.303256 | 6.936974 | 7.947956 | 5.425336 | 7.278168 | 6.897109 | 7.947956 | 5.425336 | 0 | 0 | 0 | 0 | 0 | 0 | 0 | 0 | 5.027381 | 4.43881 | 4.694224 | 4.720139 | 5.027381 | 4.43881 | 11.44526 | 8.596775 | 8.867595 | 8.821076 | 9.432677 | 11.44526 | 8.596775 | 0 | 0 | 0 | 0 | 0 | 0 | 0 | 5.840261 | 5.643931 | 4.129593 | 4.887992 | 5.125444 | 5.840261 | 4.129593 | 9.737205 | 8.525799 | 7.568893 | 8.161783 | 8.49842 | 9.737205 | 7.568893 | 0 | 0 | 0 | 0 | 0 | 0 | 0 | 5.922163 | 5.45188 | 3.768159 | 4.744571 | 4.971693 | 5.922163 | 3.768159 | 7.552494 | 6.148725 | 5.533933 | 6.518358 | 6.438378 | 7.552494 | 5.533933 | 0 | 0 | 0 | 0 | 0 | 0 | 0 | 6.746554 | 4.536171 | 6.113678 | 6.819641 | 6.559958 | 6.819641 | 6.113678 | 10.01048 | 9.110126 | 7.368723 | 8.941851 | 8.857794 | 10.01048 | 7.368723 | 0 | 0 | 0 | 0 | 0 | 0 | 0 | 5.472743 | 6.258996 | 4.496015 | 5.99881 | 5.556641 | 6.258996 | 4.496015 | 9.263804 | 9.245991 | 7.608429 | 6.83328 | 8.237876 | 9.263804 | 6.83328 | 6.83328
105 | 0.18 | 0 | 0 | 0 | 0 | 0 | 0 | 0 | 4.461052 | 4.151262 | 4.691265 | 4.276392 | 4.394993 | 4.691265 | 4.151262 | 7.15973 | 6.732244 | 9.819882 | 8.166903 | 7.96969 | 9.819882 | 6.732244 | 0 | 0 | 0 | 0 | 0 | 0 | 0 | 4.417628 | 4.647592 | 5.411867 | 4.906287 | 4.845843 | 5.411867 | 4.417628 | 8.076344 | 7.450015 | 7.865885 | 9.894311 | 8.321639 | 9.894311 | 7.450015 | 0 | 0 | 0 | 0 | 0 | 0 | 0 | 6.150618 | 3.621559 | 4.190177 | 5.172394 | 4.783687 | 6.150618 | 3.621559 | 8.625753 | 9.403676 | 8.588801 | 8.238238 | 8.714117 | 9.403676 | 8.238238 | 0 | 0 | 0 | 0 | 0 | 0 | 0 | 5.053051 | 4.344431 | 4.753774 | 5.160501 | 4.827939 | 5.160501 | 4.344431 | 7.1324 | 8.250005 | 5.541742 | 7.462412 | 7.09664 | 8.250005 | 5.541742 | 0 | 0 | 0 | 0 | 0 | 0 | 0 | 0 | 5.129453 | 4.548393 | 4.701373 | 4.793073 | 5.129453 | 4.548393 | 11.9378 | 8.917932 | 9.207398 | 9.134514 | 9.799412 | 11.9378 | 8.917932 | 0 | 0 | 0 | 0 | 0 | 0 | 0 | 5.958839 | 5.770715 | 4.102912 | 4.921879 | 5.188586 | 5.958839 | 4.102912 | 10.12225 | 8.827655 | 7.830854 | 8.376276 | 8.789259 | 10.12225 | 7.830854 | 0 | 0 | 0 | 0 | 0 | 0 | 0 | 6.123788 | 5.57349 | 3.803788 | 4.788225 | 5.072323 | 6.123788 | 3.803788 | 7.791839 | 6.364848 | 5.700858 | 6.754057 | 6.652901 | 7.791839 | 5.700858 | 0 | 0 | 0 | 0 | 0 | 0 | 0 | 6.919219 | 4.886713 | 6.191469 | 7.02833 | 6.713006 | 7.02833 | 6.191469 | 10.47627 | 9.417901 | 7.654542 | 9.249121 | 9.199458 | 10.47627 | 7.654542 | 0 | 0 | 0 | 0 | 0 | 0 | 0 | 5.545329 | 6.416944 | 4.557806 | 6.070356 | 5.647609 | 6.416944 | 4.557806 | 9.60783 | 9.641099 | 7.831143 | 6.989179 | 8.517313 | 9.641099 | 6.989179 | 6.989179
106 | 0.2 | 0 | 0 | 0 | 0 | 0 | 0 | 0 | 4.466313 | 4.170679 | 4.68242 | 4.162545 | 4.37049 | 4.68242 | 4.162545 | 7.377817 | 6.92098 | 10.24036 | 8.50969 | 8.262213 | 10.24036 | 6.92098 | 0 | 0 | 0 | 0 | 0 | 0 | 0 | 4.471846 | 4.653045 | 5.464546 | 4.948063 | 4.884375 | 5.464546 | 4.471846 | 8.398902 | 7.441393 | 8.022323 | 10.1793 | 8.51048 | 10.1793 | 7.441393 | 0 | 0 | 0 | 0 | 0 | 0 | 0 | 6.186196 | 3.625382 | 4.242079 | 5.279175 | 4.833208 | 6.186196 | 3.625382 | 8.923403 | 9.74105 | 8.863856 | 8.529309 | 9.014404 | 9.74105 | 8.529309 | 0 | 0 | 0 | 0 | 0 | 0 | 0 | 5.133371 | 4.380311 | 4.810502 | 5.239619 | 4.890951 | 5.239619 | 4.380311 | 7.348171 | 8.551858 | 5.685173 | 7.630839 | 7.30401 | 8.551858 | 5.685173 | 0 | 0 | 0 | 0 | 0 | 0 | 0 | 0 | 5.212962 | 4.656891 | 4.750935 | 4.873596 | 5.212962 | 4.656891 | 12.40144 | 9.21959 | 9.539422 | 9.449002 | 10.15236 | 12.40144 | 9.21959 | 0 | 0 | 0 | 0 | 0 | 0 | 0 | 6.062827 | 5.926798 | 4.129744 | 4.880355 | 5.249931 | 6.062827 | 4.129744 | 10.5039 | 9.066399 | 8.081851 | 8.563745 | 9.053974 | 10.5039 | 8.081851 | 0 | 0 | 0 | 0 | 0 | 0 | 0 | 6.296708 | 5.703402 | 3.851954 | 4.877801 | 5.182466 | 6.296708 | 3.851954 | 8.014917 | 6.554015 | 5.878945 | 6.979974 | 6.856963 | 8.014917 | 5.878945 | 0 | 0 | 0 | 0 | 0 | 0 | 0 | 7.103228 | 5.227755 | 6.304265 | 7.223737 | 6.877076 | 7.223737 | 6.304265 | 10.88436 | 9.694625 | 7.957573 | 9.454835 | 9.497849 | 10.88436 | 7.957573 | 0 | 0 | 0 | 0 | 0 | 0 | 0 | 5.692491 | 6.580059 | 4.615336 | 6.189435 | 5.76933 | 6.580059 | 4.615336 | 9.813652 | 10.04839 | 8.052109 | 7.104195 | 8.754587 | 10.04839 | 7.104195 | 7.104195
107 | 0.22 | 0 | 0 | 0 | 0 | 0 | 0 | 0 | 4.529116 | 4.218797 | 4.69913 | 4.044116 | 4.37279 | 4.69913 | 4.044116 | 7.599793 | 7.106837 | 10.63763 | 8.809473 | 8.538434 | 10.63763 | 7.106837 | 0 | 0 | 0 | 0 | 0 | 0 | 0 | 4.524377 | 4.668424 | 5.48518 | 5.013931 | 4.922978 | 5.48518 | 4.524377 | 8.683827 | 7.644844 | 8.214311 | 10.51141 | 8.763597 | 10.51141 | 7.644844 | 0 | 0 | 0 | 0 | 0 | 0 | 0 | 6.318865 | 3.659139 | 4.287827 | 5.394403 | 4.915059 | 6.318865 | 3.659139 | 9.197877 | 10.10235 | 9.154993 | 8.813552 | 9.317194 | 10.10235 | 8.813552 | 0 | 0 | 0 | 0 | 0 | 0 | 0 | 5.23026 | 4.464106 | 4.88206 | 5.271461 | 4.961971 | 5.271461 | 4.464106 | 7.553269 | 8.843793 | 5.825466 | 7.800305 | 7.505708 | 8.843793 | 5.825466 | 0 | 0 | 0 | 0 | 0 | 0 | 0 | 0 | 5.292973 | 4.755158 | 4.807599 | 4.95191 | 5.292973 | 4.755158 | 12.59655 | 9.504952 | 9.788462 | 9.72292 | 10.40322 | 12.59655 | 9.504952 | 0 | 0 | 0 | 0 | 0 | 0 | 0 | 6.141452 | 6.084019 | 4.145534 | 4.965093 | 5.334025 | 6.141452 | 4.145534 | 10.88296 | 9.346931 | 8.316122 | 8.766102 | 9.328028 | 10.88296 | 8.316122 | 0 | 0 | 0 | 0 | 0 | 0 | 0 | 6.468818 | 5.841418 | 3.913507 | 4.95633 | 5.295018 | 6.468818 | 3.913507 | 8.209444 | 6.740478 | 6.058716 | 7.207781 | 7.054105 | 8.209444 | 6.058716 | 0 | 0 | 0 | 0 | 0 | 0 | 0 | 7.258434 | 5.56046 | 6.431375 | 7.40707 | 7.032293 | 7.40707 | 6.431375 | 10.8952 | 9.973184 | 8.273212 | 9.720363 | 9.71549 | 10.8952 | 8.273212 | 0 | 0 | 0 | 0 | 0 | 0 | 0 | 5.828488 | 6.731776 | 4.703504 | 6.299748 | 5.890879 | 6.731776 | 4.703504 | 10.03979 | 10.41898 | 8.272523 | 7.324577 | 9.013967 | 10.41898 | 7.324577 | 7.324577
108 | 0.24 | 0 | 0 | 0 | 0 | 0 | 0 | 0 | 4.595126 | 4.281196 | 4.747275 | 3.970489 | 4.398522 | 4.747275 | 3.970489 | 7.817253 | 7.279252 | 11.02194 | 9.095451 | 8.803475 | 11.02194 | 7.279252 | 0 | 0 | 0 | 0 | 0 | 0 | 0 | 4.589639 | 4.690909 | 5.507056 | 5.077062 | 4.966167 | 5.507056 | 4.589639 | 8.965784 | 7.804057 | 8.396337 | 10.85921 | 9.006346 | 10.85921 | 7.804057 | 0 | 0 | 0 | 0 | 0 | 0 | 0 | 6.450512 | 3.697134 | 4.328572 | 5.504464 | 4.995171 | 6.450512 | 3.697134 | 9.455601 | 10.53631 | 9.431786 | 9.08643 | 9.627531 | 10.53631 | 9.08643 | 0 | 0 | 0 | 0 | 0 | 0 | 0 | 5.299742 | 4.549458 | 4.974612 | 5.260183 | 5.020999 | 5.299742 | 4.549458 | 7.751622 | 9.105863 | 5.974583 | 7.980371 | 7.70311 | 9.105863 | 5.974583 | 0 | 0 | 0 | 0 | 0 | 0 | 0 | 0 | 5.388616 | 4.858112 | 4.855978 | 5.034236 | 5.388616 | 4.855978 | 12.88972 | 9.788689 | 10.06371 | 9.958385 | 10.67513 | 12.88972 | 9.788689 | 0 | 0 | 0 | 0 | 0 | 0 | 0 | 6.238646 | 6.237571 | 4.173672 | 5.06687 | 5.42919 | 6.238646 | 4.173672 | 11.25145 | 9.630787 | 8.533112 | 8.989266 | 9.601153 | 11.25145 | 8.533112 | 0 | 0 | 0 | 0 | 0 | 0 | 0 | 6.501161 | 5.989325 | 3.955684 | 5.029147 | 5.368829 | 6.501161 | 3.955684 | 8.394484 | 6.919353 | 6.213108 | 7.427823 | 7.238692 | 8.394484 | 6.213108 | 0 | 0 | 0 | 0 | 0 | 0 | 0 | 7.414104 | 5.885726 | 6.573545 | 7.575221 | 7.187623 | 7.575221 | 6.573545 | 11.10785 | 10.27091 | 8.534129 | 9.998949 | 9.977961 | 11.10785 | 8.534129 | 0 | 0 | 0 | 0 | 0 | 0 | 0 | 5.960069 | 6.90184 | 4.803321 | 6.443874 | 6.027276 | 6.90184 | 4.803321 | 10.30575 | 10.78673 | 8.496258 | 7.455817 | 9.261141 | 10.78673 | 7.455817 | 7.455817
109 | 0.26 | 0 | 0 | 0 | 0 | 0 | 0 | 0 | 4.658528 | 4.345825 | 4.803082 | 3.955597 | 4.440758 | 4.803082 | 3.955597 | 8.052871 | 7.45664 | 11.39974 | 9.411486 | 9.080185 | 11.39974 | 7.45664 | 0 | 0 | 0 | 0 | 0 | 0 | 0 | 4.68449 | 4.734371 | 5.556116 | 5.136706 | 5.027921 | 5.556116 | 4.68449 | 9.224124 | 8.001665 | 8.604344 | 11.20422 | 9.258588 | 11.20422 | 8.001665 | 0 | 0 | 0 | 0 | 0 | 0 | 0 | 6.590938 | 3.731417 | 4.374052 | 5.613239 | 5.077412 | 6.590938 | 3.731417 | 9.677634 | 10.82059 | 9.69949 | 9.353302 | 9.887753 | 10.82059 | 9.353302 | 0 | 0 | 0 | 0 | 0 | 0 | 0 | 5.367354 | 4.64339 | 5.060633 | 5.333465 | 5.101211 | 5.367354 | 4.64339 | 7.952706 | 9.347015 | 6.112887 | 8.149344 | 7.890488 | 9.347015 | 6.112887 | 0 | 0 | 0 | 0 | 0 | 0 | 0 | 0 | 5.478389 | 4.961858 | 4.907671 | 5.115973 | 5.478389 | 4.907671 | 13.18141 | 10.05968 | 10.32851 | 10.21559 | 10.9463 | 13.18141 | 10.05968 | 0 | 0 | 0 | 0 | 0 | 0 | 0 | 6.343485 | 6.39397 | 4.22674 | 5.162866 | 5.531765 | 6.39397 | 4.22674 | 11.4504 | 9.880978 | 8.74656 | 9.218961 | 9.824223 | 11.4504 | 8.74656 | 0 | 0 | 0 | 0 | 0 | 0 | 0 | 6.68073 | 6.126825 | 4.015539 | 5.115609 | 5.484676 | 6.68073 | 4.015539 | 8.56975 | 7.094536 | 6.379793 | 7.625535 | 7.417403 | 8.56975 | 6.379793 | 0 | 0 | 0 | 0 | 0 | 0 | 0 | 7.570625 | 6.203551 | 6.702521 | 7.771103 | 7.348083 | 7.771103 | 6.702521 | 11.37253 | 10.55777 | 8.769769 | 10.26825 | 10.24208 | 11.37253 | 8.769769 | 0 | 0 | 0 | 0 | 0 | 0 | 0 | 6.070494 | 7.082412 | 4.872348 | 6.575251 | 6.150126 | 7.082412 | 4.872348 | 10.49497 | 11.13073 | 8.706945 | 7.633484 | 9.491533 | 11.13073 | 7.633484 | 7.633484
110 | 0.28 | 0 | 0 | 0 | 0 | 0 | 0 | 0 | 4.684717 | 4.423128 | 4.881878 | 3.968534 | 4.489564 | 4.881878 | 3.968534 | 8.297435 | 7.655058 | 11.77006 | 9.721189 | 9.360936 | 11.77006 | 7.655058 | 0 | 0 | 0 | 0 | 0 | 0 | 0 | 4.762896 | 4.77967 | 5.628119 | 5.20843 | 5.094779 | 5.628119 | 4.762896 | 9.454025 | 8.177935 | 8.832262 | 11.51642 | 9.495161 | 11.51642 | 8.177935 | 0 | 0 | 0 | 0 | 0 | 0 | 0 | 6.756172 | 3.772826 | 4.419624 | 5.719379 | 5.167 | 6.756172 | 3.772826 | 9.850928 | 11.1324 | 9.959957 | 9.620709 | 10.141 | 11.1324 | 9.620709 | 0 | 0 | 0 | 0 | 0 | 0 | 0 | 5.48153 | 4.71872 | 5.165666 | 5.431987 | 5.199476 | 5.48153 | 4.71872 | 8.149011 | 9.593934 | 6.257432 | 8.334049 | 8.083606 | 9.593934 | 6.257432 | 0 | 0 | 0 | 0 | 0 | 0 | 0 | 0 | 5.556558 | 5.061335 | 4.977273 | 5.198389 | 5.556558 | 4.977273 | 13.38141 | 10.25818 | 10.36993 | 10.46821 | 11.11943 | 13.38141 | 10.25818 | 0 | 0 | 0 | 0 | 0 | 0 | 0 | 6.436618 | 6.532896 | 4.272395 | 5.260126 | 5.625509 | 6.532896 | 4.272395 | 11.74593 | 10.13023 | 8.95292 | 9.447992 | 10.06927 | 11.74593 | 8.95292 | 0 | 0 | 0 | 0 | 0 | 0 | 0 | 6.819545 | 6.242127 | 4.084293 | 5.214917 | 5.59022 | 6.819545 | 4.084293 | 8.713715 | 7.262641 | 6.541698 | 7.813595 | 7.582912 | 8.713715 | 6.541698 | 0 | 0 | 0 | 0 | 0 | 0 | 0 | 7.746406 | 6.513193 | 6.835994 | 7.964695 | 7.515698 | 7.964695 | 6.835994 | 11.5636 | 10.76115 | 8.995597 | 10.49057 | 10.45273 | 11.5636 | 8.995597 | 0 | 0 | 0 | 0 | 0 | 0 | 0 | 6.194298 | 7.24519 | 4.947081 | 6.725222 | 6.277948 | 7.24519 | 4.947081 | 10.66189 | 11.46227 | 8.926592 | 7.821178 | 9.717983 | 11.46227 | 7.821178 | 7.821178
111 | 0.3 | 0 | 0 | 0 | 0 | 0 | 0 | 0 | 4.723365 | 4.52359 | 4.945176 | 4.002996 | 4.548782 | 4.945176 | 4.002996 | 8.540104 | 7.852924 | 12.12014 | 10.03935 | 9.638132 | 12.12014 | 7.852924 | 0 | 0 | 0 | 0 | 0 | 0 | 0 | 4.851818 | 4.845059 | 5.694679 | 5.261175 | 5.163183 | 5.694679 | 4.845059 | 9.67845 | 8.368598 | 9.055737 | 11.76909 | 9.717968 | 11.76909 | 8.368598 | 0 | 0 | 0 | 0 | 0 | 0 | 0 | 6.900539 | 3.803499 | 4.478619 | 5.83782 | 5.255119 | 6.900539 | 3.803499 | 9.973332 | 11.4228 | 10.21956 | 9.869475 | 10.37129 | 11.4228 | 9.869475 | 0 | 0 | 0 | 0 | 0 | 0 | 0 | 5.605578 | 4.807839 | 5.281811 | 5.526728 | 5.305489 | 5.605578 | 4.807839 | 8.333939 | 9.773265 | 6.406271 | 8.463754 | 8.244307 | 9.773265 | 6.406271 | 0 | 0 | 0 | 0 | 0 | 0 | 0 | 0 | 5.633156 | 5.162351 | 5.059958 | 5.285155 | 5.633156 | 5.059958 | 13.60046 | 10.47696 | 10.65681 | 10.69443 | 11.35717 | 13.60046 | 10.47696 | 0 | 0 | 0 | 0 | 0 | 0 | 0 | 6.567505 | 6.675218 | 4.326339 | 5.345246 | 5.728577 | 6.675218 | 4.326339 | 12.00516 | 10.37195 | 9.095643 | 9.654556 | 10.28183 | 12.00516 | 9.095643 | 0 | 0 | 0 | 0 | 0 | 0 | 0 | 6.9578 | 6.370138 | 4.15524 | 5.31681 | 5.699997 | 6.9578 | 4.15524 | 8.820424 | 7.426576 | 6.687874 | 7.913155 | 7.712007 | 8.820424 | 6.687874 | 0 | 0 | 0 | 0 | 0 | 0 | 0 | 7.914536 | 6.813379 | 6.956593 | 8.127044 | 7.666058 | 8.127044 | 6.956593 | 11.83459 | 11.01602 | 9.215506 | 10.72073 | 10.69671 | 11.83459 | 9.215506 | 0 | 0 | 0 | 0 | 0 | 0 | 0 | 6.310246 | 7.420619 | 4.997579 | 6.82443 | 6.388219 | 7.420619 | 4.997579 | 10.82228 | 11.72085 | 9.128091 | 7.995062 | 9.91657 | 11.72085 | 7.995062 | 7.995062
112 | 0.32 | 0 | 0 | 0 | 0 | 0 | 0 | 0 | 4.799026 | 4.622544 | 5.025259 | 4.023534 | 4.617591 | 5.025259 | 4.023534 | 8.775345 | 8.0615 | 12.4834 | 10.33761 | 9.914465 | 12.4834 | 8.0615 | 0 | 0 | 0 | 0 | 0 | 0 | 0 | 4.946113 | 4.907573 | 5.749517 | 5.330471 | 5.233418 | 5.749517 | 4.907573 | 9.893711 | 8.553521 | 9.265945 | 12.05637 | 9.942388 | 12.05637 | 8.553521 | 0 | 0 | 0 | 0 | 0 | 0 | 0 | 7.047297 | 3.843188 | 4.533883 | 5.961573 | 5.346485 | 7.047297 | 3.843188 | 10.08363 | 11.67172 | 10.47387 | 10.1197 | 10.58723 | 11.67172 | 10.08363 | 0 | 0 | 0 | 0 | 0 | 0 | 0 | 5.727949 | 4.907924 | 5.386309 | 5.618498 | 5.41017 | 5.727949 | 4.907924 | 8.475933 | 9.992751 | 6.559432 | 8.624745 | 8.413215 | 9.992751 | 6.559432 | 0 | 0 | 0 | 0 | 0 | 0 | 0 | 0 | 5.73045 | 5.261683 | 5.14269 | 5.378275 | 5.73045 | 5.14269 | 13.88571 | 10.69646 | 10.84633 | 10.89029 | 11.5797 | 13.88571 | 10.69646 | 0 | 0 | 0 | 0 | 0 | 0 | 0 | 6.671837 | 6.802986 | 4.378121 | 5.448083 | 5.825257 | 6.802986 | 4.378121 | 12.27992 | 10.54598 | 9.244448 | 9.870783 | 10.48528 | 12.27992 | 9.244448 | 0 | 0 | 0 | 0 | 0 | 0 | 0 | 7.091445 | 6.493852 | 4.232525 | 5.42128 | 5.809776 | 7.091445 | 4.232525 | 8.903895 | 7.535784 | 6.830823 | 8.012911 | 7.820853 | 8.903895 | 6.830823 | 0 | 0 | 0 | 0 | 0 | 0 | 0 | 8.072455 | 7.101039 | 7.03207 | 8.300801 | 7.801775 | 8.300801 | 7.03207 | 11.86979 | 11.27652 | 9.414822 | 10.96126 | 10.8806 | 11.86979 | 9.414822 | 0 | 0 | 0 | 0 | 0 | 0 | 0 | 6.420169 | 7.595303 | 5.067622 | 6.968603 | 6.512924 | 7.595303 | 5.067622 | 11.00813 | 12.01125 | 9.306529 | 8.169361 | 10.12382 | 12.01125 | 8.169361 | 8.169361
113 | 0.34 | 0 | 0 | 0 | 0 | 0 | 0 | 0 | 4.887605 | 4.712593 | 5.105181 | 4.059457 | 4.691209 | 5.105181 | 4.059457 | 9.004588 | 8.274432 | 12.79328 | 10.61477 | 10.17177 | 12.79328 | 8.274432 | 0 | 0 | 0 | 0 | 0 | 0 | 0 | 5.034989 | 4.983952 | 5.811224 | 5.387369 | 5.304384 | 5.811224 | 4.983952 | 10.09943 | 8.720804 | 9.478023 | 12.31813 | 10.15409 | 12.31813 | 8.720804 | 0 | 0 | 0 | 0 | 0 | 0 | 0 | 7.167057 | 3.890707 | 4.594181 | 6.069416 | 5.43034 | 7.167057 | 3.890707 | 10.24157 | 11.91939 | 10.71902 | 10.35213 | 10.80803 | 11.91939 | 10.24157 | 0 | 0 | 0 | 0 | 0 | 0 | 0 | 5.86697 | 4.999449 | 5.497644 | 5.727366 | 5.522857 | 5.86697 | 4.999449 | 8.581328 | 10.1446 | 6.707309 | 8.667798 | 8.525258 | 10.1446 | 6.707309 | 0 | 0 | 0 | 0 | 0 | 0 | 0 | 0 | 5.826612 | 5.357249 | 5.230485 | 5.471449 | 5.826612 | 5.230485 | 14.11758 | 10.69251 | 11.00612 | 11.0876 | 11.72595 | 14.11758 | 10.69251 | 0 | 0 | 0 | 0 | 0 | 0 | 0 | 6.762404 | 6.930491 | 4.443726 | 5.54308 | 5.919925 | 6.930491 | 4.443726 | 12.51272 | 10.68113 | 9.398872 | 10.07223 | 10.66624 | 12.51272 | 9.398872 | 0 | 0 | 0 | 0 | 0 | 0 | 0 | 7.219291 | 6.61168 | 4.307834 | 5.520041 | 5.914711 | 7.219291 | 4.307834 | 8.995199 | 7.620748 | 6.98264 | 8.190123 | 7.947177 | 8.995199 | 6.98264 | 0 | 0 | 0 | 0 | 0 | 0 | 0 | 8.238902 | 7.367764 | 7.131523 | 8.411322 | 7.927249 | 8.411322 | 7.131523 | 12.04268 | 11.54303 | 9.608795 | 11.18514 | 11.09491 | 12.04268 | 9.608795 | 0 | 0 | 0 | 0 | 0 | 0 | 0 | 6.532488 | 7.759356 | 5.14873 | 7.110475 | 6.637762 | 7.759356 | 5.14873 | 11.11118 | 12.27215 | 9.472065 | 8.340387 | 10.29895 | 12.27215 | 8.340387 | 8.340387
114 | 0.36 | 0 | 0 | 0 | 0 | 0 | 0 | 0 | 4.987075 | 4.807321 | 5.182263 | 4.103382 | 4.77001 | 5.182263 | 4.103382 | 9.223284 | 8.485615 | 12.93539 | 10.86258 | 10.37672 | 12.93539 | 8.485615 | 0 | 0 | 0 | 0 | 0 | 0 | 0 | 5.129982 | 5.059982 | 5.869258 | 5.451369 | 5.377648 | 5.869258 | 5.059982 | 10.30219 | 8.82034 | 9.663516 | 12.57657 | 10.34065 | 12.57657 | 8.82034 | 0 | 0 | 0 | 0 | 0 | 0 | 0 | 7.300384 | 3.935919 | 4.6533 | 6.183521 | 5.518281 | 7.300384 | 3.935919 | 10.38289 | 12.07024 | 10.93898 | 10.57587 | 10.992 | 12.07024 | 10.38289 | 0 | 0 | 0 | 0 | 0 | 0 | 0 | 6.006201 | 5.080425 | 5.59836 | 5.843863 | 5.632212 | 6.006201 | 5.080425 | 8.713242 | 10.30794 | 6.852461 | 8.84095 | 8.678648 | 10.30794 | 6.852461 | 0 | 0 | 0 | 0 | 0 | 0 | 0 | 0 | 5.891007 | 5.446281 | 5.315083 | 5.55079 | 5.891007 | 5.315083 | 14.34399 | 10.82949 | 11.20202 | 11.27831 | 11.91345 | 14.34399 | 10.82949 | 0 | 0 | 0 | 0 | 0 | 0 | 0 | 6.873085 | 7.050129 | 4.505871 | 5.638932 | 6.017004 | 7.050129 | 4.505871 | 12.72704 | 10.84594 | 9.561666 | 10.25311 | 10.84694 | 12.72704 | 9.561666 | 0 | 0 | 0 | 0 | 0 | 0 | 0 | 7.346306 | 6.714867 | 4.386592 | 5.583751 | 6.007879 | 7.346306 | 4.386592 | 9.126699 | 7.735162 | 7.12838 | 8.341793 | 8.083009 | 9.126699 | 7.12838 | 0 | 0 | 0 | 0 | 0 | 0 | 0 | 8.40328 | 7.618897 | 7.245096 | 8.468727 | 8.039034 | 8.468727 | 7.245096 | 12.17549 | 11.80057 | 9.764952 | 11.38097 | 11.2805 | 12.17549 | 9.764952 | 0 | 0 | 0 | 0 | 0 | 0 | 0 | 6.635053 | 7.921549 | 5.235312 | 7.252202 | 6.761029 | 7.921549 | 5.235312 | 11.18221 | 12.55463 | 9.64996 | 8.482785 | 10.4674 | 12.55463 | 8.482785 | 8.482785
115 | 0.38 | 0 | 0 | 0 | 0 | 0 | 0 | 0 | 5.084949 | 4.904522 | 5.270587 | 4.138974 | 4.849758 | 5.270587 | 4.138974 | 9.4311 | 8.689419 | 12.55362 | 11.13124 | 10.45135 | 12.55362 | 8.689419 | 0 | 0 | 0 | 0 | 0 | 0 | 0 | 5.206297 | 5.14252 | 5.929452 | 5.500506 | 5.444694 | 5.929452 | 5.14252 | 10.47126 | 9.011522 | 9.862837 | 12.83303 | 10.54466 | 12.83303 | 9.011522 | 0 | 0 | 0 | 0 | 0 | 0 | 0 | 7.407088 | 3.989826 | 4.723987 | 6.301722 | 5.605656 | 7.407088 | 3.989826 | 10.46095 | 12.25578 | 11.09724 | 10.77328 | 11.14681 | 12.25578 | 10.46095 | 0 | 0 | 0 | 0 | 0 | 0 | 0 | 6.122398 | 5.190022 | 5.704373 | 5.951978 | 5.742193 | 6.122398 | 5.190022 | 8.83811 | 10.50235 | 7.003014 | 8.980738 | 8.831054 | 10.50235 | 7.003014 | 0 | 0 | 0 | 0 | 0 | 0 | 0 | 0 | 5.959248 | 5.535284 | 5.393715 | 5.629416 | 5.959248 | 5.393715 | 14.58666 | 10.93604 | 11.37301 | 11.45502 | 12.08769 | 14.58666 | 10.93604 | 0 | 0 | 0 | 0 | 0 | 0 | 0 | 6.984062 | 7.177067 | 4.570905 | 5.737039 | 6.117268 | 7.177067 | 4.570905 | 12.90434 | 11.01361 | 9.731539 | 10.44834 | 11.02446 | 12.90434 | 9.731539 | 0 | 0 | 0 | 0 | 0 | 0 | 0 | 7.467646 | 6.808635 | 4.458533 | 5.660117 | 6.098733 | 7.467646 | 4.458533 | 9.254883 | 7.844457 | 7.272656 | 8.490868 | 8.215716 | 9.254883 | 7.272656 | 0 | 0 | 0 | 0 | 0 | 0 | 0 | 8.538836 | 7.835431 | 7.359189 | 8.641523 | 8.179849 | 8.641523 | 7.359189 | 12.32025 | 12.05221 | 9.946776 | 11.56482 | 11.47101 | 12.32025 | 9.946776 | 0 | 0 | 0 | 0 | 0 | 0 | 0 | 6.733078 | 8.085321 | 5.315446 | 7.395896 | 6.882435 | 8.085321 | 5.315446 | 11.31263 | 12.82613 | 9.83264 | 8.649953 | 10.65534 | 12.82613 | 8.649953 | 8.649953
116 | 0.4 | 0 | 0 | 0 | 0 | 0 | 0 | 0 | 5.181097 | 5.00653 | 5.360871 | 4.18185 | 4.932587 | 5.360871 | 4.18185 | 9.627687 | 8.89276 | 12.69649 | 11.37825 | 10.6488 | 12.69649 | 8.89276 | 0 | 0 | 0 | 0 | 0 | 0 | 0 | 5.296595 | 5.219679 | 6.013256 | 5.557769 | 5.521825 | 6.013256 | 5.219679 | 10.62957 | 9.193021 | 10.04113 | 13.06957 | 10.73332 | 13.06957 | 9.193021 | 0 | 0 | 0 | 0 | 0 | 0 | 0 | 7.51088 | 4.048298 | 4.788036 | 6.421816 | 5.692257 | 7.51088 | 4.048298 | 10.61391 | 12.43832 | 11.21751 | 10.98428 | 11.31351 | 12.43832 | 10.61391 | 0 | 0 | 0 | 0 | 0 | 0 | 0 | 6.244579 | 5.302324 | 5.777313 | 6.058216 | 5.845608 | 6.244579 | 5.302324 | 8.936211 | 10.68929 | 7.149789 | 9.148305 | 8.980899 | 10.68929 | 7.149789 | 0 | 0 | 0 | 0 | 0 | 0 | 0 | 0 | 6.043489 | 5.625193 | 5.468863 | 5.712515 | 6.043489 | 5.468863 | 14.8253 | 11.08411 | 11.47444 | 11.61914 | 12.25075 | 14.8253 | 11.08411 | 0 | 0 | 0 | 0 | 0 | 0 | 0 | 7.094555 | 7.305304 | 4.635419 | 5.819001 | 6.21357 | 7.305304 | 4.635419 | 13.11097 | 11.20547 | 9.882346 | 10.6431 | 11.21047 | 13.11097 | 9.882346 | 0 | 0 | 0 | 0 | 0 | 0 | 0 | 7.580479 | 6.900953 | 4.535021 | 5.753415 | 6.192467 | 7.580479 | 4.535021 | 9.384102 | 7.946803 | 7.410055 | 8.640536 | 8.345374 | 9.384102 | 7.410055 | 0 | 0 | 0 | 0 | 0 | 0 | 0 | 8.700537 | 8.022202 | 7.468777 | 8.828161 | 8.332492 | 8.828161 | 7.468777 | 12.48673 | 12.29504 | 10.12616 | 11.76456 | 11.66812 | 12.48673 | 10.12616 | 0 | 0 | 0 | 0 | 0 | 0 | 0 | 6.765116 | 8.244042 | 5.380753 | 7.533683 | 6.980898 | 8.244042 | 5.380753 | 11.43327 | 12.85498 | 10.01295 | 8.797573 | 10.77469 | 12.85498 | 8.797573 | 8.797573
117 | 0.42 | 0 | 0 | 0 | 0 | 0 | 0 | 0 | 5.256701 | 5.103719 | 5.453017 | 4.212965 | 5.006601 | 5.453017 | 4.212965 | 9.84275 | 9.082149 | 12.86775 | 11.59004 | 10.84567 | 12.86775 | 9.082149 | 0 | 0 | 0 | 0 | 0 | 0 | 0 | 5.378764 | 5.292085 | 6.097614 | 5.621452 | 5.597479 | 6.097614 | 5.292085 | 10.79307 | 9.359519 | 10.43333 | 13.19176 | 10.94442 | 13.19176 | 9.359519 | 0 | 0 | 0 | 0 | 0 | 0 | 0 | 7.631499 | 4.108765 | 4.85602 | 6.539688 | 5.783993 | 7.631499 | 4.108765 | 10.66759 | 12.6268 | 10.98868 | 11.18089 | 11.36599 | 12.6268 | 10.66759 | 0 | 0 | 0 | 0 | 0 | 0 | 0 | 6.378536 | 5.408476 | 5.82463 | 6.175138 | 5.946695 | 6.378536 | 5.408476 | 9.027743 | 10.85801 | 7.288455 | 9.312322 | 9.121633 | 10.85801 | 7.288455 | 0 | 0 | 0 | 0 | 0 | 0 | 0 | 0 | 6.136437 | 5.712566 | 5.541346 | 5.796783 | 6.136437 | 5.541346 | 15.04522 | 11.2071 | 11.63585 | 11.81116 | 12.42483 | 15.04522 | 11.2071 | 0 | 0 | 0 | 0 | 0 | 0 | 0 | 7.186422 | 7.429021 | 4.688093 | 5.894024 | 6.29939 | 7.429021 | 4.688093 | 13.16152 | 11.37322 | 10.03466 | 10.83187 | 11.35032 | 13.16152 | 10.03466 | 0 | 0 | 0 | 0 | 0 | 0 | 0 | 7.668253 | 6.986435 | 4.612955 | 5.846552 | 6.278549 | 7.668253 | 4.612955 | 9.509361 | 7.973246 | 7.548166 | 8.740623 | 8.442849 | 9.509361 | 7.548166 | 0 | 0 | 0 | 0 | 0 | 0 | 0 | 8.860782 | 8.170048 | 7.574679 | 9.010031 | 8.481831 | 9.010031 | 7.574679 | 12.63935 | 12.53631 | 10.29662 | 11.96449 | 11.85919 | 12.63935 | 10.29662 | 0 | 0 | 0 | 0 | 0 | 0 | 0 | 6.848741 | 8.40453 | 5.454818 | 7.660452 | 7.092135 | 8.40453 | 5.454818 | 11.5392 | 12.99556 | 10.18743 | 8.950071 | 10.91806 | 12.99556 | 8.950071 | 8.950071
118 | 0.44 | 0 | 0 | 0 | 0 | 0 | 0 | 0 | 5.352505 | 5.208107 | 5.545233 | 4.248591 | 5.088609 | 5.545233 | 4.248591 | 10.05501 | 9.292078 | 12.93802 | 11.79554 | 11.02016 | 12.93802 | 9.292078 | 0 | 0 | 0 | 0 | 0 | 0 | 0 | 5.462 | 5.365848 | 6.172048 | 5.694588 | 5.673621 | 6.172048 | 5.365848 | 10.95745 | 9.525488 | 10.56547 | 13.45213 | 11.12513 | 13.45213 | 9.525488 | 0 | 0 | 0 | 0 | 0 | 0 | 0 | 7.743563 | 4.169989 | 4.929315 | 6.65837 | 5.875309 | 7.743563 | 4.169989 | 10.75971 | 12.8052 | 11.1542 | 11.3875 | 11.52665 | 12.8052 | 10.75971 | 0 | 0 | 0 | 0 | 0 | 0 | 0 | 6.511588 | 5.514725 | 5.908595 | 6.295387 | 6.057574 | 6.511588 | 5.514725 | 9.116902 | 11.03844 | 7.423244 | 9.468834 | 9.261856 | 11.03844 | 7.423244 | 0 | 0 | 0 | 0 | 0 | 0 | 0 | 0 | 6.231724 | 5.80685 | 5.619456 | 5.88601 | 6.231724 | 5.619456 | 15.24426 | 11.36338 | 11.81007 | 11.96934 | 12.59676 | 15.24426 | 11.36338 | 0 | 0 | 0 | 0 | 0 | 0 | 0 | 7.303661 | 7.562013 | 4.738307 | 5.976056 | 6.395009 | 7.562013 | 4.738307 | 13.27152 | 11.55646 | 10.17133 | 11.02438 | 11.50592 | 13.27152 | 10.17133 | 0 | 0 | 0 | 0 | 0 | 0 | 0 | 7.74507 | 7.07266 | 4.685837 | 5.931447 | 6.358754 | 7.74507 | 4.685837 | 9.623519 | 7.963982 | 7.682448 | 8.877919 | 8.536967 | 9.623519 | 7.682448 | 0 | 0 | 0 | 0 | 0 | 0 | 0 | 9.017746 | 8.284604 | 7.688599 | 9.177755 | 8.628034 | 9.177755 | 7.688599 | 12.71287 | 12.77561 | 10.46361 | 12.14427 | 12.02409 | 12.77561 | 10.46361 | 0 | 0 | 0 | 0 | 0 | 0 | 0 | 6.939567 | 8.556267 | 5.51946 | 7.785134 | 7.200107 | 8.556267 | 5.51946 | 11.65567 | 13.2277 | 10.35691 | 9.105476 | 11.08644 | 13.2277 | 9.105476 | 9.105476
119 | 0.46 | 0 | 0 | 0 | 0 | 0 | 0 | 0 | 5.446956 | 5.315897 | 5.650277 | 4.299519 | 5.178162 | 5.650277 | 4.299519 | 10.25506 | 9.491212 | 13.03548 | 12.024 | 11.20144 | 13.03548 | 9.491212 | 0 | 0 | 0 | 0 | 0 | 0 | 0 | 5.54388 | 5.440305 | 6.239617 | 5.765774 | 5.747394 | 6.239617 | 5.440305 | 11.12528 | 9.679251 | 10.73054 | 13.65619 | 11.29782 | 13.65619 | 9.679251 | 0 | 0 | 0 | 0 | 0 | 0 | 0 | 7.824915 | 4.221699 | 5.002952 | 6.7783 | 5.956967 | 7.824915 | 4.221699 | 10.86933 | 12.95472 | 11.15466 | 11.59053 | 11.64231 | 12.95472 | 10.86933 | 0 | 0 | 0 | 0 | 0 | 0 | 0 | 6.635528 | 5.616152 | 5.992099 | 6.417088 | 6.165217 | 6.635528 | 5.616152 | 9.222922 | 11.20881 | 7.550941 | 9.616016 | 9.399673 | 11.20881 | 7.550941 | 0 | 0 | 0 | 0 | 0 | 0 | 0 | 0 | 6.326877 | 5.90038 | 5.68828 | 5.971846 | 6.326877 | 5.68828 | 15.39241 | 11.49211 | 11.97916 | 12.11541 | 12.74477 | 15.39241 | 11.49211 | 0 | 0 | 0 | 0 | 0 | 0 | 0 | 7.424385 | 7.686939 | 4.790846 | 6.061447 | 6.490904 | 7.686939 | 4.790846 | 13.08058 | 11.73228 | 10.22198 | 11.21413 | 11.56224 | 13.08058 | 10.22198 | 0 | 0 | 0 | 0 | 0 | 0 | 0 | 7.787907 | 6.764124 | 4.71021 | 6.013489 | 6.318932 | 7.787907 | 4.71021 | 9.671756 | 8.015631 | 7.816517 | 9.003992 | 8.626974 | 9.671756 | 7.816517 | 0 | 0 | 0 | 0 | 0 | 0 | 0 | 9.175846 | 8.387893 | 7.805591 | 9.347023 | 8.776153 | 9.347023 | 7.805591 | 12.28062 | 12.9987 | 10.60998 | 12.31697 | 12.05157 | 12.9987 | 10.60998 | 0 | 0 | 0 | 0 | 0 | 0 | 0 | 7.043633 | 8.698237 | 5.591215 | 7.89379 | 7.306719 | 8.698237 | 5.591215 | 11.8032 | 13.44643 | 10.53572 | 9.252328 | 11.25942 | 13.44643 | 9.252328 | 9.252328
120 | 0.48 | 0 | 0 | 0 | 0 | 0 | 0 | 0 | 5.545135 | 5.423608 | 5.69273 | 4.341501 | 5.250743 | 5.69273 | 4.341501 | 10.44016 | 9.69759 | 13.09651 | 12.29149 | 11.38143 | 13.09651 | 9.69759 | 0 | 0 | 0 | 0 | 0 | 0 | 0 | 5.623713 | 5.504306 | 6.2895 | 5.832633 | 5.812538 | 6.2895 | 5.504306 | 11.29373 | 9.829346 | 10.89799 | 13.87487 | 11.47398 | 13.87487 | 9.829346 | 0 | 0 | 0 | 0 | 0 | 0 | 0 | 7.916519 | 4.276265 | 5.073667 | 6.898109 | 6.04114 | 7.916519 | 4.276265 | 10.99205 | 12.7984 | 11.23279 | 11.78887 | 11.70303 | 12.7984 | 10.99205 | 0 | 0 | 0 | 0 | 0 | 0 | 0 | 6.766638 | 5.71456 | 6.081789 | 6.537272 | 6.275065 | 6.766638 | 5.71456 | 9.302057 | 11.37948 | 7.678749 | 9.757398 | 9.529422 | 11.37948 | 7.678749 | 0 | 0 | 0 | 0 | 0 | 0 | 0 | 0 | 6.414866 | 5.995726 | 5.758407 | 6.056333 | 6.414866 | 5.758407 | 15.55024 | 11.62038 | 12.13619 | 12.21383 | 12.88016 | 15.55024 | 11.62038 | 0 | 0 | 0 | 0 | 0 | 0 | 0 | 7.538885 | 7.804951 | 4.841941 | 6.147138 | 6.583229 | 7.804951 | 4.841941 | 13.13915 | 11.90706 | 10.20298 | 11.39854 | 11.66193 | 13.13915 | 10.20298 | 0 | 0 | 0 | 0 | 0 | 0 | 0 | 7.788653 | 6.518898 | 4.734829 | 6.087377 | 6.282439 | 7.788653 | 4.734829 | 9.410013 | 7.994148 | 7.949513 | 9.119933 | 8.618402 | 9.410013 | 7.949513 | 0 | 0 | 0 | 0 | 0 | 0 | 0 | 9.323767 | 8.479129 | 7.926886 | 9.515998 | 8.922217 | 9.515998 | 7.926886 | 12.08301 | 13.21403 | 10.6905 | 12.44634 | 12.10847 | 13.21403 | 10.6905 | 0 | 0 | 0 | 0 | 0 | 0 | 0 | 7.136067 | 8.839019 | 5.660215 | 7.996728 | 7.408007 | 8.839019 | 5.660215 | 11.96073 | 13.64764 | 10.70477 | 9.407073 | 11.43005 | 13.64764 | 9.407073 | 9.407073
121 | 0.5 | 0 | 0 | 0 | 0 | 0 | 0 | 0 | 5.643972 | 5.531567 | 5.804899 | 4.39386 | 5.343575 | 5.804899 | 4.39386 | 10.61359 | 9.899097 | 13.13202 | 12.53467 | 11.54484 | 13.13202 | 9.899097 | 0 | 0 | 0 | 0 | 0 | 0 | 0 | 5.70954 | 5.578568 | 6.380925 | 5.882774 | 5.887952 | 6.380925 | 5.578568 | 11.44499 | 9.971987 | 11.06498 | 14.08978 | 11.64293 | 14.08978 | 9.971987 | 0 | 0 | 0 | 0 | 0 | 0 | 0 | 8.001265 | 4.336651 | 5.150281 | 7.020832 | 6.127257 | 8.001265 | 4.336651 | 11.12085 | 11.31049 | 10.90368 | 11.97743 | 11.32811 | 11.97743 | 10.90368 | 0 | 0 | 0 | 0 | 0 | 0 | 0 | 6.88527 | 5.812347 | 6.171396 | 6.651961 | 6.380244 | 6.88527 | 5.812347 | 9.389693 | 11.52436 | 7.792817 | 9.899754 | 9.651656 | 11.52436 | 7.792817 | 0 | 0 | 0 | 0 | 0 | 0 | 0 | 0 | 6.508504 | 6.090268 | 5.819433 | 6.139401 | 6.508504 | 5.819433 | 15.02625 | 11.79099 | 12.29932 | 12.2942 | 12.85269 | 15.02625 | 11.79099 | 0 | 0 | 0 | 0 | 0 | 0 | 0 | 7.650984 | 7.927606 | 4.898669 | 6.225539 | 6.6757 | 7.927606 | 4.898669 | 12.4916 | 12.08373 | 10.26627 | 11.57228 | 11.60347 | 12.4916 | 10.26627 | 0 | 0 | 0 | 0 | 0 | 0 | 0 | 7.790122 | 6.548972 | 4.809539 | 6.148541 | 6.324293 | 7.790122 | 4.809539 | 8.751384 | 8.074436 | 8.086635 | 9.222015 | 8.533617 | 9.222015 | 8.074436 | 0 | 0 | 0 | 0 | 0 | 0 | 0 | 9.468962 | 8.549737 | 8.042803 | 9.68731 | 9.066358 | 9.68731 | 8.042803 | 11.95156 | 13.41442 | 10.81824 | 12.58311 | 12.19183 | 13.41442 | 10.81824 | 0 | 0 | 0 | 0 | 0 | 0 | 0 | 7.233974 | 8.981822 | 5.728128 | 7.932704 | 7.469157 | 8.981822 | 5.728128 | 12.10403 | 13.83514 | 10.81035 | 9.543061 | 11.57314 | 13.83514 | 9.543061 | 9.543061
122 | 0.52 | 0 | 0 | 0 | 0 | 0 | 0 | 0 | 5.733579 | 5.627191 | 5.913405 | 4.454891 | 5.432266 | 5.913405 | 4.454891 | 10.77233 | 10.0992 | 13.1344 | 12.77168 | 11.6944 | 13.1344 | 10.0992 | 0 | 0 | 0 | 0 | 0 | 0 | 0 | 5.796688 | 5.6567 | 6.448629 | 5.937092 | 5.959777 | 6.448629 | 5.6567 | 11.57124 | 10.07569 | 11.2676 | 14.31719 | 11.80793 | 14.31719 | 10.07569 | 0 | 0 | 0 | 0 | 0 | 0 | 0 | 8.108766 | 4.384986 | 5.22491 | 7.141887 | 6.215137 | 8.108766 | 4.384986 | 11.26666 | 11.30764 | 10.82292 | 12.1488 | 11.3865 | 12.1488 | 10.82292 | 0 | 0 | 0 | 0 | 0 | 0 | 0 | 7.001637 | 5.919625 | 6.256736 | 6.756252 | 6.483562 | 7.001637 | 5.919625 | 9.488313 | 11.66339 | 7.917568 | 10.04748 | 9.779187 | 11.66339 | 7.917568 | 0 | 0 | 0 | 0 | 0 | 0 | 0 | 0 | 6.594587 | 6.182846 | 5.888885 | 6.222106 | 6.594587 | 5.888885 | 13.96902 | 11.9302 | 12.45079 | 12.32343 | 12.66836 | 13.96902 | 11.9302 | 0 | 0 | 0 | 0 | 0 | 0 | 0 | 7.76054 | 8.0473 | 4.957285 | 6.301896 | 6.766755 | 8.0473 | 4.957285 | 12.13898 | 12.25033 | 10.39427 | 11.74929 | 11.63322 | 12.25033 | 10.39427 | 0 | 0 | 0 | 0 | 0 | 0 | 0 | 7.8125 | 6.58103 | 4.884391 | 6.22283 | 6.375188 | 7.8125 | 4.884391 | 8.47476 | 8.150688 | 8.216583 | 9.310875 | 8.538227 | 9.310875 | 8.150688 | 0 | 0 | 0 | 0 | 0 | 0 | 0 | 9.615318 | 8.627555 | 8.152875 | 9.85711 | 9.208435 | 9.85711 | 8.152875 | 11.98292 | 13.62132 | 10.89888 | 12.70389 | 12.30175 | 13.62132 | 10.89888 | 0 | 0 | 0 | 0 | 0 | 0 | 0 | 7.335207 | 9.11885 | 5.795034 | 7.979876 | 7.557242 | 9.11885 | 5.795034 | 12.24557 | 14.01096 | 10.94154 | 9.671183 | 11.71731 | 14.01096 | 9.671183 | 9.671183
123 | 0.54 | 0 | 0 | 0 | 0 | 0 | 0 | 0 | 5.81482 | 5.739256 | 5.996456 | 4.504898 | 5.513857 | 5.996456 | 4.504898 | 10.89304 | 10.29187 | 13.21978 | 12.99527 | 11.84999 | 13.21978 | 10.29187 | 0 | 0 | 0 | 0 | 0 | 0 | 0 | 5.880643 | 5.7366 | 6.514323 | 5.980012 | 6.027895 | 6.514323 | 5.7366 | 11.63018 | 10.18518 | 11.45154 | 14.53806 | 11.95124 | 14.53806 | 10.18518 | 0 | 0 | 0 | 0 | 0 | 0 | 0 | 8.211908 | 4.444533 | 5.297368 | 7.256784 | 6.302648 | 8.211908 | 4.444533 | 11.41149 | 11.2273 | 10.77511 | 12.31993 | 11.43346 | 12.31993 | 10.77511 | 0 | 0 | 0 | 0 | 0 | 0 | 0 | 7.121482 | 6.028167 | 6.338677 | 6.876824 | 6.591287 | 7.121482 | 6.028167 | 9.57021 | 11.75968 | 8.036045 | 10.18452 | 9.887612 | 11.75968 | 8.036045 | 0 | 0 | 0 | 0 | 0 | 0 | 0 | 0 | 6.674513 | 6.269126 | 5.945885 | 6.296508 | 6.674513 | 5.945885 | 14.06464 | 12.06247 | 12.59117 | 12.37848 | 12.77419 | 14.06464 | 12.06247 | 0 | 0 | 0 | 0 | 0 | 0 | 0 | 7.868551 | 8.174703 | 5.012868 | 6.383607 | 6.859932 | 8.174703 | 5.012868 | 12.25852 | 12.41633 | 10.46003 | 11.92816 | 11.76576 | 12.41633 | 10.46003 | 0 | 0 | 0 | 0 | 0 | 0 | 0 | 7.767241 | 6.609315 | 4.956906 | 6.293883 | 6.406836 | 7.767241 | 4.956906 | 8.462607 | 8.207625 | 8.34321 | 9.315334 | 8.582194 | 9.315334 | 8.207625 | 0 | 0 | 0 | 0 | 0 | 0 | 0 | 9.753882 | 8.697186 | 8.263751 | 10.02171 | 9.346448 | 10.02171 | 8.263751 | 12.0733 | 13.82607 | 10.73813 | 12.65713 | 12.32366 | 13.82607 | 10.73813 | 0 | 0 | 0 | 0 | 0 | 0 | 0 | 7.439057 | 9.260645 | 5.79076 | 8.085489 | 7.643987 | 9.260645 | 5.79076 | 12.38437 | 14.17839 | 10.96602 | 9.798075 | 11.83171 | 14.17839 | 9.798075 | 9.798075
124 | 0.56 | 0 | 0 | 0 | 0 | 0 | 0 | 0 | 5.897244 | 5.832692 | 6.095144 | 4.554455 | 5.594884 | 6.095144 | 4.554455 | 10.97516 | 10.48295 | 13.20613 | 13.20532 | 11.96739 | 13.20613 | 10.48295 | 0 | 0 | 0 | 0 | 0 | 0 | 0 | 5.966433 | 5.812651 | 6.579035 | 6.022212 | 6.095083 | 6.579035 | 5.812651 | 11.77213 | 10.29394 | 11.5831 | 14.73752 | 12.09667 | 14.73752 | 10.29394 | 0 | 0 | 0 | 0 | 0 | 0 | 0 | 8.321868 | 4.506909 | 5.363655 | 7.376266 | 6.392175 | 8.321868 | 4.506909 | 11.5205 | 11.2162 | 10.8059 | 12.46 | 11.50065 | 12.46 | 10.8059 | 0 | 0 | 0 | 0 | 0 | 0 | 0 | 7.240611 | 6.140859 | 6.397227 | 6.996736 | 6.693858 | 7.240611 | 6.140859 | 9.645989 | 11.80124 | 8.154056 | 10.32598 | 9.981817 | 11.80124 | 8.154056 | 0 | 0 | 0 | 0 | 0 | 0 | 0 | 0 | 6.767369 | 6.357489 | 5.964765 | 6.363208 | 6.767369 | 5.964765 | 14.23445 | 12.20531 | 12.73427 | 12.30818 | 12.87055 | 14.23445 | 12.20531 | 0 | 0 | 0 | 0 | 0 | 0 | 0 | 7.969481 | 8.303624 | 5.065837 | 6.467254 | 6.951549 | 8.303624 | 5.065837 | 12.35568 | 12.58729 | 10.5108 | 12.10079 | 11.88864 | 12.58729 | 10.5108 | 0 | 0 | 0 | 0 | 0 | 0 | 0 | 7.822098 | 6.599161 | 5.025171 | 6.365145 | 6.452894 | 7.822098 | 5.025171 | 8.479909 | 8.25782 | 8.467666 | 9.141775 | 8.586792 | 9.141775 | 8.25782 | 0 | 0 | 0 | 0 | 0 | 0 | 0 | 9.894696 | 8.765064 | 8.37626 | 10.17358 | 9.481513 | 10.17358 | 8.37626 | 12.16158 | 14.00166 | 10.86638 | 12.7318 | 12.44036 | 14.00166 | 10.86638 | 0 | 0 | 0 | 0 | 0 | 0 | 0 | 7.535743 | 9.392855 | 5.778689 | 8.194868 | 7.725539 | 9.392855 | 5.778689 | 12.50345 | 14.14656 | 11.05013 | 9.894308 | 11.89861 | 14.14656 | 9.894308 | 9.894308
125 | 0.58 | 0 | 0 | 0 | 0 | 0 | 0 | 0 | 5.990355 | 5.925003 | 6.18287 | 4.600073 | 5.674575 | 6.18287 | 4.600073 | 10.36567 | 10.6604 | 13.35114 | 13.35713 | 11.93359 | 13.35713 | 10.36567 | 0 | 0 | 0 | 0 | 0 | 0 | 0 | 6.043586 | 5.883172 | 6.65273 | 6.084064 | 6.165888 | 6.65273 | 5.883172 | 11.91266 | 10.42111 | 11.75366 | 14.91853 | 12.25149 | 14.91853 | 10.42111 | 0 | 0 | 0 | 0 | 0 | 0 | 0 | 8.429129 | 4.56782 | 5.433566 | 7.497837 | 6.482088 | 8.429129 | 4.56782 | 11.59913 | 11.21744 | 10.86987 | 12.58848 | 11.56873 | 12.58848 | 10.86987 | 0 | 0 | 0 | 0 | 0 | 0 | 0 | 7.353093 | 6.252204 | 6.473382 | 7.118294 | 6.799243 | 7.353093 | 6.252204 | 9.718691 | 11.85388 | 8.268668 | 10.42797 | 10.0673 | 11.85388 | 8.268668 | 0 | 0 | 0 | 0 | 0 | 0 | 0 | 0 | 6.859579 | 6.449977 | 6.026666 | 6.445408 | 6.859579 | 6.026666 | 14.42587 | 12.326 | 12.87125 | 12.31716 | 12.98507 | 14.42587 | 12.31716 | 0 | 0 | 0 | 0 | 0 | 0 | 0 | 8.065057 | 8.424893 | 5.113067 | 6.552518 | 7.038884 | 8.424893 | 5.113067 | 12.50158 | 12.75236 | 10.60281 | 12.26432 | 12.03027 | 12.75236 | 10.60281 | 0 | 0 | 0 | 0 | 0 | 0 | 0 | 7.87124 | 6.637193 | 5.096138 | 6.428243 | 6.508204 | 7.87124 | 5.096138 | 8.483664 | 8.318559 | 8.588254 | 9.006106 | 8.599146 | 9.006106 | 8.318559 | 0 | 0 | 0 | 0 | 0 | 0 | 0 | 10.02551 | 8.826784 | 8.48369 | 10.31666 | 9.608621 | 10.31666 | 8.48369 | 12.27085 | 14.12811 | 10.98749 | 12.72025 | 12.52668 | 14.12811 | 10.98749 | 0 | 0 | 0 | 0 | 0 | 0 | 0 | 7.637478 | 9.532116 | 5.827928 | 8.29306 | 7.822645 | 9.532116 | 5.827928 | 12.60635 | 14.25281 | 11.18514 | 10.02202 | 12.01658 | 14.25281 | 10.02202 | 10.02202
126 | 0.6 | 0 | 0 | 0 | 0 | 0 | 0 | 0 | 6.071013 | 6.023579 | 6.274339 | 4.661726 | 5.757664 | 6.274339 | 4.661726 | 10.38289 | 10.80289 | 13.38148 | 13.3843 | 11.98789 | 13.3843 | 10.38289 | 0 | 0 | 0 | 0 | 0 | 0 | 0 | 6.128403 | 5.958311 | 6.731248 | 6.147398 | 6.24134 | 6.731248 | 5.958311 | 12.01658 | 10.52892 | 11.91763 | 15.00254 | 12.36642 | 15.00254 | 10.52892 | 0 | 0 | 0 | 0 | 0 | 0 | 0 | 8.512069 | 4.629799 | 5.504157 | 7.615705 | 6.565433 | 8.512069 | 4.629799 | 11.39282 | 11.19052 | 10.94568 | 12.74058 | 11.5674 | 12.74058 | 10.94568 | 0 | 0 | 0 | 0 | 0 | 0 | 0 | 7.461838 | 6.362555 | 6.543105 | 7.230824 | 6.899581 | 7.461838 | 6.362555 | 9.792141 | 11.86533 | 8.382516 | 10.5292 | 10.14229 | 11.86533 | 8.382516 | 0 | 0 | 0 | 0 | 0 | 0 | 0 | 0 | 6.939423 | 6.543507 | 6.075731 | 6.519554 | 6.939423 | 6.075731 | 14.58488 | 12.4105 | 13.01217 | 12.21658 | 13.05603 | 14.58488 | 12.21658 | 0 | 0 | 0 | 0 | 0 | 0 | 0 | 8.162667 | 8.542938 | 5.167672 | 6.634333 | 7.126902 | 8.542938 | 5.167672 | 12.642 | 12.90555 | 10.71356 | 12.42733 | 12.17211 | 12.90555 | 10.71356 | 0 | 0 | 0 | 0 | 0 | 0 | 0 | 7.913256 | 6.68294 | 5.166141 | 6.497488 | 6.564956 | 7.913256 | 5.166141 | 8.5296 | 8.38641 | 8.701578 | 8.948268 | 8.641464 | 8.948268 | 8.38641 | 0 | 0 | 0 | 0 | 0 | 0 | 0 | 10.14912 | 8.894415 | 8.594195 | 10.45337 | 9.732227 | 10.45337 | 8.594195 | 12.37363 | 14.25415 | 11.08859 | 12.72 | 12.60909 | 14.25415 | 11.08859 | 0 | 0 | 0 | 0 | 0 | 0 | 0 | 7.741971 | 9.668867 | 5.886522 | 8.394719 | 7.92302 | 9.668867 | 5.886522 | 12.70277 | 14.11302 | 11.32575 | 10.14517 | 12.07168 | 14.11302 | 10.14517 | 10.14517
127 | 0.62 | 0 | 0 | 0 | 0 | 0 | 0 | 0 | 6.144832 | 6.119469 | 6.371823 | 4.711699 | 5.836956 | 6.371823 | 4.711699 | 10.23057 | 10.93998 | 13.29626 | 13.38328 | 11.96252 | 13.38328 | 10.23057 | 0 | 0 | 0 | 0 | 0 | 0 | 0 | 6.21024 | 6.03385 | 6.803693 | 6.209028 | 6.314203 | 6.803693 | 6.03385 | 12.11035 | 10.65559 | 12.08386 | 15.15391 | 12.50093 | 15.15391 | 10.65559 | 0 | 0 | 0 | 0 | 0 | 0 | 0 | 8.583575 | 4.685263 | 5.568562 | 7.72832 | 6.64143 | 8.583575 | 4.685263 | 11.08638 | 11.16951 | 11.01528 | 12.87932 | 11.53762 | 12.87932 | 11.01528 | 0 | 0 | 0 | 0 | 0 | 0 | 0 | 7.557922 | 6.458841 | 6.619841 | 7.351881 | 6.997121 | 7.557922 | 6.458841 | 9.865091 | 11.78036 | 8.488589 | 10.63092 | 10.19124 | 11.78036 | 8.488589 | 0 | 0 | 0 | 0 | 0 | 0 | 0 | 0 | 7.023603 | 6.631725 | 6.144978 | 6.600102 | 7.023603 | 6.144978 | 14.73081 | 12.50897 | 13.15467 | 12.23638 | 13.15771 | 14.73081 | 12.23638 | 0 | 0 | 0 | 0 | 0 | 0 | 0 | 8.261766 | 8.663231 | 5.21725 | 6.716039 | 7.214571 | 8.663231 | 5.21725 | 12.7549 | 13.04086 | 10.80786 | 12.58371 | 12.29683 | 13.04086 | 10.80786 | 0 | 0 | 0 | 0 | 0 | 0 | 0 | 7.936866 | 6.715184 | 5.234842 | 6.572098 | 6.614748 | 7.936866 | 5.234842 | 8.571029 | 8.457247 | 8.814375 | 8.878722 | 8.680343 | 8.878722 | 8.457247 | 0 | 0 | 0 | 0 | 0 | 0 | 0 | 10.27115 | 8.946478 | 8.701478 | 10.58695 | 9.853191 | 10.58695 | 8.701478 | 12.48267 | 14.36336 | 11.17546 | 12.68499 | 12.67662 | 14.36336 | 11.17546 | 0 | 0 | 0 | 0 | 0 | 0 | 0 | 7.844199 | 9.793619 | 5.930789 | 8.490836 | 8.014861 | 9.793619 | 5.930789 | 12.82808 | 14.206 | 11.41599 | 10.21118 | 12.16531 | 14.206 | 10.21118 | 10.21118
128 | 0.64 | 0 | 0 | 0 | 0 | 0 | 0 | 0 | 6.221365 | 6.213604 | 6.433701 | 4.779377 | 5.912012 | 6.433701 | 4.779377 | 10.33747 | 11.10528 | 13.046 | 13.48154 | 11.99257 | 13.48154 | 10.33747 | 0 | 0 | 0 | 0 | 0 | 0 | 0 | 6.294015 | 6.105431 | 6.878478 | 6.26068 | 6.384651 | 6.878478 | 6.105431 | 12.10406 | 10.7644 | 12.23656 | 15.28324 | 12.59707 | 15.28324 | 10.7644 | 0 | 0 | 0 | 0 | 0 | 0 | 0 | 8.659481 | 4.74203 | 5.631015 | 7.83413 | 6.716664 | 8.659481 | 4.74203 | 10.81902 | 11.0733 | 11.1166 | 12.93934 | 11.48707 | 12.93934 | 10.81902 | 0 | 0 | 0 | 0 | 0 | 0 | 0 | 7.658205 | 6.54532 | 6.702744 | 7.470245 | 7.094128 | 7.658205 | 6.54532 | 9.954939 | 11.73855 | 8.59179 | 10.75157 | 10.25921 | 11.73855 | 8.59179 | 0 | 0 | 0 | 0 | 0 | 0 | 0 | 0 | 7.100029 | 6.680526 | 6.20171 | 6.660755 | 7.100029 | 6.20171 | 14.85819 | 12.59362 | 13.30126 | 12.32624 | 13.26983 | 14.85819 | 12.32624 | 0 | 0 | 0 | 0 | 0 | 0 | 0 | 8.362339 | 8.770924 | 5.269 | 6.792079 | 7.298585 | 8.770924 | 5.269 | 12.85445 | 13.17829 | 10.6977 | 12.74456 | 12.36875 | 13.17829 | 10.6977 | 0 | 0 | 0 | 0 | 0 | 0 | 0 | 7.958396 | 6.675432 | 5.301789 | 6.647467 | 6.645771 | 7.958396 | 5.301789 | 8.585343 | 8.518798 | 8.932014 | 8.848244 | 8.7211 | 8.932014 | 8.518798 | 0 | 0 | 0 | 0 | 0 | 0 | 0 | 10.39348 | 8.998087 | 8.809449 | 10.72573 | 9.976218 | 10.72573 | 8.809449 | 12.6016 | 14.49391 | 11.2738 | 12.6423 | 12.75291 | 14.49391 | 11.2738 | 0 | 0 | 0 | 0 | 0 | 0 | 0 | 7.943317 | 9.917858 | 5.973972 | 8.591139 | 8.106572 | 9.917858 | 5.973972 | 12.94727 | 14.0732 | 11.49841 | 10.29503 | 12.20348 | 14.0732 | 10.29503 | 10.29503
129 | 0.66 | 0 | 0 | 0 | 0 | 0 | 0 | 0 | 6.272777 | 6.309425 | 6.523858 | 4.839802 | 5.986465 | 6.523858 | 4.839802 | 10.45653 | 11.24904 | 12.60104 | 13.65688 | 11.99087 | 13.65688 | 10.45653 | 0 | 0 | 0 | 0 | 0 | 0 | 0 | 6.376368 | 6.170309 | 6.956542 | 6.307485 | 6.452676 | 6.956542 | 6.170309 | 11.49447 | 10.88074 | 12.31601 | 15.40149 | 12.52318 | 15.40149 | 10.88074 | 0 | 0 | 0 | 0 | 0 | 0 | 0 | 8.740381 | 4.800319 | 5.69666 | 7.941281 | 6.79466 | 8.740381 | 4.800319 | 10.5345 | 11.0353 | 11.20891 | 12.92527 | 11.426 | 12.92527 | 10.5345 | 0 | 0 | 0 | 0 | 0 | 0 | 0 | 7.75316 | 6.633073 | 6.774185 | 7.584639 | 7.186264 | 7.75316 | 6.633073 | 10.02933 | 11.6051 | 8.682942 | 10.87721 | 10.29864 | 11.6051 | 8.682942 | 0 | 0 | 0 | 0 | 0 | 0 | 0 | 0 | 7.17411 | 6.766193 | 6.251126 | 6.730476 | 7.17411 | 6.251126 | 14.97455 | 12.68412 | 13.44304 | 12.4292 | 13.38272 | 14.97455 | 12.4292 | 0 | 0 | 0 | 0 | 0 | 0 | 0 | 8.451281 | 8.872207 | 5.303213 | 6.86573 | 7.373107 | 8.872207 | 5.303213 | 12.95813 | 13.32303 | 10.54303 | 12.90952 | 12.43343 | 13.32303 | 10.54303 | 0 | 0 | 0 | 0 | 0 | 0 | 0 | 7.944827 | 6.672658 | 5.368132 | 6.719099 | 6.676179 | 7.944827 | 5.368132 | 8.596936 | 8.580004 | 9.051066 | 8.816749 | 8.761189 | 9.051066 | 8.580004 | 0 | 0 | 0 | 0 | 0 | 0 | 0 | 10.50362 | 9.05352 | 8.916017 | 10.84969 | 10.08977 | 10.84969 | 8.916017 | 12.69958 | 14.60965 | 11.36619 | 12.66844 | 12.83597 | 14.60965 | 11.36619 | 0 | 0 | 0 | 0 | 0 | 0 | 0 | 8.031139 | 10.04601 | 6.031162 | 8.692153 | 8.200116 | 10.04601 | 6.031162 | 13.05445 | 14.14725 | 11.58231 | 10.36541 | 12.28736 | 14.14725 | 10.36541 | 10.36541
130 | 0.68 | 0 | 0 | 0 | 0 | 0 | 0 | 0 | 6.332928 | 6.397618 | 6.592704 | 4.896567 | 6.054954 | 6.592704 | 4.896567 | 10.55047 | 11.36485 | 12.59853 | 13.8366 | 12.08761 | 13.8366 | 10.55047 | 0 | 0 | 0 | 0 | 0 | 0 | 0 | 6.457099 | 6.23172 | 7.033977 | 6.355811 | 6.519652 | 7.033977 | 6.23172 | 11.57235 | 10.99278 | 12.4059 | 15.52543 | 12.62411 | 15.52543 | 10.99278 | 0 | 0 | 0 | 0 | 0 | 0 | 0 | 8.785146 | 4.845811 | 5.76127 | 8.042792 | 6.858755 | 8.785146 | 4.845811 | 10.47045 | 11.07267 | 11.29974 | 12.85266 | 11.42388 | 12.85266 | 10.47045 | 0 | 0 | 0 | 0 | 0 | 0 | 0 | 7.839723 | 6.71712 | 6.81745 | 7.69725 | 7.267886 | 7.839723 | 6.71712 | 10.08725 | 11.55319 | 8.771319 | 11.00341 | 10.35379 | 11.55319 | 8.771319 | 0 | 0 | 0 | 0 | 0 | 0 | 0 | 0 | 7.242981 | 6.851583 | 6.298885 | 6.797816 | 7.242981 | 6.298885 | 15.07494 | 12.74421 | 13.59393 | 12.52719 | 13.48507 | 15.07494 | 12.52719 | 0 | 0 | 0 | 0 | 0 | 0 | 0 | 8.542324 | 8.971853 | 5.346797 | 6.936708 | 7.44942 | 8.971853 | 5.346797 | 13.04008 | 13.47294 | 10.40289 | 13.07036 | 12.49657 | 13.47294 | 10.40289 | 0 | 0 | 0 | 0 | 0 | 0 | 0 | 7.962312 | 6.689357 | 5.433698 | 6.790753 | 6.71903 | 7.962312 | 5.433698 | 8.621516 | 8.645942 | 9.164887 | 8.761948 | 8.798573 | 9.164887 | 8.621516 | 0 | 0 | 0 | 0 | 0 | 0 | 0 | 10.60063 | 9.040577 | 9.012515 | 10.98431 | 10.19915 | 10.98431 | 9.012515 | 12.80464 | 14.65835 | 11.46975 | 12.71946 | 12.91305 | 14.65835 | 11.46975 | 0 | 0 | 0 | 0 | 0 | 0 | 0 | 8.109897 | 10.15463 | 6.082488 | 8.791189 | 8.284551 | 10.15463 | 6.082488 | 13.1535 | 14.15129 | 11.01753 | 10.46703 | 12.19734 | 14.15129 | 10.46703 | 10.46703
131 | 0.7 | 0 | 0 | 0 | 0 | 0 | 0 | 0 | 6.389962 | 6.450086 | 6.672473 | 4.954761 | 6.11682 | 6.672473 | 4.954761 | 10.61887 | 11.46052 | 12.62882 | 14.01207 | 12.18007 | 14.01207 | 10.61887 | 0 | 0 | 0 | 0 | 0 | 0 | 0 | 6.533959 | 6.290236 | 7.112587 | 6.409943 | 6.586681 | 7.112587 | 6.290236 | 11.65426 | 11.08756 | 12.50282 | 15.6145 | 12.71478 | 15.6145 | 11.08756 | 0 | 0 | 0 | 0 | 0 | 0 | 0 | 8.863578 | 4.901291 | 5.820884 | 8.138522 | 6.931069 | 8.863578 | 4.901291 | 10.36941 | 11.14388 | 11.40411 | 12.50199 | 11.35485 | 12.50199 | 10.36941 | 0 | 0 | 0 | 0 | 0 | 0 | 0 | 7.926402 | 6.790504 | 6.882587 | 7.802992 | 7.350621 | 7.926402 | 6.790504 | 10.14807 | 11.47993 | 8.838388 | 11.11108 | 10.39437 | 11.47993 | 8.838388 | 0 | 0 | 0 | 0 | 0 | 0 | 0 | 0 | 7.3121 | 6.919375 | 6.361644 | 6.864373 | 7.3121 | 6.361644 | 15.19041 | 12.76728 | 13.73033 | 12.61633 | 13.57609 | 15.19041 | 12.61633 | 0 | 0 | 0 | 0 | 0 | 0 | 0 | 8.630568 | 9.081461 | 5.398112 | 6.987194 | 7.524333 | 9.081461 | 5.398112 | 13.12722 | 13.50089 | 10.44144 | 13.22141 | 12.57274 | 13.50089 | 10.44144 | 0 | 0 | 0 | 0 | 0 | 0 | 0 | 7.988509 | 6.717808 | 5.498433 | 6.860466 | 6.766304 | 7.988509 | 5.498433 | 8.623 | 8.713208 | 9.267423 | 8.699044 | 8.825669 | 9.267423 | 8.623 | 0 | 0 | 0 | 0 | 0 | 0 | 0 | 10.68521 | 9.073733 | 9.10866 | 11.10923 | 10.30103 | 11.10923 | 9.10866 | 12.888 | 14.48029 | 11.56977 | 12.77083 | 12.92722 | 14.48029 | 11.56977 | 0 | 0 | 0 | 0 | 0 | 0 | 0 | 8.183309 | 10.2725 | 6.137296 | 8.88311 | 8.369053 | 10.2725 | 6.137296 | 13.23325 | 13.77128 | 10.43984 | 10.58023 | 12.00615 | 13.77128 | 10.43984 | 10.43984
132 | 0.72 | 0 | 0 | 0 | 0 | 0 | 0 | 0 | 6.447793 | 6.524047 | 6.756911 | 5.012425 | 6.185294 | 6.756911 | 5.012425 | 10.7045 | 11.56543 | 12.72296 | 14.16941 | 12.29057 | 14.16941 | 10.7045 | 0 | 0 | 0 | 0 | 0 | 0 | 0 | 6.612007 | 6.351789 | 7.192502 | 6.461103 | 6.65435 | 7.192502 | 6.351789 | 11.7775 | 11.19127 | 12.55559 | 15.69218 | 12.80414 | 15.69218 | 11.19127 | 0 | 0 | 0 | 0 | 0 | 0 | 0 | 8.944735 | 4.961518 | 5.881304 | 8.242723 | 7.00757 | 8.944735 | 4.961518 | 10.30755 | 11.20177 | 11.51268 | 12.18848 | 11.30262 | 12.18848 | 10.30755 | 0 | 0 | 0 | 0 | 0 | 0 | 0 | 8.014815 | 6.868854 | 6.943493 | 7.907881 | 7.433761 | 8.014815 | 6.868854 | 10.19061 | 11.46592 | 8.898096 | 11.21792 | 10.44314 | 11.46592 | 8.898096 | 0 | 0 | 0 | 0 | 0 | 0 | 0 | 0 | 7.377653 | 6.98222 | 6.424296 | 6.928057 | 7.377653 | 6.424296 | 15.29065 | 12.83693 | 13.87321 | 12.72148 | 13.68057 | 15.29065 | 12.72148 | 0 | 0 | 0 | 0 | 0 | 0 | 0 | 8.692332 | 9.187357 | 5.451056 | 7.03443 | 7.591294 | 9.187357 | 5.451056 | 13.21627 | 13.60981 | 10.5036 | 13.37582 | 12.67637 | 13.60981 | 10.5036 | 0 | 0 | 0 | 0 | 0 | 0 | 0 | 7.988479 | 6.747696 | 5.56303 | 6.929009 | 6.807054 | 7.988479 | 5.56303 | 8.613869 | 8.766122 | 9.374032 | 8.679812 | 8.858459 | 9.374032 | 8.613869 | 0 | 0 | 0 | 0 | 0 | 0 | 0 | 10.78486 | 9.13033 | 9.199581 | 11.23245 | 10.40563 | 11.23245 | 9.199581 | 12.97968 | 14.32832 | 11.64851 | 12.81883 | 12.94383 | 14.32832 | 11.64851 | 0 | 0 | 0 | 0 | 0 | 0 | 0 | 8.037859 | 10.38163 | 6.189194 | 8.979861 | 8.397136 | 10.38163 | 6.189194 | 13.289 | 13.65466 | 10.39032 | 10.62496 | 11.98974 | 13.65466 | 10.39032 | 10.39032
133 | 0.74 | 0 | 0 | 0 | 0 | 0 | 0 | 0 | 6.51595 | 6.594813 | 6.840943 | 5.071457 | 6.255791 | 6.840943 | 5.071457 | 10.77738 | 11.67018 | 12.75922 | 14.23376 | 12.36014 | 14.23376 | 10.77738 | 0 | 0 | 0 | 0 | 0 | 0 | 0 | 6.691976 | 6.411612 | 7.270425 | 6.51688 | 6.722723 | 7.270425 | 6.411612 | 11.86066 | 11.30094 | 12.50567 | 15.76161 | 12.85722 | 15.76161 | 11.30094 | 0 | 0 | 0 | 0 | 0 | 0 | 0 | 8.984866 | 5.021004 | 5.945933 | 8.326787 | 7.069648 | 8.984866 | 5.021004 | 10.26395 | 11.30036 | 11.61034 | 12.04805 | 11.30567 | 12.04805 | 10.26395 | 0 | 0 | 0 | 0 | 0 | 0 | 0 | 8.103684 | 6.938274 | 7.008479 | 8.003662 | 7.513525 | 8.103684 | 6.938274 | 10.23663 | 11.4312 | 8.977136 | 11.32921 | 10.49354 | 11.4312 | 8.977136 | 0 | 0 | 0 | 0 | 0 | 0 | 0 | 0 | 7.455682 | 7.058909 | 6.487656 | 7.000749 | 7.455682 | 6.487656 | 14.6104 | 12.89768 | 14.01246 | 12.7308 | 13.56284 | 14.6104 | 12.7308 | 0 | 0 | 0 | 0 | 0 | 0 | 0 | 8.766222 | 9.289827 | 5.502778 | 7.097027 | 7.663963 | 9.289827 | 5.502778 | 13.30722 | 13.73549 | 10.57952 | 13.52 | 12.78556 | 13.73549 | 10.57952 | 0 | 0 | 0 | 0 | 0 | 0 | 0 | 8.015722 | 6.774072 | 5.626691 | 6.995127 | 6.852903 | 8.015722 | 5.626691 | 8.625739 | 8.788137 | 9.474548 | 8.71367 | 8.900523 | 9.474548 | 8.625739 | 0 | 0 | 0 | 0 | 0 | 0 | 0 | 10.84894 | 9.186439 | 9.288863 | 11.34765 | 10.49515 | 11.34765 | 9.288863 | 13.06775 | 14.32223 | 11.70651 | 12.87752 | 12.9935 | 14.32223 | 11.70651 | 0 | 0 | 0 | 0 | 0 | 0 | 0 | 7.955076 | 10.48559 | 6.242127 | 9.077238 | 8.440009 | 10.48559 | 6.242127 | 13.33467 | 13.51595 | 10.3535 | 10.56513 | 11.94231 | 13.51595 | 10.3535 | 10.3535
134 | 0.76 | 0 | 0 | 0 | 0 | 0 | 0 | 0 | 6.584747 | 6.67 | 6.925035 | 5.128186 | 6.326992 | 6.925035 | 5.128186 | 10.83895 | 11.7907 | 12.81842 | 14.15903 | 12.40178 | 14.15903 | 10.83895 | 0 | 0 | 0 | 0 | 0 | 0 | 0 | 6.766657 | 6.479003 | 7.336439 | 6.571288 | 6.788347 | 7.336439 | 6.479003 | 11.90441 | 11.40963 | 12.4257 | 15.81148 | 12.8878 | 15.81148 | 11.40963 | 0 | 0 | 0 | 0 | 0 | 0 | 0 | 9.054857 | 5.069306 | 6.009341 | 8.416838 | 7.137585 | 9.054857 | 5.069306 | 10.30301 | 11.39063 | 11.685 | 11.87849 | 11.31428 | 11.87849 | 10.30301 | 0 | 0 | 0 | 0 | 0 | 0 | 0 | 8.18825 | 7.018117 | 7.070742 | 8.098346 | 7.593864 | 8.18825 | 7.018117 | 10.28365 | 11.37854 | 9.052165 | 11.43323 | 10.5369 | 11.43323 | 9.052165 | 0 | 0 | 0 | 0 | 0 | 0 | 0 | 0 | 7.530204 | 7.130328 | 6.549651 | 7.070061 | 7.530204 | 6.549651 | 14.16348 | 12.93293 | 14.14948 | 12.69028 | 13.48404 | 14.16348 | 12.69028 | 0 | 0 | 0 | 0 | 0 | 0 | 0 | 8.83905 | 9.384183 | 5.551239 | 7.16428 | 7.734688 | 9.384183 | 5.551239 | 13.38826 | 13.8536 | 10.64992 | 13.63388 | 12.88142 | 13.8536 | 10.64992 | 0 | 0 | 0 | 0 | 0 | 0 | 0 | 8.054499 | 6.771308 | 5.689949 | 7.061462 | 6.894304 | 8.054499 | 5.689949 | 8.66288 | 8.800804 | 9.566221 | 8.763292 | 8.948299 | 9.566221 | 8.66288 | 0 | 0 | 0 | 0 | 0 | 0 | 0 | 10.88374 | 9.23451 | 9.36873 | 11.46962 | 10.57403 | 11.46962 | 9.36873 | 13.13566 | 14.34711 | 11.61348 | 12.82899 | 12.98131 | 14.34711 | 11.61348 | 0 | 0 | 0 | 0 | 0 | 0 | 0 | 7.986729 | 10.59185 | 6.296177 | 9.160825 | 8.508896 | 10.59185 | 6.296177 | 13.37874 | 13.46218 | 10.39929 | 9.772546 | 11.75319 | 13.46218 | 9.772546 | 9.772546
135 | 0.78 | 0 | 0 | 0 | 0 | 0 | 0 | 0 | 6.645937 | 6.745237 | 7.004654 | 5.171628 | 6.391864 | 7.004654 | 5.171628 | 10.9273 | 11.90483 | 12.91166 | 13.96503 | 12.4272 | 13.96503 | 10.9273 | 0 | 0 | 0 | 0 | 0 | 0 | 0 | 6.841885 | 6.540606 | 7.408043 | 6.607017 | 6.849388 | 7.408043 | 6.540606 | 11.98547 | 11.49708 | 12.26942 | 15.85205 | 12.90101 | 15.85205 | 11.49708 | 0 | 0 | 0 | 0 | 0 | 0 | 0 | 9.139137 | 5.127604 | 6.076071 | 8.519585 | 7.2156 | 9.139137 | 5.127604 | 10.33177 | 11.47415 | 11.65997 | 11.64129 | 11.2768 | 11.65997 | 10.33177 | 0 | 0 | 0 | 0 | 0 | 0 | 0 | 8.270659 | 7.103003 | 7.137202 | 8.190188 | 7.675263 | 8.270659 | 7.103003 | 10.30388 | 11.33819 | 9.131966 | 11.53755 | 10.5779 | 11.53755 | 9.131966 | 0 | 0 | 0 | 0 | 0 | 0 | 0 | 0 | 7.610079 | 7.198809 | 6.611559 | 7.140149 | 7.610079 | 6.611559 | 14.24112 | 12.97827 | 14.28986 | 12.63578 | 13.53626 | 14.28986 | 12.63578 | 0 | 0 | 0 | 0 | 0 | 0 | 0 | 8.910962 | 9.486042 | 5.59927 | 7.22415 | 7.805106 | 9.486042 | 5.59927 | 13.48358 | 13.95308 | 10.71295 | 13.75755 | 12.97679 | 13.95308 | 10.71295 | 0 | 0 | 0 | 0 | 0 | 0 | 0 | 8.097039 | 6.797007 | 5.750807 | 7.125605 | 6.942614 | 8.097039 | 5.750807 | 8.701234 | 8.847306 | 9.646327 | 8.805233 | 9.000025 | 9.646327 | 8.701234 | 0 | 0 | 0 | 0 | 0 | 0 | 0 | 10.926 | 9.283766 | 9.440052 | 11.57865 | 10.64823 | 11.57865 | 9.440052 | 13.17477 | 14.3363 | 11.61733 | 12.79713 | 12.98138 | 14.3363 | 11.61733 | 0 | 0 | 0 | 0 | 0 | 0 | 0 | 8.034546 | 10.69552 | 6.35354 | 9.242476 | 8.581521 | 10.69552 | 6.35354 | 13.33513 | 13.2232 | 10.49731 | 9.605562 | 11.6653 | 13.33513 | 9.605562 | 9.605562
136 | 0.8 | 0 | 0 | 0 | 0 | 0 | 0 | 0 | 6.707561 | 6.815505 | 7.085803 | 5.210102 | 6.454743 | 7.085803 | 5.210102 | 11.01122 | 12.01875 | 13.01735 | 13.51824 | 12.39139 | 13.51824 | 11.01122 | 0 | 0 | 0 | 0 | 0 | 0 | 0 | 6.913963 | 6.594765 | 7.45541 | 6.657464 | 6.9054 | 7.45541 | 6.594765 | 12.04667 | 11.59204 | 12.21246 | 15.89097 | 12.93553 | 15.89097 | 11.59204 | 0 | 0 | 0 | 0 | 0 | 0 | 0 | 9.230198 | 5.177792 | 6.136698 | 8.61934 | 7.291007 | 9.230198 | 5.177792 | 10.37166 | 11.54617 | 11.07091 | 11.62013 | 11.15222 | 11.62013 | 10.37166 | 0 | 0 | 0 | 0 | 0 | 0 | 0 | 8.355308 | 7.183131 | 7.197499 | 8.28374 | 7.75492 | 8.355308 | 7.183131 | 10.31551 | 11.30022 | 9.193307 | 11.61677 | 10.60645 | 11.61677 | 9.193307 | 0 | 0 | 0 | 0 | 0 | 0 | 0 | 0 | 7.682075 | 7.248823 | 6.662226 | 7.197708 | 7.682075 | 6.662226 | 14.09629 | 13.00169 | 14.42251 | 12.65383 | 13.54358 | 14.42251 | 12.65383 | 0 | 0 | 0 | 0 | 0 | 0 | 0 | 8.983073 | 9.585244 | 5.648728 | 7.292276 | 7.87733 | 9.585244 | 5.648728 | 13.57188 | 14.06082 | 10.74708 | 13.88815 | 13.06698 | 14.06082 | 10.74708 | 0 | 0 | 0 | 0 | 0 | 0 | 0 | 8.133606 | 6.827938 | 5.810128 | 7.178741 | 6.987603 | 8.133606 | 5.810128 | 8.737696 | 8.901218 | 9.718349 | 8.832405 | 9.047417 | 9.718349 | 8.737696 | 0 | 0 | 0 | 0 | 0 | 0 | 0 | 10.84343 | 9.332477 | 9.522656 | 11.69126 | 10.68578 | 11.69126 | 9.522656 | 13.24363 | 14.35506 | 11.66825 | 12.78659 | 13.01338 | 14.35506 | 11.66825 | 0 | 0 | 0 | 0 | 0 | 0 | 0 | 8.083341 | 10.79144 | 6.40882 | 9.335434 | 8.654759 | 10.79144 | 6.40882 | 13.17778 | 12.85297 | 10.58698 | 9.647135 | 11.56622 | 13.17778 | 9.647135 | 9.647135
137 | 0.82 | 0 | 0 | 0 | 0 | 0 | 0 | 0 | 6.700439 | 6.885289 | 7.153879 | 5.24458 | 6.496047 | 7.153879 | 5.24458 | 11.08915 | 12.13184 | 13.104 | 13.3077 | 12.40817 | 13.3077 | 11.08915 | 0 | 0 | 0 | 0 | 0 | 0 | 0 | 6.985651 | 6.648876 | 7.52523 | 6.701116 | 6.965218 | 7.52523 | 6.648876 | 12.11019 | 11.65194 | 12.09754 | 15.81144 | 12.91778 | 15.81144 | 11.65194 | 0 | 0 | 0 | 0 | 0 | 0 | 0 | 9.313967 | 5.225173 | 6.200791 | 8.715403 | 7.363834 | 9.313967 | 5.225173 | 10.42676 | 11.61515 | 10.73056 | 11.45554 | 11.057 | 11.61515 | 10.42676 | 0 | 0 | 0 | 0 | 0 | 0 | 0 | 8.425706 | 7.252168 | 7.263613 | 8.373318 | 7.828701 | 8.425706 | 7.252168 | 10.28016 | 11.25469 | 9.223237 | 11.43895 | 10.54926 | 11.43895 | 9.223237 | 0 | 0 | 0 | 0 | 0 | 0 | 0 | 0 | 7.759084 | 7.304195 | 6.719974 | 7.261084 | 7.759084 | 6.719974 | 14.17535 | 13.04813 | 14.55039 | 12.67483 | 13.61218 | 14.55039 | 12.67483 | 0 | 0 | 0 | 0 | 0 | 0 | 0 | 9.04863 | 9.682611 | 5.696284 | 7.356681 | 7.946052 | 9.682611 | 5.696284 | 13.64334 | 13.64653 | 10.80071 | 14.0209 | 13.02787 | 14.0209 | 10.80071 | 0 | 0 | 0 | 0 | 0 | 0 | 0 | 8.156057 | 6.860784 | 5.86616 | 7.236878 | 7.02997 | 8.156057 | 5.86616 | 8.770202 | 8.956559 | 9.764505 | 8.865953 | 9.089305 | 9.764505 | 8.770202 | 0 | 0 | 0 | 0 | 0 | 0 | 0 | 10.67997 | 9.348537 | 9.608729 | 11.80616 | 10.69829 | 11.80616 | 9.608729 | 13.28354 | 14.35902 | 11.5618 | 12.7968 | 13.00029 | 14.35902 | 11.5618 | 0 | 0 | 0 | 0 | 0 | 0 | 0 | 8.137877 | 10.85923 | 6.465722 | 9.428869 | 8.722924 | 10.85923 | 6.465722 | 12.90658 | 12.55726 | 10.59587 | 9.701228 | 11.44023 | 12.90658 | 9.701228 | 9.701228
138 | 0.84 | 0 | 0 | 0 | 0 | 0 | 0 | 0 | 6.757585 | 6.958766 | 7.231581 | 5.282345 | 6.557569 | 7.231581 | 5.282345 | 11.17258 | 12.22752 | 13.17392 | 13.41588 | 12.49748 | 13.41588 | 11.17258 | 0 | 0 | 0 | 0 | 0 | 0 | 0 | 7.054228 | 6.694253 | 7.579394 | 6.753311 | 7.020296 | 7.579394 | 6.694253 | 12.1538 | 11.71196 | 12.08393 | 15.49431 | 12.861 | 15.49431 | 11.71196 | 0 | 0 | 0 | 0 | 0 | 0 | 0 | 9.378791 | 5.269948 | 6.261339 | 8.809071 | 7.429787 | 9.378791 | 5.269948 | 10.45212 | 11.68942 | 10.69787 | 11.43672 | 11.06903 | 11.68942 | 10.45212 | 0 | 0 | 0 | 0 | 0 | 0 | 0 | 8.500745 | 7.326918 | 7.32202 | 8.450767 | 7.900112 | 8.500745 | 7.32202 | 10.12147 | 11.23097 | 9.223054 | 11.5412 | 10.52917 | 11.5412 | 9.223054 | 0 | 0 | 0 | 0 | 0 | 0 | 0 | 0 | 7.834487 | 7.363377 | 6.779999 | 7.325954 | 7.834487 | 6.779999 | 14.23498 | 13.11199 | 14.68098 | 12.58797 | 13.65398 | 14.68098 | 12.58797 | 0 | 0 | 0 | 0 | 0 | 0 | 0 | 9.093452 | 9.777893 | 5.745163 | 7.423444 | 8.009988 | 9.777893 | 5.745163 | 13.71242 | 13.48027 | 10.87014 | 14.15342 | 13.05406 | 14.15342 | 10.87014 | 0 | 0 | 0 | 0 | 0 | 0 | 0 | 8.170836 | 6.889992 | 5.922138 | 7.289429 | 7.068099 | 8.170836 | 5.922138 | 8.795313 | 9.003885 | 9.703703 | 8.899667 | 9.100642 | 9.703703 | 8.795313 | 0 | 0 | 0 | 0 | 0 | 0 | 0 | 10.49499 | 9.379485 | 9.687892 | 11.90286 | 10.69525 | 11.90286 | 9.687892 | 13.34122 | 14.3785 | 11.42774 | 12.82814 | 12.9939 | 14.3785 | 11.42774 | 0 | 0 | 0 | 0 | 0 | 0 | 0 | 8.196531 | 10.92488 | 6.521011 | 9.517854 | 8.790068 | 10.92488 | 6.521011 | 12.86321 | 12.46734 | 10.65341 | 9.760198 | 11.43604 | 12.86321 | 9.760198 | 9.760198
139 | 0.86 | 0 | 0 | 0 | 0 | 0 | 0 | 0 | 6.821657 | 7.037778 | 7.304269 | 5.32661 | 6.622579 | 7.304269 | 5.32661 | 11.24351 | 12.30084 | 13.21641 | 13.50121 | 12.56549 | 13.50121 | 11.24351 | 0 | 0 | 0 | 0 | 0 | 0 | 0 | 7.122611 | 6.742165 | 7.640606 | 6.802515 | 7.076974 | 7.640606 | 6.742165 | 12.18238 | 11.77578 | 12.09198 | 15.47637 | 12.88163 | 15.47637 | 11.77578 | 0 | 0 | 0 | 0 | 0 | 0 | 0 | 9.460833 | 5.313458 | 6.323799 | 8.901307 | 7.499849 | 9.460833 | 5.313458 | 10.51204 | 11.76126 | 10.70713 | 11.40724 | 11.09692 | 11.76126 | 10.51204 | 0 | 0 | 0 | 0 | 0 | 0 | 0 | 8.570272 | 7.395578 | 7.386876 | 8.52712 | 7.969962 | 8.570272 | 7.386876 | 10.0461 | 11.22636 | 9.130467 | 11.63604 | 10.50974 | 11.63604 | 9.130467 | 0 | 0 | 0 | 0 | 0 | 0 | 0 | 0 | 7.906502 | 7.428804 | 6.842017 | 7.392441 | 7.906502 | 6.842017 | 14.29506 | 13.12744 | 14.80865 | 12.54528 | 13.6941 | 14.80865 | 12.54528 | 0 | 0 | 0 | 0 | 0 | 0 | 0 | 9.138288 | 9.865837 | 5.79222 | 7.486527 | 8.070718 | 9.865837 | 5.79222 | 13.78557 | 13.50305 | 10.94487 | 14.27411 | 13.1269 | 14.27411 | 10.94487 | 0 | 0 | 0 | 0 | 0 | 0 | 0 | 8.155457 | 6.920738 | 5.976336 | 7.341333 | 7.098466 | 8.155457 | 5.976336 | 8.817787 | 9.04122 | 9.283572 | 8.920134 | 9.015678 | 9.283572 | 8.817787 | 0 | 0 | 0 | 0 | 0 | 0 | 0 | 10.11649 | 9.423233 | 9.747495 | 11.99293 | 10.61897 | 11.99293 | 9.747495 | 13.39237 | 14.38082 | 11.19205 | 12.80136 | 12.94165 | 14.38082 | 11.19205 | 0 | 0 | 0 | 0 | 0 | 0 | 0 | 8.253796 | 10.98291 | 6.568284 | 9.606864 | 8.852965 | 10.98291 | 6.568284 | 12.9355 | 12.44152 | 10.69599 | 9.742421 | 11.45386 | 12.9355 | 9.742421 | 9.742421
140 | 0.88 | 0 | 0 | 0 | 0 | 0 | 0 | 0 | 6.886638 | 7.110982 | 7.349981 | 5.371333 | 6.679733 | 7.349981 | 5.371333 | 11.30159 | 12.34666 | 13.19115 | 13.44655 | 12.57149 | 13.44655 | 11.30159 | 0 | 0 | 0 | 0 | 0 | 0 | 0 | 7.183543 | 6.792766 | 7.694649 | 6.839515 | 7.127618 | 7.694649 | 6.792766 | 12.20412 | 11.85053 | 12.11356 | 15.54118 | 12.92735 | 15.54118 | 11.85053 | 0 | 0 | 0 | 0 | 0 | 0 | 0 | 9.546741 | 5.3422 | 6.387723 | 8.993008 | 7.567418 | 9.546741 | 5.3422 | 10.54085 | 11.79036 | 10.76447 | 11.43361 | 11.13232 | 11.79036 | 10.54085 | 0 | 0 | 0 | 0 | 0 | 0 | 0 | 8.627436 | 7.46172 | 7.445657 | 8.59405 | 8.032216 | 8.627436 | 7.445657 | 10.00117 | 11.21044 | 9.134454 | 11.72308 | 10.51729 | 11.72308 | 9.134454 | 0 | 0 | 0 | 0 | 0 | 0 | 0 | 0 | 7.967245 | 7.49778 | 6.902774 | 7.455933 | 7.967245 | 6.902774 | 14.35468 | 13.11232 | 14.93276 | 12.47059 | 13.71759 | 14.93276 | 12.47059 | 0 | 0 | 0 | 0 | 0 | 0 | 0 | 9.20902 | 9.946705 | 5.835193 | 7.549297 | 8.135054 | 9.946705 | 5.835193 | 13.74516 | 13.49056 | 11.01972 | 14.35055 | 13.1515 | 14.35055 | 11.01972 | 0 | 0 | 0 | 0 | 0 | 0 | 0 | 7.957557 | 6.949416 | 6.029244 | 7.393755 | 7.082493 | 7.957557 | 6.029244 | 8.83823 | 9.080223 | 8.662643 | 8.940825 | 8.88048 | 9.080223 | 8.662643 | 0 | 0 | 0 | 0 | 0 | 0 | 0 | 9.977084 | 9.464453 | 9.828888 | 12.10019 | 10.63539 | 12.10019 | 9.828888 | 13.44333 | 14.28293 | 10.73912 | 12.80635 | 12.81793 | 14.28293 | 10.73912 | 0 | 0 | 0 | 0 | 0 | 0 | 0 | 8.30143 | 10.70247 | 6.618124 | 9.701813 | 8.830959 | 10.70247 | 6.618124 | 12.9981 | 12.53233 | 10.74059 | 9.749072 | 11.50502 | 12.9981 | 9.749072 | 9.749072
141 | 0.9 | 0 | 0 | 0 | 0 | 0 | 0 | 0 | 6.952216 | 7.18468 | 7.390002 | 5.418815 | 6.736428 | 7.390002 | 5.418815 | 11.32217 | 12.41794 | 13.24185 | 13.53952 | 12.63037 | 13.53952 | 11.32217 | 0 | 0 | 0 | 0 | 0 | 0 | 0 | 7.23705 | 6.832921 | 7.743144 | 6.886798 | 7.174978 | 7.743144 | 6.832921 | 12.20378 | 11.9244 | 12.0782 | 15.62645 | 12.95821 | 15.62645 | 11.9244 | 0 | 0 | 0 | 0 | 0 | 0 | 0 | 9.633456 | 5.353514 | 6.449538 | 9.078362 | 7.628717 | 9.633456 | 5.353514 | 10.55728 | 11.83723 | 10.80576 | 11.42442 | 11.15617 | 11.83723 | 10.55728 | 0 | 0 | 0 | 0 | 0 | 0 | 0 | 8.685437 | 7.525561 | 7.500292 | 8.661215 | 8.093127 | 8.685437 | 7.500292 | 9.956576 | 11.19811 | 9.104871 | 11.81133 | 10.51772 | 11.81133 | 9.104871 | 0 | 0 | 0 | 0 | 0 | 0 | 0 | 0 | 8.037956 | 7.563887 | 6.96065 | 7.520831 | 8.037956 | 6.96065 | 14.41405 | 13.12085 | 15.05253 | 12.44358 | 13.75775 | 15.05253 | 12.44358 | 0 | 0 | 0 | 0 | 0 | 0 | 0 | 9.282727 | 10.03194 | 5.883452 | 7.608287 | 8.201603 | 10.03194 | 5.883452 | 13.62186 | 13.49355 | 11.09484 | 14.42501 | 13.15882 | 14.42501 | 11.09484 | 0 | 0 | 0 | 0 | 0 | 0 | 0 | 7.942653 | 6.973235 | 6.078559 | 7.443845 | 7.109573 | 7.942653 | 6.078559 | 8.84893 | 9.122803 | 8.506019 | 8.957486 | 8.85881 | 9.122803 | 8.506019 | 0 | 0 | 0 | 0 | 0 | 0 | 0 | 9.967983 | 9.502598 | 9.916112 | 12.2046 | 10.69623 | 12.2046 | 9.916112 | 13.50759 | 14.26447 | 10.72878 | 12.81892 | 12.82994 | 14.26447 | 10.72878 | 0 | 0 | 0 | 0 | 0 | 0 | 0 | 8.341333 | 10.36281 | 6.670603 | 9.792486 | 8.791807 | 10.36281 | 6.670603 | 13.08384 | 12.55301 | 10.79843 | 9.793527 | 11.5572 | 13.08384 | 9.793527 | 9.793527
142 | 0.92 | 0 | 0 | 0 | 0 | 0 | 0 | 0 | 7.020914 | 7.25465 | 7.429267 | 5.463923 | 6.792189 | 7.429267 | 5.463923 | 11.38146 | 12.50167 | 13.20288 | 13.65288 | 12.68472 | 13.65288 | 11.38146 | 0 | 0 | 0 | 0 | 0 | 0 | 0 | 7.30144 | 6.868163 | 7.788091 | 6.932312 | 7.222502 | 7.788091 | 6.868163 | 12.19519 | 11.97885 | 12.07723 | 15.65187 | 12.97578 | 15.65187 | 11.97885 | 0 | 0 | 0 | 0 | 0 | 0 | 0 | 9.722173 | 5.345773 | 6.506048 | 9.158684 | 7.683169 | 9.722173 | 5.345773 | 10.60633 | 11.87534 | 10.77483 | 11.44101 | 11.17438 | 11.87534 | 10.60633 | 0 | 0 | 0 | 0 | 0 | 0 | 0 | 8.735942 | 7.57631 | 7.549783 | 8.728144 | 8.147545 | 8.735942 | 7.549783 | 9.859878 | 11.18012 | 9.051488 | 11.88823 | 10.49493 | 11.88823 | 9.051488 | 0 | 0 | 0 | 0 | 0 | 0 | 0 | 0 | 8.10411 | 7.620968 | 7.016353 | 7.580477 | 8.10411 | 7.016353 | 14.48021 | 13.0979 | 15.16698 | 12.44846 | 13.79839 | 15.16698 | 12.44846 | 0 | 0 | 0 | 0 | 0 | 0 | 0 | 9.352463 | 10.10515 | 5.931506 | 7.652779 | 8.260474 | 10.10515 | 5.931506 | 13.62607 | 13.56257 | 11.1672 | 14.5156 | 13.21786 | 14.5156 | 11.1672 | 0 | 0 | 0 | 0 | 0 | 0 | 0 | 7.934471 | 6.998805 | 6.125561 | 7.495695 | 7.138633 | 7.934471 | 6.125561 | 8.857691 | 9.16399 | 8.435283 | 8.964941 | 8.855476 | 9.16399 | 8.435283 | 0 | 0 | 0 | 0 | 0 | 0 | 0 | 9.685132 | 9.540644 | 10.00262 | 12.29771 | 10.66182 | 12.29771 | 9.685132 | 13.52862 | 13.94879 | 10.55748 | 12.84815 | 12.72076 | 13.94879 | 10.55748 | 0 | 0 | 0 | 0 | 0 | 0 | 0 | 8.396807 | 10.44594 | 6.720846 | 9.878388 | 8.860496 | 10.44594 | 6.720846 | 13.10774 | 12.49017 | 10.84924 | 9.799055 | 11.56155 | 13.10774 | 9.799055 | 9.799055
143 | 0.94 | 0 | 0 | 0 | 0 | 0 | 0 | 0 | 7.091034 | 7.315386 | 7.479158 | 5.506068 | 6.847911 | 7.479158 | 5.506068 | 11.4512 | 12.54004 | 13.19008 | 13.76032 | 12.73541 | 13.76032 | 11.4512 | 0 | 0 | 0 | 0 | 0 | 0 | 0 | 7.358373 | 6.912225 | 7.838554 | 6.975416 | 7.271142 | 7.838554 | 6.912225 | 12.22088 | 12.03163 | 12.07451 | 15.71171 | 13.00968 | 15.71171 | 12.03163 | 0 | 0 | 0 | 0 | 0 | 0 | 0 | 9.80529 | 5.36008 | 6.566484 | 9.243211 | 7.743766 | 9.80529 | 5.36008 | 10.63948 | 11.911 | 10.75782 | 11.47153 | 11.19495 | 11.911 | 10.63948 | 0 | 0 | 0 | 0 | 0 | 0 | 0 | 8.791599 | 7.635579 | 7.592085 | 8.745043 | 8.191076 | 8.791599 | 7.592085 | 9.864335 | 11.13821 | 8.993157 | 11.95728 | 10.48825 | 11.95728 | 8.993157 | 0 | 0 | 0 | 0 | 0 | 0 | 0 | 0 | 8.168231 | 7.684459 | 7.073445 | 7.642045 | 8.168231 | 7.073445 | 14.54987 | 13.09795 | 15.27862 | 12.50381 | 13.85756 | 15.27862 | 12.50381 | 0 | 0 | 0 | 0 | 0 | 0 | 0 | 9.423362 | 10.17857 | 5.976673 | 7.696658 | 8.318816 | 10.17857 | 5.976673 | 13.69779 | 13.64067 | 11.22888 | 14.6202 | 13.29689 | 14.6202 | 11.22888 | 0 | 0 | 0 | 0 | 0 | 0 | 0 | 7.917008 | 7.023214 | 6.169242 | 7.549709 | 7.164793 | 7.917008 | 6.169242 | 8.847211 | 9.204291 | 8.421015 | 8.953717 | 8.856559 | 9.204291 | 8.421015 | 0 | 0 | 0 | 0 | 0 | 0 | 0 | 9.609518 | 9.566791 | 10.0812 | 12.39176 | 10.69416 | 12.39176 | 9.609518 | 13.53722 | 13.91219 | 10.51594 | 12.87456 | 12.70998 | 13.91219 | 10.51594 | 0 | 0 | 0 | 0 | 0 | 0 | 0 | 8.448231 | 10.43056 | 6.757518 | 9.962204 | 8.89963 | 10.43056 | 6.757518 | 13.16459 | 12.59123 | 10.89631 | 9.809438 | 11.61539 | 13.16459 | 9.809438 | 9.809438
144 | 0.96 | 0 | 0 | 0 | 0 | 0 | 0 | 0 | 7.156742 | 7.338794 | 7.527586 | 5.546572 | 6.892424 | 7.527586 | 5.546572 | 11.52301 | 12.56094 | 12.89342 | 13.86043 | 12.70945 | 13.86043 | 11.52301 | 0 | 0 | 0 | 0 | 0 | 0 | 0 | 7.41187 | 6.962145 | 7.896176 | 7.020112 | 7.322576 | 7.896176 | 6.962145 | 12.26306 | 12.08734 | 12.07106 | 15.76717 | 13.04716 | 15.76717 | 12.07106 | 0 | 0 | 0 | 0 | 0 | 0 | 0 | 9.889378 | 5.374625 | 6.62349 | 9.325872 | 7.803341 | 9.889378 | 5.374625 | 10.6814 | 11.97126 | 10.76682 | 11.50662 | 11.23152 | 11.97126 | 10.6814 | 0 | 0 | 0 | 0 | 0 | 0 | 0 | 8.844445 | 7.698756 | 7.63531 | 8.712855 | 8.222841 | 8.844445 | 7.63531 | 9.87487 | 11.10521 | 8.703684 | 12.02239 | 10.42654 | 12.02239 | 8.703684 | 0 | 0 | 0 | 0 | 0 | 0 | 0 | 0 | 8.231874 | 7.737574 | 7.128418 | 7.699289 | 8.231874 | 7.128418 | 14.60313 | 13.10894 | 15.38616 | 12.54412 | 13.91059 | 15.38616 | 12.54412 | 0 | 0 | 0 | 0 | 0 | 0 | 0 | 9.490891 | 10.22641 | 6.020662 | 7.735142 | 8.368275 | 10.22641 | 6.020662 | 13.76376 | 13.72567 | 11.29093 | 14.71045 | 13.3727 | 14.71045 | 11.29093 | 0 | 0 | 0 | 0 | 0 | 0 | 0 | 7.912171 | 7.051788 | 6.211549 | 7.601 | 7.194127 | 7.912171 | 6.211549 | 8.834252 | 9.234553 | 8.413599 | 8.886011 | 8.842104 | 9.234553 | 8.413599 | 0 | 0 | 0 | 0 | 0 | 0 | 0 | 9.610662 | 9.592192 | 10.15204 | 12.47677 | 10.74649 | 12.47677 | 9.610662 | 13.57236 | 13.9312 | 10.53753 | 12.90844 | 12.73738 | 13.9312 | 10.53753 | 0 | 0 | 0 | 0 | 0 | 0 | 0 | 8.498783 | 10.33943 | 6.79944 | 10.04152 | 8.919794 | 10.33943 | 6.79944 | 13.21742 | 12.68506 | 10.94673 | 9.834044 | 11.67081 | 13.21742 | 9.834044 | 9.834044
145 | 0.98 | 0 | 0 | 0 | 0 | 0 | 0 | 0 | 7.225823 | 7.35453 | 7.578993 | 5.590964 | 6.937578 | 7.578993 | 5.590964 | 11.56721 | 12.57365 | 12.80625 | 13.9187 | 12.71645 | 13.9187 | 11.56721 | 0 | 0 | 0 | 0 | 0 | 0 | 0 | 7.466258 | 6.996568 | 7.943076 | 7.069016 | 7.36873 | 7.943076 | 6.996568 | 12.28903 | 12.12709 | 12.06042 | 15.77043 | 13.06174 | 15.77043 | 12.06042 | 0 | 0 | 0 | 0 | 0 | 0 | 0 | 9.972676 | 5.383643 | 6.679422 | 9.402553 | 7.859573 | 9.972676 | 5.383643 | 10.68085 | 12.03062 | 10.62708 | 11.52733 | 11.21647 | 12.03062 | 10.62708 | 0 | 0 | 0 | 0 | 0 | 0 | 0 | 8.862733 | 7.764421 | 7.675259 | 8.721996 | 8.256102 | 8.862733 | 7.675259 | 9.891302 | 11.1069 | 8.654227 | 12.03281 | 10.42131 | 12.03281 | 8.654227 | 0 | 0 | 0 | 0 | 0 | 0 | 0 | 0 | 8.292152 | 7.783641 | 7.181424 | 7.752406 | 8.292152 | 7.181424 | 14.65249 | 13.13741 | 15.50329 | 12.58225 | 13.96886 | 15.50329 | 12.58225 | 0 | 0 | 0 | 0 | 0 | 0 | 0 | 9.558314 | 10.29221 | 6.065641 | 7.78309 | 8.424813 | 10.29221 | 6.065641 | 13.81933 | 13.79297 | 11.34619 | 14.75154 | 13.42751 | 14.75154 | 11.34619 | 0 | 0 | 0 | 0 | 0 | 0 | 0 | 7.905039 | 7.077707 | 6.248114 | 7.646609 | 7.219367 | 7.905039 | 6.248114 | 8.818878 | 9.263658 | 8.429021 | 8.842573 | 8.838532 | 9.263658 | 8.429021 | 0 | 0 | 0 | 0 | 0 | 0 | 0 | 9.622081 | 9.618833 | 10.22063 | 12.56249 | 10.80173 | 12.56249 | 9.622081 | 13.60706 | 13.96409 | 10.55427 | 12.93366 | 12.76477 | 13.96409 | 10.55427 | 0 | 0 | 0 | 0 | 0 | 0 | 0 | 8.557079 | 10.35221 | 6.844669 | 10.1177 | 8.967913 | 10.35221 | 6.844669 | 13.28059 | 12.78443 | 10.99611 | 9.876465 | 11.7344 | 13.28059 | 9.876465 | 9.876465
146 | 1 | 0 | 0 | 0 | 0 | 0 | 0 | 0 | 7.282797 | 7.362514 | 7.633401 | 5.635068 | 6.978445 | 7.633401 | 5.635068 | 11.63166 | 12.582 | 12.73859 | 13.93332 | 12.72139 | 13.93332 | 11.63166 | 0 | 0 | 0 | 0 | 0 | 0 | 0 | 7.419923 | 7.041685 | 7.992109 | 7.116126 | 7.392461 | 7.992109 | 7.041685 | 12.30969 | 12.18607 | 12.01137 | 15.88948 | 13.09915 | 15.88948 | 12.01137 | 0 | 0 | 0 | 0 | 0 | 0 | 0 | 10.05276 | 5.401126 | 6.730937 | 9.481123 | 7.916486 | 10.05276 | 5.401126 | 10.73049 | 12.09598 | 10.61649 | 11.54856 | 11.24788 | 12.09598 | 10.61649 | 0 | 0 | 0 | 0 | 0 | 0 | 0 | 8.92327 | 7.832943 | 7.72378 | 8.739086 | 8.30477 | 8.92327 | 7.72378 | 9.923977 | 11.10084 | 8.655293 | 11.71009 | 10.34755 | 11.71009 | 8.655293 | 0 | 0 | 0 | 0 | 0 | 0 | 0 | 0 | 8.352355 | 7.820266 | 7.233054 | 7.801892 | 8.352355 | 7.233054 | 14.64441 | 13.14578 | 15.61729 | 12.63678 | 14.01106 | 15.61729 | 12.63678 | 0 | 0 | 0 | 0 | 0 | 0 | 0 | 9.614227 | 10.36558 | 6.109346 | 7.823212 | 8.47809 | 10.36558 | 6.109346 | 13.84655 | 13.85548 | 11.39545 | 14.76122 | 13.46467 | 14.76122 | 11.39545 | 0 | 0 | 0 | 0 | 0 | 0 | 0 | 7.929398 | 7.09951 | 6.287731 | 7.694647 | 7.252821 | 7.929398 | 6.287731 | 8.8018 | 9.290937 | 8.453201 | 8.760177 | 8.826529 | 9.290937 | 8.453201 | 0 | 0 | 0 | 0 | 0 | 0 | 0 | 9.642066 | 9.648044 | 10.28664 | 12.65073 | 10.85981 | 12.65073 | 9.642066 | 13.6598 | 13.98748 | 10.5863 | 12.94082 | 12.7936 | 13.98748 | 10.5863 | 0 | 0 | 0 | 0 | 0 | 0 | 0 | 8.612093 | 10.23162 | 6.887462 | 10.19301 | 8.981045 | 10.23162 | 6.887462 | 13.34074 | 12.87887 | 11.03872 | 9.9205 | 11.79471 | 13.34074 | 9.9205 | 9.9205
147 | 1.05 | 0 | 0 | 0 | 0 | 0 | 0 | 0 | 7.410801 | 7.362583 | 7.785155 | 5.736518 | 7.073764 | 7.785155 | 5.736518 | 11.75302 | 12.50432 | 12.51708 | 14.06901 | 12.71086 | 14.06901 | 11.75302 | 0 | 0 | 0 | 0 | 0 | 0 | 0 | 7.560691 | 7.144269 | 8.116576 | 7.218862 | 7.510099 | 8.116576 | 7.144269 | 11.65821 | 12.053 | 11.90057 | 16.04918 | 12.91524 | 16.04918 | 11.65821 | 0 | 0 | 0 | 0 | 0 | 0 | 0 | 10.24966 | 5.449862 | 6.860194 | 9.666339 | 8.056513 | 10.24966 | 5.449862 | 10.79224 | 12.176 | 10.61931 | 11.54292 | 11.28262 | 12.176 | 10.61931 | 0 | 0 | 0 | 0 | 0 | 0 | 0 | 8.929133 | 7.990982 | 7.831121 | 8.584245 | 8.33387 | 8.929133 | 7.831121 | 10.01188 | 11.07296 | 8.680719 | 10.49866 | 10.06606 | 11.07296 | 8.680719 | 0 | 0 | 0 | 0 | 0 | 0 | 0 | 0 | 8.498152 | 7.908026 | 7.343925 | 7.916701 | 8.498152 | 7.343925 | 14.55507 | 13.18403 | 15.22424 | 12.72543 | 13.92219 | 15.22424 | 12.72543 | 0 | 0 | 0 | 0 | 0 | 0 | 0 | 9.767283 | 10.5124 | 6.210136 | 7.930244 | 8.605016 | 10.5124 | 6.210136 | 13.90629 | 12.00168 | 11.51016 | 13.82046 | 12.80965 | 13.90629 | 11.51016 | 0 | 0 | 0 | 0 | 0 | 0 | 0 | 7.94977 | 7.13852 | 6.388644 | 7.809538 | 7.321618 | 7.94977 | 6.388644 | 8.527645 | 9.305622 | 8.481916 | 8.483769 | 8.699738 | 9.305622 | 8.481916 | 0 | 0 | 0 | 0 | 0 | 0 | 0 | 9.720364 | 9.432671 | 10.46543 | 11.74856 | 10.64478 | 11.74856 | 9.720364 | 13.75498 | 13.35955 | 10.69311 | 12.9839 | 12.69789 | 13.75498 | 10.69311 | 0 | 0 | 0 | 0 | 0 | 0 | 0 | 8.709629 | 10.29077 | 7.001763 | 10.35427 | 9.089108 | 10.35427 | 7.001763 | 13.47021 | 13.12411 | 11.17562 | 10.01348 | 11.94586 | 13.47021 | 10.01348 | 10.01348
148 | 1.1 | 0 | 0 | 0 | 0 | 0 | 0 | 0 | 7.553984 | 7.373289 | 7.923046 | 5.821486 | 7.167951 | 7.923046 | 5.821486 | 11.91037 | 10.9114 | 12.45221 | 14.11247 | 12.34661 | 14.11247 | 10.9114 | 0 | 0 | 0 | 0 | 0 | 0 | 0 | 7.676149 | 7.252367 | 8.231917 | 7.30865 | 7.617271 | 8.231917 | 7.252367 | 11.68397 | 10.60777 | 11.8629 | 16.10411 | 12.56469 | 16.10411 | 10.60777 | 0 | 0 | 0 | 0 | 0 | 0 | 0 | 10.33931 | 5.530317 | 6.984999 | 9.83287 | 8.171875 | 10.33931 | 5.530317 | 10.85899 | 12.16531 | 10.66704 | 11.59713 | 11.32212 | 12.16531 | 10.66704 | 0 | 0 | 0 | 0 | 0 | 0 | 0 | 8.310784 | 8.111079 | 7.90223 | 8.244622 | 8.142179 | 8.310784 | 7.90223 | 10.09713 | 11.05721 | 8.596079 | 10.32788 | 10.01957 | 11.05721 | 8.596079 | 0 | 0 | 0 | 0 | 0 | 0 | 0 | 0 | 8.624766 | 7.940074 | 7.469953 | 8.011598 | 8.624766 | 7.469953 | 14.45539 | 13.26946 | 14.80373 | 12.81902 | 13.8369 | 14.80373 | 12.81902 | 0 | 0 | 0 | 0 | 0 | 0 | 0 | 9.915277 | 10.66422 | 6.288478 | 8.047442 | 8.728854 | 10.66422 | 6.288478 | 11.74953 | 11.81298 | 11.66288 | 13.73005 | 12.23886 | 13.73005 | 11.66288 | 0 | 0 | 0 | 0 | 0 | 0 | 0 | 7.93422 | 7.170302 | 6.477225 | 7.914559 | 7.374076 | 7.93422 | 6.477225 | 8.455531 | 9.242188 | 8.496682 | 8.437233 | 8.657909 | 9.242188 | 8.437233 | 0 | 0 | 0 | 0 | 0 | 0 | 0 | 9.77785 | 9.430636 | 10.632 | 11.17998 | 10.52995 | 11.17998 | 9.77785 | 13.85081 | 13.42384 | 10.83679 | 12.94632 | 12.76444 | 13.85081 | 10.83679 | 0 | 0 | 0 | 0 | 0 | 0 | 0 | 8.750655 | 10.33412 | 7.107466 | 10.52289 | 9.178783 | 10.52289 | 7.107466 | 13.61563 | 13.27584 | 11.28728 | 10.11432 | 12.07327 | 13.61563 | 10.11432 | 10.11432
149 | 1.15 | 0 | 0 | 0 | 0 | 0 | 0 | 0 | 7.687363 | 7.351986 | 8.064115 | 5.916208 | 7.254918 | 8.064115 | 5.916208 | 12.03143 | 10.55574 | 12.4793 | 12.82872 | 11.9738 | 12.82872 | 10.55574 | 0 | 0 | 0 | 0 | 0 | 0 | 0 | 7.765014 | 7.360966 | 8.327724 | 7.301794 | 7.688874 | 8.327724 | 7.301794 | 11.70832 | 10.33922 | 11.85617 | 16.16378 | 12.51687 | 16.16378 | 10.33922 | 0 | 0 | 0 | 0 | 0 | 0 | 0 | 10.49873 | 5.595255 | 7.108317 | 9.895465 | 8.274442 | 10.49873 | 5.595255 | 10.90877 | 12.03322 | 10.7273 | 11.61651 | 11.32145 | 12.03322 | 10.7273 | 0 | 0 | 0 | 0 | 0 | 0 | 0 | 7.826201 | 8.186271 | 7.976392 | 7.783163 | 7.943007 | 8.186271 | 7.783163 | 10.19376 | 11.05196 | 8.658893 | 10.13247 | 10.00927 | 11.05196 | 8.658893 | 0 | 0 | 0 | 0 | 0 | 0 | 0 | 0 | 8.753067 | 8.030891 | 7.584525 | 8.122828 | 8.753067 | 7.584525 | 14.46452 | 13.36573 | 14.9301 | 12.88057 | 13.91023 | 14.9301 | 12.88057 | 0 | 0 | 0 | 0 | 0 | 0 | 0 | 10.03819 | 10.78495 | 6.35395 | 8.152843 | 8.832481 | 10.78495 | 6.35395 | 11.795 | 11.94984 | 11.7912 | 13.83788 | 12.34348 | 13.83788 | 11.7912 | 0 | 0 | 0 | 0 | 0 | 0 | 0 | 7.940898 | 7.200896 | 6.563736 | 8.018513 | 7.431011 | 8.018513 | 6.563736 | 8.400525 | 9.24695 | 8.519036 | 8.402582 | 8.642273 | 9.24695 | 8.400525 | 0 | 0 | 0 | 0 | 0 | 0 | 0 | 9.867628 | 9.341432 | 10.79448 | 9.242965 | 9.968359 | 10.79448 | 9.242965 | 13.81095 | 13.46431 | 10.95811 | 12.93757 | 12.79273 | 13.81095 | 10.95811 | 0 | 0 | 0 | 0 | 0 | 0 | 0 | 8.63092 | 10.41115 | 7.207296 | 10.67597 | 9.231334 | 10.67597 | 7.207296 | 13.72283 | 12.78562 | 11.39407 | 10.22378 | 12.03157 | 13.72283 | 10.22378 | 10.22378
150 | 1.2 | 0 | 0 | 0 | 0 | 0 | 0 | 0 | 7.81656 | 7.372805 | 8.189441 | 6.018769 | 7.349394 | 8.189441 | 6.018769 | 12.12407 | 10.45687 | 12.53457 | 12.69713 | 11.95316 | 12.69713 | 10.45687 | 0 | 0 | 0 | 0 | 0 | 0 | 0 | 7.855776 | 7.457365 | 8.398409 | 7.338073 | 7.762406 | 8.398409 | 7.338073 | 11.80422 | 10.33581 | 11.27657 | 16.15481 | 12.39285 | 16.15481 | 10.33581 | 0 | 0 | 0 | 0 | 0 | 0 | 0 | 10.57879 | 5.668035 | 7.226027 | 10.05406 | 8.38173 | 10.57879 | 5.668035 | 10.94098 | 11.76187 | 10.81697 | 11.70747 | 11.30682 | 11.76187 | 10.81697 | 0 | 0 | 0 | 0 | 0 | 0 | 0 | 7.572235 | 8.293647 | 8.054483 | 7.647685 | 7.892013 | 8.293647 | 7.572235 | 10.27548 | 11.06081 | 8.751847 | 10.07901 | 10.04179 | 11.06081 | 8.751847 | 0 | 0 | 0 | 0 | 0 | 0 | 0 | 0 | 8.86905 | 8.149197 | 7.696978 | 8.238409 | 8.86905 | 7.696978 | 14.48793 | 13.35902 | 15.03136 | 12.97706 | 13.96384 | 15.03136 | 12.97706 | 0 | 0 | 0 | 0 | 0 | 0 | 0 | 10.17414 | 10.89421 | 6.377337 | 8.266865 | 8.928138 | 10.89421 | 6.377337 | 11.67599 | 12.08284 | 11.90691 | 13.95691 | 12.40566 | 13.95691 | 11.67599 | 0 | 0 | 0 | 0 | 0 | 0 | 0 | 7.946185 | 7.241558 | 6.650283 | 8.117198 | 7.488806 | 8.117198 | 6.650283 | 8.326281 | 9.222824 | 8.538903 | 8.367062 | 8.613767 | 9.222824 | 8.326281 | 0 | 0 | 0 | 0 | 0 | 0 | 0 | 9.97831 | 9.328329 | 10.89366 | 9.087279 | 9.986417 | 10.89366 | 9.087279 | 13.78777 | 13.57093 | 11.06241 | 12.91924 | 12.83509 | 13.78777 | 11.06241 | 0 | 0 | 0 | 0 | 0 | 0 | 0 | 8.58307 | 10.46115 | 7.290575 | 10.83081 | 9.291403 | 10.83081 | 7.290575 | 13.83502 | 12.97798 | 11.49646 | 10.32214 | 12.1579 | 13.83502 | 10.32214 | 10.32214
151 | 1.25 | 0 | 0 | 0 | 0 | 0 | 0 | 0 | 7.929585 | 7.391902 | 8.25415 | 6.098742 | 7.418595 | 8.25415 | 6.098742 | 12.17053 | 10.46316 | 12.593 | 12.76764 | 11.99858 | 12.76764 | 10.46316 | 0 | 0 | 0 | 0 | 0 | 0 | 0 | 7.959615 | 7.556874 | 8.455945 | 7.382848 | 7.83882 | 8.455945 | 7.382848 | 11.86612 | 10.41806 | 11.19823 | 16.12124 | 12.40091 | 16.12124 | 10.41806 | 0 | 0 | 0 | 0 | 0 | 0 | 0 | 7.701065 | 5.729289 | 7.333388 | 10.21122 | 7.74374 | 10.21122 | 5.729289 | 11.01741 | 11.70805 | 10.89913 | 11.81444 | 11.35976 | 11.81444 | 10.89913 | 0 | 0 | 0 | 0 | 0 | 0 | 0 | 7.408905 | 8.379528 | 8.151884 | 7.58248 | 7.880699 | 8.379528 | 7.408905 | 10.29268 | 11.06284 | 8.769531 | 10.07214 | 10.0493 | 11.06284 | 8.769531 | 0 | 0 | 0 | 0 | 0 | 0 | 0 | 0 | 8.964156 | 8.244264 | 7.806327 | 8.338249 | 8.964156 | 7.806327 | 14.4586 | 12.76803 | 15.09797 | 13.02675 | 13.83784 | 15.09797 | 12.76803 | 0 | 0 | 0 | 0 | 0 | 0 | 0 | 10.30285 | 11.03558 | 6.45342 | 8.374126 | 9.041492 | 11.03558 | 6.45342 | 11.80758 | 12.17994 | 11.9884 | 14.04163 | 12.50439 | 14.04163 | 11.80758 | 0 | 0 | 0 | 0 | 0 | 0 | 0 | 7.963886 | 7.287034 | 6.736368 | 8.198875 | 7.546541 | 8.198875 | 6.736368 | 8.245928 | 9.07046 | 8.558911 | 8.271828 | 8.536782 | 9.07046 | 8.245928 | 0 | 0 | 0 | 0 | 0 | 0 | 0 | 10.08497 | 9.344793 | 10.81016 | 9.19499 | 10.03004 | 10.81016 | 9.19499 | 13.85981 | 13.50934 | 11.16766 | 12.91913 | 12.86398 | 13.85981 | 11.16766 | 0 | 0 | 0 | 0 | 0 | 0 | 0 | 8.494357 | 10.54065 | 7.28403 | 10.96259 | 9.320407 | 10.96259 | 7.28403 | 13.93415 | 13.15357 | 11.58962 | 10.42411 | 12.27536 | 13.93415 | 10.42411 | 10.42411
152 | 1.3 | 0 | 0 | 0 | 0 | 0 | 0 | 0 | 8.043742 | 7.369803 | 8.364148 | 6.190226 | 7.491979 | 8.364148 | 6.190226 | 12.28534 | 10.52712 | 12.55433 | 12.93391 | 12.07517 | 12.93391 | 10.52712 | 0 | 0 | 0 | 0 | 0 | 0 | 0 | 8.028283 | 7.632093 | 8.504889 | 7.443016 | 7.90207 | 8.504889 | 7.443016 | 11.86658 | 10.55728 | 11.17644 | 15.97149 | 12.39295 | 15.97149 | 10.55728 | 0 | 0 | 0 | 0 | 0 | 0 | 0 | 7.415065 | 5.798766 | 7.403246 | 10.35474 | 7.742953 | 10.35474 | 5.798766 | 11.02236 | 11.60956 | 10.98535 | 11.91195 | 11.3823 | 11.91195 | 10.98535 | 0 | 0 | 0 | 0 | 0 | 0 | 0 | 7.401141 | 8.46043 | 8.231276 | 7.580887 | 7.918433 | 8.46043 | 7.401141 | 10.30539 | 11.02125 | 8.786901 | 10.00333 | 10.02922 | 11.02125 | 8.786901 | 0 | 0 | 0 | 0 | 0 | 0 | 0 | 0 | 9.055541 | 8.325407 | 7.908784 | 8.429911 | 9.055541 | 7.908784 | 14.45373 | 12.81663 | 15.16432 | 13.04794 | 13.87066 | 15.16432 | 12.81663 | 0 | 0 | 0 | 0 | 0 | 0 | 0 | 10.42223 | 11.18775 | 6.463471 | 8.462418 | 9.133969 | 11.18775 | 6.463471 | 11.88043 | 12.26359 | 12.03845 | 14.09241 | 12.56872 | 14.09241 | 11.88043 | 0 | 0 | 0 | 0 | 0 | 0 | 0 | 7.963315 | 7.326374 | 6.813268 | 8.272448 | 7.593851 | 8.272448 | 6.813268 | 8.197797 | 8.91438 | 8.580788 | 8.253787 | 8.486688 | 8.91438 | 8.197797 | 0 | 0 | 0 | 0 | 0 | 0 | 0 | 10.16502 | 9.344654 | 10.55255 | 9.205688 | 9.974421 | 10.55255 | 9.205688 | 13.93248 | 12.39359 | 11.11532 | 12.93111 | 12.59312 | 13.93248 | 11.11532 | 0 | 0 | 0 | 0 | 0 | 0 | 0 | 8.562447 | 10.57123 | 7.355574 | 11.08799 | 9.394309 | 11.08799 | 7.355574 | 13.88058 | 13.30058 | 11.65797 | 10.52691 | 12.34151 | 13.88058 | 10.52691 | 10.52691
153 | 1.35 | 0 | 0 | 0 | 0 | 0 | 0 | 0 | 8.146467 | 7.356127 | 8.471174 | 6.208257 | 7.545506 | 8.471174 | 6.208257 | 12.38395 | 10.51465 | 12.61943 | 13.0798 | 12.14946 | 13.0798 | 10.51465 | 0 | 0 | 0 | 0 | 0 | 0 | 0 | 8.079225 | 7.707877 | 8.575518 | 7.494692 | 7.964328 | 8.575518 | 7.494692 | 11.89699 | 10.62956 | 11.21905 | 15.85913 | 12.40118 | 15.85913 | 10.62956 | 0 | 0 | 0 | 0 | 0 | 0 | 0 | 7.444744 | 5.857159 | 7.474558 | 10.48178 | 7.81456 | 10.48178 | 5.857159 | 11.05646 | 11.5866 | 11.06749 | 11.97133 | 11.42047 | 11.97133 | 11.05646 | 0 | 0 | 0 | 0 | 0 | 0 | 0 | 7.401144 | 8.546928 | 8.308006 | 7.57652 | 7.958149 | 8.546928 | 7.401144 | 10.25261 | 10.96533 | 8.842238 | 9.917717 | 9.994475 | 10.96533 | 8.842238 | 0 | 0 | 0 | 0 | 0 | 0 | 0 | 0 | 9.135371 | 8.416187 | 8.003398 | 8.518319 | 9.135371 | 8.003398 | 14.5252 | 12.93811 | 15.04922 | 13.09111 | 13.90091 | 15.04922 | 12.93811 | 0 | 0 | 0 | 0 | 0 | 0 | 0 | 10.53763 | 11.31275 | 6.523894 | 8.526215 | 9.225123 | 11.31275 | 6.523894 | 11.94049 | 12.35455 | 12.04089 | 13.42571 | 12.44041 | 13.42571 | 11.94049 | 0 | 0 | 0 | 0 | 0 | 0 | 0 | 7.945859 | 7.372181 | 6.885156 | 8.325295 | 7.632123 | 8.325295 | 6.885156 | 8.169195 | 8.856705 | 8.561507 | 8.247575 | 8.458746 | 8.856705 | 8.169195 | 0 | 0 | 0 | 0 | 0 | 0 | 0 | 10.23967 | 9.33829 | 10.57541 | 9.30292 | 10.03933 | 10.57541 | 9.30292 | 14.00091 | 12.43763 | 11.10132 | 12.96662 | 12.62662 | 14.00091 | 11.10132 | 0 | 0 | 0 | 0 | 0 | 0 | 0 | 8.653814 | 10.27949 | 7.434504 | 11.21827 | 9.39652 | 11.21827 | 7.434504 | 13.04444 | 13.42932 | 11.23627 | 10.61453 | 12.08114 | 13.42932 | 10.61453 | 10.61453
154 | 1.4 | 0 | 0 | 0 | 0 | 0 | 0 | 0 | 8.232083 | 7.392689 | 8.526667 | 6.280366 | 7.607951 | 8.526667 | 6.280366 | 12.47506 | 10.6094 | 12.67951 | 13.20836 | 12.24308 | 13.20836 | 10.6094 | 0 | 0 | 0 | 0 | 0 | 0 | 0 | 8.127526 | 7.756141 | 8.648226 | 7.54507 | 8.019241 | 8.648226 | 7.54507 | 11.92619 | 10.74567 | 11.28427 | 15.39626 | 12.3381 | 15.39626 | 10.74567 | 0 | 0 | 0 | 0 | 0 | 0 | 0 | 7.538696 | 5.899834 | 7.557286 | 10.5791 | 7.893728 | 10.5791 | 5.899834 | 11.0535 | 11.51608 | 11.12092 | 12.01532 | 11.42645 | 12.01532 | 11.0535 | 0 | 0 | 0 | 0 | 0 | 0 | 0 | 7.40762 | 8.618618 | 8.387352 | 7.556351 | 7.992485 | 8.618618 | 7.40762 | 10.14433 | 10.88679 | 8.895431 | 9.889246 | 9.95395 | 10.88679 | 8.895431 | 0 | 0 | 0 | 0 | 0 | 0 | 0 | 0 | 9.217081 | 8.488558 | 8.099516 | 8.601718 | 9.217081 | 8.099516 | 14.54081 | 12.99461 | 14.83773 | 13.08064 | 13.86345 | 14.83773 | 12.99461 | 0 | 0 | 0 | 0 | 0 | 0 | 0 | 10.64967 | 11.4253 | 6.579814 | 8.598116 | 9.313225 | 11.4253 | 6.579814 | 11.95949 | 12.46629 | 12.0805 | 13.35905 | 12.46633 | 13.35905 | 11.95949 | 0 | 0 | 0 | 0 | 0 | 0 | 0 | 7.776511 | 7.416141 | 6.946341 | 8.270155 | 7.602287 | 8.270155 | 6.946341 | 8.163011 | 8.771671 | 8.479709 | 8.254504 | 8.417224 | 8.771671 | 8.163011 | 0 | 0 | 0 | 0 | 0 | 0 | 0 | 10.30148 | 9.202934 | 10.48302 | 9.356374 | 10.04696 | 10.48302 | 9.356374 | 14.02644 | 12.48602 | 11.14322 | 12.99529 | 12.66274 | 14.02644 | 11.14322 | 0 | 0 | 0 | 0 | 0 | 0 | 0 | 8.728265 | 9.812562 | 7.491423 | 11.34421 | 9.344116 | 11.34421 | 7.491423 | 13.07809 | 13.54444 | 11.31267 | 10.70789 | 12.16077 | 13.54444 | 10.70789 | 10.70789
155 | 1.45 | 0 | 0 | 0 | 0 | 0 | 0 | 0 | 8.313638 | 7.435292 | 8.637387 | 6.355319 | 7.685409 | 8.637387 | 6.355319 | 12.47886 | 10.64351 | 12.61255 | 13.30453 | 12.25986 | 13.30453 | 10.64351 | 0 | 0 | 0 | 0 | 0 | 0 | 0 | 8.192886 | 7.818895 | 8.719464 | 7.600681 | 8.082981 | 8.719464 | 7.600681 | 11.92324 | 10.83594 | 11.32348 | 14.90654 | 12.2473 | 14.90654 | 10.83594 | 0 | 0 | 0 | 0 | 0 | 0 | 0 | 7.620017 | 5.949565 | 7.642589 | 10.47031 | 7.920621 | 10.47031 | 5.949565 | 11.04486 | 11.37462 | 11.21621 | 12.09106 | 11.43169 | 12.09106 | 11.04486 | 0 | 0 | 0 | 0 | 0 | 0 | 0 | 7.447251 | 8.69946 | 8.45801 | 7.52157 | 8.031573 | 8.69946 | 7.447251 | 10.00376 | 10.87124 | 8.919359 | 9.84784 | 9.910551 | 10.87124 | 8.919359 | 0 | 0 | 0 | 0 | 0 | 0 | 0 | 0 | 9.298755 | 8.571863 | 8.169859 | 8.680159 | 9.298755 | 8.169859 | 14.56821 | 13.06612 | 13.78624 | 13.02138 | 13.61049 | 14.56821 | 13.02138 | 0 | 0 | 0 | 0 | 0 | 0 | 0 | 10.74096 | 11.53899 | 6.608831 | 8.658841 | 9.386904 | 11.53899 | 6.608831 | 12.01258 | 12.57468 | 12.08252 | 13.17732 | 12.46178 | 13.17732 | 12.01258 | 0 | 0 | 0 | 0 | 0 | 0 | 0 | 7.606751 | 7.447973 | 6.865247 | 8.161185 | 7.520289 | 8.161185 | 6.865247 | 8.102022 | 8.73549 | 8.361277 | 8.251619 | 8.362602 | 8.73549 | 8.102022 | 0 | 0 | 0 | 0 | 0 | 0 | 0 | 10.35272 | 8.952643 | 10.54611 | 9.433682 | 10.11084 | 10.54611 | 9.433682 | 14.03997 | 12.13601 | 11.16522 | 13.02176 | 12.59074 | 14.03997 | 11.16522 | 0 | 0 | 0 | 0 | 0 | 0 | 0 | 8.778393 | 9.773821 | 7.493728 | 11.45211 | 9.374513 | 11.45211 | 7.493728 | 13.08351 | 13.66289 | 11.401 | 10.75679 | 12.22605 | 13.66289 | 10.75679 | 10.75679
156 | 1.5 | 0 | 0 | 0 | 0 | 0 | 0 | 0 | 8.402077 | 7.481315 | 8.739204 | 6.423284 | 7.76147 | 8.739204 | 6.423284 | 12.49875 | 10.73699 | 12.68027 | 13.38126 | 12.32432 | 13.38126 | 10.73699 | 0 | 0 | 0 | 0 | 0 | 0 | 0 | 8.25267 | 7.87402 | 8.754452 | 7.654855 | 8.133999 | 8.754452 | 7.654855 | 11.91154 | 10.90842 | 11.35729 | 14.51452 | 12.17294 | 14.51452 | 10.90842 | 0 | 0 | 0 | 0 | 0 | 0 | 0 | 7.686403 | 5.991902 | 7.726542 | 10.54262 | 7.986866 | 10.54262 | 5.991902 | 10.9631 | 11.33561 | 11.30869 | 12.17133 | 11.44468 | 12.17133 | 10.9631 | 0 | 0 | 0 | 0 | 0 | 0 | 0 | 7.485161 | 8.755975 | 8.520983 | 7.47431 | 8.059107 | 8.755975 | 7.47431 | 9.932942 | 10.87559 | 8.955064 | 9.835747 | 9.899836 | 10.87559 | 8.955064 | 0 | 0 | 0 | 0 | 0 | 0 | 0 | 0 | 9.343503 | 8.656572 | 7.870826 | 8.623634 | 9.343503 | 7.870826 | 14.54605 | 13.09188 | 13.88655 | 13.03054 | 13.63875 | 14.54605 | 13.03054 | 0 | 0 | 0 | 0 | 0 | 0 | 0 | 10.73595 | 11.41412 | 6.586132 | 8.731125 | 9.366832 | 11.41412 | 6.586132 | 12.01628 | 12.67084 | 12.14261 | 13.15638 | 12.49653 | 13.15638 | 12.01628 | 0 | 0 | 0 | 0 | 0 | 0 | 0 | 7.503096 | 7.457096 | 5.249827 | 8.137547 | 7.086892 | 8.137547 | 5.249827 | 8.062704 | 8.630111 | 8.308561 | 8.248022 | 8.312349 | 8.630111 | 8.062704 | 0 | 0 | 0 | 0 | 0 | 0 | 0 | 10.35232 | 8.827774 | 10.57855 | 9.519422 | 10.1501 | 10.57855 | 9.519422 | 14.03011 | 12.0464 | 11.19037 | 13.06811 | 12.58375 | 14.03011 | 11.19037 | 0 | 0 | 0 | 0 | 0 | 0 | 0 | 8.389913 | 9.730919 | 7.550912 | 11.55999 | 9.307934 | 11.55999 | 7.550912 | 13.06394 | 13.57182 | 11.49494 | 10.80032 | 12.23276 | 13.57182 | 10.80032 | 10.80032
157 | 1.55 | 0 | 0 | 0 | 0 | 0 | 0 | 0 | 8.504101 | 7.504499 | 8.83616 | 6.494955 | 7.834929 | 8.83616 | 6.494955 | 12.55424 | 10.82563 | 12.72521 | 13.41071 | 12.37895 | 13.41071 | 10.82563 | 0 | 0 | 0 | 0 | 0 | 0 | 0 | 8.322058 | 7.896899 | 8.785314 | 7.705242 | 8.177378 | 8.785314 | 7.705242 | 11.91797 | 10.97799 | 11.35742 | 14.39216 | 12.16139 | 14.39216 | 10.97799 | 0 | 0 | 0 | 0 | 0 | 0 | 0 | 7.785247 | 5.952826 | 7.781981 | 10.59454 | 8.028648 | 10.59454 | 5.952826 | 10.95725 | 11.27121 | 11.38229 | 12.24475 | 11.46388 | 12.24475 | 10.95725 | 0 | 0 | 0 | 0 | 0 | 0 | 0 | 7.484684 | 8.828371 | 8.553974 | 7.42697 | 8.0735 | 8.828371 | 7.42697 | 9.906755 | 10.89883 | 8.982114 | 9.762661 | 9.887589 | 10.89883 | 8.982114 | 0 | 0 | 0 | 0 | 0 | 0 | 0 | 0 | 9.298706 | 8.718977 | 7.923164 | 8.646949 | 9.298706 | 7.923164 | 14.54629 | 13.15666 | 13.9552 | 13.06089 | 13.67976 | 14.54629 | 13.06089 | 0 | 0 | 0 | 0 | 0 | 0 | 0 | 10.79106 | 11.31896 | 6.605395 | 8.726529 | 9.360487 | 11.31896 | 6.605395 | 12.06056 | 12.75636 | 12.18354 | 13.19751 | 12.54949 | 13.19751 | 12.06056 | 0 | 0 | 0 | 0 | 0 | 0 | 0 | 7.389916 | 7.477505 | 5.007779 | 7.902449 | 6.944412 | 7.902449 | 5.007779 | 8.028568 | 8.546216 | 8.234351 | 8.233201 | 8.260584 | 8.546216 | 8.028568 | 0 | 0 | 0 | 0 | 0 | 0 | 0 | 10.3587 | 8.762793 | 10.59306 | 9.569614 | 10.17379 | 10.59306 | 9.569614 | 13.98671 | 12.01591 | 11.23312 | 13.11056 | 12.58658 | 13.98671 | 11.23312 | 0 | 0 | 0 | 0 | 0 | 0 | 0 | 8.294941 | 9.711795 | 7.574946 | 11.65779 | 9.309868 | 11.65779 | 7.574946 | 13.0051 | 13.57148 | 11.55761 | 10.82134 | 12.23889 | 13.57148 | 10.82134 | 10.82134
158 | 1.6 | 0 | 0 | 0 | 0 | 0 | 0 | 0 | 8.588676 | 7.514347 | 8.878442 | 6.522225 | 7.875922 | 8.878442 | 6.522225 | 12.59333 | 10.90725 | 12.80604 | 13.48666 | 12.44832 | 13.48666 | 10.90725 | 0 | 0 | 0 | 0 | 0 | 0 | 0 | 8.363088 | 7.876454 | 8.833862 | 7.756355 | 8.20744 | 8.833862 | 7.756355 | 11.92896 | 11.06824 | 10.68347 | 14.34826 | 12.00723 | 14.34826 | 10.68347 | 0 | 0 | 0 | 0 | 0 | 0 | 0 | 7.886804 | 5.971094 | 7.829652 | 10.65209 | 8.084911 | 10.65209 | 5.971094 | 10.98531 | 11.24868 | 11.44417 | 12.31723 | 11.49885 | 12.31723 | 10.98531 | 0 | 0 | 0 | 0 | 0 | 0 | 0 | 7.463969 | 8.867751 | 8.585737 | 7.393237 | 8.077673 | 8.867751 | 7.393237 | 9.876983 | 10.91088 | 9.019573 | 9.755041 | 9.890619 | 10.91088 | 9.019573 | 0 | 0 | 0 | 0 | 0 | 0 | 0 | 0 | 9.268852 | 8.773003 | 7.976616 | 8.672824 | 9.268852 | 7.976616 | 14.54351 | 13.18653 | 14.01302 | 13.05117 | 13.69856 | 14.54351 | 13.05117 | 0 | 0 | 0 | 0 | 0 | 0 | 0 | 10.84008 | 11.4114 | 6.647259 | 8.609958 | 9.377173 | 11.4114 | 6.647259 | 12.08286 | 12.84474 | 12.13617 | 13.25701 | 12.58019 | 13.25701 | 12.08286 | 0 | 0 | 0 | 0 | 0 | 0 | 0 | 7.26899 | 7.507643 | 4.968057 | 6.379469 | 6.53104 | 7.507643 | 4.968057 | 8.016747 | 8.44585 | 8.250054 | 8.222046 | 8.233674 | 8.44585 | 8.016747 | 0 | 0 | 0 | 0 | 0 | 0 | 0 | 10.2828 | 8.695426 | 10.63791 | 9.612652 | 10.17779 | 10.63791 | 9.612652 | 13.94525 | 12.05679 | 11.24892 | 13.15347 | 12.60111 | 13.94525 | 11.24892 | 0 | 0 | 0 | 0 | 0 | 0 | 0 | 8.317364 | 9.71079 | 7.594066 | 11.74216 | 9.341096 | 11.74216 | 7.594066 | 12.97614 | 13.65381 | 11.6311 | 10.82251 | 12.27089 | 13.65381 | 10.82251 | 10.82251
159 | 1.65 | 0 | 0 | 0 | 0 | 0 | 0 | 0 | 8.664256 | 7.477191 | 8.898008 | 6.572986 | 7.90311 | 8.898008 | 6.572986 | 12.60658 | 10.98427 | 12.67968 | 13.56155 | 12.45802 | 13.56155 | 10.98427 | 0 | 0 | 0 | 0 | 0 | 0 | 0 | 8.410544 | 7.957437 | 8.872665 | 7.80207 | 8.260679 | 8.872665 | 7.80207 | 11.93854 | 11.14397 | 10.8177 | 14.30196 | 12.05054 | 14.30196 | 10.8177 | 0 | 0 | 0 | 0 | 0 | 0 | 0 | 7.982345 | 6.00124 | 7.884353 | 10.71152 | 8.144865 | 10.71152 | 6.00124 | 11.00955 | 11.25093 | 11.38453 | 12.39175 | 11.50919 | 12.39175 | 11.00955 | 0 | 0 | 0 | 0 | 0 | 0 | 0 | 7.423063 | 8.912124 | 8.623506 | 7.317389 | 8.06902 | 8.912124 | 7.317389 | 9.891394 | 10.92607 | 9.024192 | 9.730755 | 9.893103 | 10.92607 | 9.024192 | 0 | 0 | 0 | 0 | 0 | 0 | 0 | 0 | 9.322604 | 8.832608 | 8.030024 | 8.728412 | 9.322604 | 8.030024 | 14.57171 | 13.18625 | 14.06348 | 12.99856 | 13.705 | 14.57171 | 12.99856 | 0 | 0 | 0 | 0 | 0 | 0 | 0 | 10.61591 | 11.50393 | 6.693122 | 8.675235 | 9.37205 | 11.50393 | 6.693122 | 12.13385 | 12.91827 | 12.09692 | 13.30369 | 12.61318 | 13.30369 | 12.09692 | 0 | 0 | 0 | 0 | 0 | 0 | 0 | 7.223182 | 7.526987 | 4.952945 | 6.210388 | 6.478376 | 7.526987 | 4.952945 | 8.002575 | 8.101524 | 8.218494 | 8.219532 | 8.135532 | 8.219532 | 8.002575 | 0 | 0 | 0 | 0 | 0 | 0 | 0 | 9.971683 | 8.655693 | 10.68604 | 9.692358 | 10.11669 | 10.68604 | 9.692358 | 13.90463 | 12.07581 | 11.10236 | 13.16459 | 12.56185 | 13.90463 | 11.10236 | 0 | 0 | 0 | 0 | 0 | 0 | 0 | 8.325529 | 9.739652 | 7.602774 | 11.79202 | 9.364993 | 11.79202 | 7.602774 | 12.94574 | 13.6877 | 11.39057 | 10.81936 | 12.21084 | 13.6877 | 10.81936 | 10.81936
160 | 1.7 | 0 | 0 | 0 | 0 | 0 | 0 | 0 | 8.741141 | 7.401933 | 8.965027 | 6.617588 | 7.931422 | 8.965027 | 6.617588 | 12.637 | 11.05388 | 12.56229 | 13.57173 | 12.45623 | 13.57173 | 11.05388 | 0 | 0 | 0 | 0 | 0 | 0 | 0 | 8.437366 | 8.026222 | 8.914449 | 7.84437 | 8.305602 | 8.914449 | 7.84437 | 11.94306 | 11.20847 | 10.92748 | 14.22094 | 12.07499 | 14.22094 | 10.92748 | 0 | 0 | 0 | 0 | 0 | 0 | 0 | 8.062795 | 6.037498 | 7.88575 | 10.77156 | 8.189401 | 10.77156 | 6.037498 | 11.01597 | 11.2893 | 11.42731 | 12.45438 | 11.54674 | 12.45438 | 11.01597 | 0 | 0 | 0 | 0 | 0 | 0 | 0 | 7.276712 | 8.941366 | 8.639022 | 7.297517 | 8.038654 | 8.941366 | 7.276712 | 9.904855 | 10.93474 | 9.01547 | 9.710096 | 9.891289 | 10.93474 | 9.01547 | 0 | 0 | 0 | 0 | 0 | 0 | 0 | 0 | 9.12437 | 8.907179 | 7.849622 | 8.627057 | 9.12437 | 7.849622 | 14.58564 | 13.15655 | 14.09337 | 12.94265 | 13.69455 | 14.58564 | 12.94265 | 0 | 0 | 0 | 0 | 0 | 0 | 0 | 10.372 | 11.60134 | 6.728313 | 8.738345 | 9.359999 | 11.60134 | 6.728313 | 12.17338 | 12.99025 | 12.05292 | 13.33804 | 12.63865 | 13.33804 | 12.05292 | 0 | 0 | 0 | 0 | 0 | 0 | 0 | 7.183713 | 7.541675 | 4.977747 | 6.204901 | 6.477009 | 7.541675 | 4.977747 | 7.974739 | 8.094621 | 8.246165 | 8.212407 | 8.131983 | 8.246165 | 7.974739 | 0 | 0 | 0 | 0 | 0 | 0 | 0 | 9.615423 | 8.628748 | 10.7039 | 9.795205 | 10.03817 | 10.7039 | 9.615423 | 13.85009 | 12.03724 | 11.16247 | 13.14535 | 12.54879 | 13.85009 | 11.16247 | 0 | 0 | 0 | 0 | 0 | 0 | 0 | 8.336258 | 9.760341 | 7.641163 | 11.85387 | 9.397908 | 11.85387 | 7.641163 | 12.89343 | 13.72432 | 11.48907 | 10.73934 | 12.21154 | 13.72432 | 10.73934 | 10.73934
161 | 1.75 | 0 | 0 | 0 | 0 | 0 | 0 | 0 | 8.80726 | 7.245023 | 8.989839 | 6.659978 | 7.925525 | 8.989839 | 6.659978 | 12.68733 | 11.10455 | 12.54752 | 13.58616 | 12.48139 | 13.58616 | 11.10455 | 0 | 0 | 0 | 0 | 0 | 0 | 0 | 8.504278 | 8.089671 | 8.940057 | 7.890196 | 8.35605 | 8.940057 | 7.890196 | 11.93772 | 11.25192 | 10.97021 | 14.19058 | 12.08761 | 14.19058 | 10.97021 | 0 | 0 | 0 | 0 | 0 | 0 | 0 | 8.144581 | 6.079057 | 7.919538 | 10.83351 | 8.24417 | 10.83351 | 6.079057 | 11.02006 | 11.30543 | 11.46244 | 12.48457 | 11.56812 | 12.48457 | 11.02006 | 0 | 0 | 0 | 0 | 0 | 0 | 0 | 7.271506 | 8.9823 | 8.613319 | 7.286361 | 8.038372 | 8.9823 | 7.271506 | 9.901125 | 10.94069 | 8.985357 | 9.696399 | 9.880892 | 10.94069 | 8.985357 | 0 | 0 | 0 | 0 | 0 | 0 | 0 | 0 | 9.036466 | 8.972772 | 7.888222 | 8.632487 | 9.036466 | 7.888222 | 14.58305 | 13.13874 | 14.17554 | 12.87231 | 13.69241 | 14.58305 | 12.87231 | 0 | 0 | 0 | 0 | 0 | 0 | 0 | 9.75029 | 11.69441 | 6.761134 | 8.780215 | 9.246513 | 11.69441 | 6.761134 | 12.25458 | 12.98641 | 12.04072 | 13.36344 | 12.66129 | 13.36344 | 12.04072 | 0 | 0 | 0 | 0 | 0 | 0 | 0 | 7.168447 | 7.548714 | 4.976929 | 6.224496 | 6.479647 | 7.548714 | 4.976929 | 7.942353 | 8.045837 | 8.273118 | 8.194939 | 8.114062 | 8.273118 | 7.942353 | 0 | 0 | 0 | 0 | 0 | 0 | 0 | 9.390641 | 8.602206 | 10.75557 | 9.872042 | 10.00608 | 10.75557 | 9.390641 | 13.76182 | 11.97379 | 11.19198 | 13.0514 | 12.49475 | 13.76182 | 11.19198 | 0 | 0 | 0 | 0 | 0 | 0 | 0 | 8.340882 | 9.7722 | 7.683876 | 11.91673 | 9.428421 | 11.91673 | 7.683876 | 12.76955 | 13.73986 | 11.56821 | 10.68161 | 12.18981 | 13.73986 | 10.68161 | 10.68161
162 | 1.8 | 0 | 0 | 0 | 0 | 0 | 0 | 0 | 8.865383 | 7.245566 | 9.065399 | 6.699736 | 7.969021 | 9.065399 | 6.699736 | 12.68415 | 11.13258 | 12.53054 | 13.61049 | 12.48944 | 13.61049 | 11.13258 | 0 | 0 | 0 | 0 | 0 | 0 | 0 | 8.558064 | 8.146827 | 8.982152 | 7.929314 | 8.404089 | 8.982152 | 7.929314 | 11.94932 | 11.30356 | 11.03456 | 14.0803 | 12.09193 | 14.0803 | 11.03456 | 0 | 0 | 0 | 0 | 0 | 0 | 0 | 8.18991 | 6.120894 | 7.959498 | 10.89599 | 8.291572 | 10.89599 | 6.120894 | 11.00095 | 11.33222 | 11.48875 | 12.48717 | 11.57728 | 12.48717 | 11.00095 | 0 | 0 | 0 | 0 | 0 | 0 | 0 | 7.264689 | 9.023552 | 8.646967 | 7.295037 | 8.057561 | 9.023552 | 7.264689 | 9.857945 | 10.94271 | 8.98316 | 9.648456 | 9.858067 | 10.94271 | 8.98316 | 0 | 0 | 0 | 0 | 0 | 0 | 0 | 0 | 9.013768 | 9.033563 | 7.928574 | 8.658635 | 9.033563 | 7.928574 | 14.58415 | 13.08781 | 14.23943 | 12.88321 | 13.69865 | 14.58415 | 12.88321 | 0 | 0 | 0 | 0 | 0 | 0 | 0 | 9.278089 | 11.78534 | 6.792764 | 8.78926 | 9.161362 | 11.78534 | 6.792764 | 12.34766 | 13.06038 | 12.04341 | 13.37845 | 12.70747 | 13.37845 | 12.04341 | 0 | 0 | 0 | 0 | 0 | 0 | 0 | 7.159802 | 7.565757 | 4.960312 | 6.263441 | 6.487328 | 7.565757 | 4.960312 | 7.910075 | 7.968321 | 8.274867 | 8.171855 | 8.08128 | 8.274867 | 7.910075 | 0 | 0 | 0 | 0 | 0 | 0 | 0 | 9.121688 | 8.546239 | 10.78092 | 9.965069 | 9.955892 | 10.78092 | 9.121688 | 13.7086 | 11.95253 | 11.18788 | 12.98786 | 12.45922 | 13.7086 | 11.18788 | 0 | 0 | 0 | 0 | 0 | 0 | 0 | 8.343306 | 9.782023 | 7.726944 | 11.9928 | 9.461268 | 11.9928 | 7.726944 | 12.78175 | 13.72143 | 11.63851 | 10.69915 | 12.21021 | 13.72143 | 10.69915 | 10.69915
163 | 1.85 | 0 | 0 | 0 | 0 | 0 | 0 | 0 | 8.920787 | 7.276632 | 9.130981 | 6.746375 | 8.018694 | 9.130981 | 6.746375 | 12.73645 | 11.18564 | 12.49357 | 13.62584 | 12.51037 | 13.62584 | 11.18564 | 0 | 0 | 0 | 0 | 0 | 0 | 0 | 8.614884 | 8.199424 | 9.020913 | 7.968905 | 8.451031 | 9.020913 | 7.968905 | 11.94393 | 11.3235 | 11.03353 | 14.04778 | 12.08718 | 14.04778 | 11.03353 | 0 | 0 | 0 | 0 | 0 | 0 | 0 | 8.272939 | 6.162967 | 8.001317 | 10.91683 | 8.338514 | 10.91683 | 6.162967 | 10.95646 | 11.35086 | 11.494 | 12.49225 | 11.57339 | 12.49225 | 10.95646 | 0 | 0 | 0 | 0 | 0 | 0 | 0 | 7.256825 | 9.0622 | 8.649929 | 7.290425 | 8.064845 | 9.0622 | 7.256825 | 9.816398 | 10.94742 | 8.949409 | 9.536979 | 9.812551 | 10.94742 | 8.949409 | 0 | 0 | 0 | 0 | 0 | 0 | 0 | 0 | 9.034929 | 9.026253 | 7.955103 | 8.672095 | 9.034929 | 7.955103 | 14.59307 | 13.07646 | 14.29881 | 12.85122 | 13.70489 | 14.59307 | 12.85122 | 0 | 0 | 0 | 0 | 0 | 0 | 0 | 9.111801 | 11.86515 | 6.825969 | 8.826111 | 9.157257 | 11.86515 | 6.825969 | 12.3873 | 13.13182 | 11.99285 | 13.42355 | 12.73388 | 13.42355 | 11.99285 | 0 | 0 | 0 | 0 | 0 | 0 | 0 | 7.151233 | 7.735455 | 4.958466 | 6.289113 | 6.533567 | 7.735455 | 4.958466 | 7.867889 | 7.942973 | 8.226163 | 8.153957 | 8.047745 | 8.226163 | 7.867889 | 0 | 0 | 0 | 0 | 0 | 0 | 0 | 8.98642 | 8.418297 | 10.80545 | 10.02752 | 9.939797 | 10.80545 | 8.98642 | 13.61931 | 11.92975 | 11.18006 | 12.901 | 12.40753 | 13.61931 | 11.18006 | 0 | 0 | 0 | 0 | 0 | 0 | 0 | 8.263521 | 9.763472 | 7.775969 | 12.06768 | 9.46766 | 12.06768 | 7.775969 | 12.75488 | 13.54964 | 11.66266 | 10.68493 | 12.16303 | 13.54964 | 10.68493 | 10.68493
164 | 1.9 | 0 | 0 | 0 | 0 | 0 | 0 | 0 | 8.957633 | 7.323201 | 9.187986 | 6.775894 | 8.061179 | 9.187986 | 6.775894 | 12.77915 | 11.21649 | 12.45475 | 13.4946 | 12.48625 | 13.4946 | 11.21649 | 0 | 0 | 0 | 0 | 0 | 0 | 0 | 8.652958 | 8.240265 | 9.056411 | 7.995615 | 8.486312 | 9.056411 | 7.995615 | 11.92963 | 11.37343 | 11.04732 | 14.02739 | 12.09444 | 14.02739 | 11.04732 | 0 | 0 | 0 | 0 | 0 | 0 | 0 | 8.350159 | 6.203258 | 8.041211 | 10.98495 | 8.394896 | 10.98495 | 6.203258 | 10.94733 | 11.37411 | 11.49231 | 12.42158 | 11.55883 | 12.42158 | 10.94733 | 0 | 0 | 0 | 0 | 0 | 0 | 0 | 7.227396 | 9.08446 | 8.50218 | 7.265564 | 8.0199 | 9.08446 | 7.227396 | 9.783448 | 10.94148 | 8.95172 | 9.501339 | 9.794496 | 10.94148 | 8.95172 | 0 | 0 | 0 | 0 | 0 | 0 | 0 | 0 | 9.050077 | 9.084701 | 7.990539 | 8.708439 | 9.084701 | 7.990539 | 14.61573 | 13.08833 | 14.33091 | 12.79348 | 13.70711 | 14.61573 | 12.79348 | 0 | 0 | 0 | 0 | 0 | 0 | 0 | 9.080245 | 11.93713 | 6.859228 | 8.864367 | 9.185243 | 11.93713 | 6.859228 | 12.42311 | 13.18665 | 11.94179 | 13.46141 | 12.75324 | 13.46141 | 11.94179 | 0 | 0 | 0 | 0 | 0 | 0 | 0 | 7.153481 | 7.657461 | 4.957915 | 6.321433 | 6.522572 | 7.657461 | 4.957915 | 7.826988 | 7.924603 | 8.145838 | 8.12492 | 8.005588 | 8.145838 | 7.826988 | 0 | 0 | 0 | 0 | 0 | 0 | 0 | 8.90237 | 8.285454 | 10.82231 | 10.05525 | 9.926641 | 10.82231 | 8.90237 | 13.53385 | 11.91613 | 11.17006 | 12.84819 | 12.36706 | 13.53385 | 11.17006 | 0 | 0 | 0 | 0 | 0 | 0 | 0 | 8.28654 | 9.732103 | 7.823057 | 12.12758 | 9.49232 | 12.12758 | 7.823057 | 12.75345 | 13.54406 | 11.22492 | 10.69207 | 12.05362 | 13.54406 | 10.69207 | 10.69207
165 | 1.95 | 0 | 0 | 0 | 0 | 0 | 0 | 0 | 9.011769 | 7.356394 | 9.23255 | 6.814138 | 8.103713 | 9.23255 | 6.814138 | 12.80817 | 11.25152 | 12.34325 | 13.32146 | 12.4311 | 13.32146 | 11.25152 | 0 | 0 | 0 | 0 | 0 | 0 | 0 | 8.631048 | 8.24076 | 9.083948 | 8.010905 | 8.491665 | 9.083948 | 8.010905 | 11.87812 | 11.41765 | 11.06408 | 14.02941 | 12.09731 | 14.02941 | 11.06408 | 0 | 0 | 0 | 0 | 0 | 0 | 0 | 8.370586 | 6.237412 | 8.07737 | 11.00745 | 8.423204 | 11.00745 | 6.237412 | 10.93694 | 11.38715 | 11.42471 | 12.44913 | 11.54948 | 12.44913 | 10.93694 | 0 | 0 | 0 | 0 | 0 | 0 | 0 | 7.217348 | 9.090759 | 7.471667 | 7.259503 | 7.759819 | 9.090759 | 7.217348 | 9.753182 | 10.93322 | 8.965432 | 9.49111 | 9.785736 | 10.93322 | 8.965432 | 0 | 0 | 0 | 0 | 0 | 0 | 0 | 0 | 8.963781 | 9.138477 | 8.022331 | 8.708196 | 9.138477 | 8.022331 | 14.6567 | 13.06561 | 14.29292 | 12.71483 | 13.68252 | 14.6567 | 12.71483 | 0 | 0 | 0 | 0 | 0 | 0 | 0 | 9.136758 | 12.00888 | 6.892682 | 8.884828 | 9.230788 | 12.00888 | 6.892682 | 12.38448 | 13.21459 | 11.90219 | 13.48036 | 12.7454 | 13.48036 | 11.90219 | 0 | 0 | 0 | 0 | 0 | 0 | 0 | 7.158068 | 7.648676 | 4.93022 | 6.351855 | 6.522205 | 7.648676 | 4.93022 | 7.806619 | 7.910574 | 8.122006 | 8.087902 | 7.981775 | 8.122006 | 7.806619 | 0 | 0 | 0 | 0 | 0 | 0 | 0 | 8.854099 | 8.038957 | 10.8399 | 10.08298 | 9.92566 | 10.8399 | 8.854099 | 13.34574 | 11.90677 | 11.19235 | 12.82579 | 12.31766 | 13.34574 | 11.19235 | 0 | 0 | 0 | 0 | 0 | 0 | 0 | 8.309863 | 9.717188 | 7.859261 | 12.13867 | 9.506245 | 12.13867 | 7.859261 | 12.7688 | 13.44998 | 11.13406 | 10.64254 | 11.99885 | 13.44998 | 10.64254 | 10.64254
166 | 2 | 0 | 0 | 0 | 0 | 0 | 0 | 0 | 9.030417 | 7.392566 | 9.283871 | 6.845624 | 8.138119 | 9.283871 | 6.845624 | 12.80394 | 11.2503 | 12.2919 | 13.1286 | 12.36868 | 13.1286 | 11.2503 | 0 | 0 | 0 | 0 | 0 | 0 | 0 | 8.678455 | 8.283416 | 9.113427 | 7.890875 | 8.491543 | 9.113427 | 7.890875 | 11.86098 | 11.45529 | 11.08714 | 14.02438 | 12.10695 | 14.02438 | 11.08714 | 0 | 0 | 0 | 0 | 0 | 0 | 0 | 8.436422 | 6.269124 | 8.027736 | 11.0515 | 8.446195 | 11.0515 | 6.269124 | 10.93592 | 11.39442 | 11.37782 | 12.46895 | 11.54428 | 12.46895 | 10.93592 | 0 | 0 | 0 | 0 | 0 | 0 | 0 | 7.215268 | 8.883809 | 7.277898 | 7.223998 | 7.650243 | 8.883809 | 7.215268 | 9.714097 | 10.92732 | 8.95739 | 9.481587 | 9.770098 | 10.92732 | 8.95739 | 0 | 0 | 0 | 0 | 0 | 0 | 0 | 0 | 8.914795 | 9.189743 | 8.063515 | 8.722684 | 9.189743 | 8.063515 | 14.6862 | 13.06047 | 14.28573 | 12.64911 | 13.67038 | 14.6862 | 12.64911 | 0 | 0 | 0 | 0 | 0 | 0 | 0 | 9.181702 | 12.08276 | 6.912314 | 8.916754 | 9.273383 | 12.08276 | 6.912314 | 12.37733 | 13.2411 | 11.82743 | 13.49316 | 12.73475 | 13.49316 | 11.82743 | 0 | 0 | 0 | 0 | 0 | 0 | 0 | 7.159318 | 7.689366 | 4.898475 | 6.356068 | 6.525807 | 7.689366 | 4.898475 | 7.793511 | 7.885821 | 8.107368 | 8.068487 | 7.963797 | 8.107368 | 7.793511 | 0 | 0 | 0 | 0 | 0 | 0 | 0 | 8.810732 | 7.953728 | 10.86404 | 10.11127 | 9.928681 | 10.86404 | 8.810732 | 13.15145 | 11.90835 | 11.20674 | 12.70971 | 12.24406 | 13.15145 | 11.20674 | 0 | 0 | 0 | 0 | 0 | 0 | 0 | 8.333259 | 9.706872 | 7.904418 | 12.17442 | 9.529743 | 12.17442 | 7.904418 | 12.73555 | 13.39605 | 11.14402 | 10.62188 | 11.97438 | 13.39605 | 10.62188 | 10.62188
167 | 2.05 | 0 | 0 | 0 | 0 | 0 | 0 | 0 | 9.070384 | 7.429795 | 9.319305 | 6.871845 | 8.172832 | 9.319305 | 6.871845 | 12.78609 | 11.26521 | 12.05411 | 13.07427 | 12.29492 | 13.07427 | 11.26521 | 0 | 0 | 0 | 0 | 0 | 0 | 0 | 8.706974 | 8.316556 | 9.145083 | 7.860948 | 8.50739 | 9.145083 | 7.860948 | 11.83743 | 11.48921 | 11.09435 | 14.00238 | 12.10584 | 14.00238 | 11.09435 | 0 | 0 | 0 | 0 | 0 | 0 | 0 | 8.50068 | 6.294598 | 7.971455 | 11.08929 | 8.464007 | 11.08929 | 6.294598 | 10.88211 | 11.38708 | 11.37221 | 12.501 | 11.5356 | 12.501 | 10.88211 | 0 | 0 | 0 | 0 | 0 | 0 | 0 | 7.202386 | 8.855196 | 7.220517 | 7.190258 | 7.617089 | 8.855196 | 7.190258 | 9.660012 | 10.90861 | 8.953654 | 9.459236 | 9.745378 | 10.90861 | 8.953654 | 0 | 0 | 0 | 0 | 0 | 0 | 0 | 0 | 8.884212 | 9.22141 | 8.102567 | 8.736063 | 9.22141 | 8.102567 | 14.7045 | 13.03039 | 14.27894 | 12.51325 | 13.63177 | 14.7045 | 12.51325 | 0 | 0 | 0 | 0 | 0 | 0 | 0 | 9.218613 | 12.15177 | 6.938839 | 8.941321 | 9.312635 | 12.15177 | 6.938839 | 12.39648 | 13.25284 | 11.78628 | 13.50604 | 12.73541 | 13.50604 | 11.78628 | 0 | 0 | 0 | 0 | 0 | 0 | 0 | 7.16295 | 7.648352 | 4.901823 | 6.373607 | 6.521683 | 7.648352 | 4.901823 | 7.779455 | 7.869272 | 8.089483 | 8.039102 | 7.944328 | 8.089483 | 7.779455 | 0 | 0 | 0 | 0 | 0 | 0 | 0 | 8.76736 | 7.859936 | 10.89073 | 10.11666 | 9.924917 | 10.89073 | 8.76736 | 12.9782 | 11.90353 | 11.15557 | 12.61921 | 12.16413 | 12.9782 | 11.15557 | 0 | 0 | 0 | 0 | 0 | 0 | 0 | 8.362444 | 9.692758 | 7.932994 | 12.21049 | 9.549672 | 12.21049 | 7.932994 | 12.69221 | 13.34532 | 11.19034 | 10.58307 | 11.95274 | 13.34532 | 10.58307 | 10.58307
168 | 2.1 | 0 | 0 | 0 | 0 | 0 | 0 | 0 | 9.067574 | 7.469731 | 9.346691 | 6.907296 | 8.197823 | 9.346691 | 6.907296 | 12.70318 | 11.28365 | 11.81689 | 13.07482 | 12.21963 | 13.07482 | 11.28365 | 0 | 0 | 0 | 0 | 0 | 0 | 0 | 8.700758 | 8.350024 | 9.172565 | 7.802241 | 8.506397 | 9.172565 | 7.802241 | 11.79589 | 11.49923 | 11.11316 | 14.02549 | 12.10844 | 14.02549 | 11.11316 | 0 | 0 | 0 | 0 | 0 | 0 | 0 | 8.572323 | 6.3152 | 7.883766 | 11.03814 | 8.452358 | 11.03814 | 6.3152 | 10.82312 | 11.37676 | 11.3094 | 12.52139 | 11.50767 | 12.52139 | 10.82312 | 0 | 0 | 0 | 0 | 0 | 0 | 0 | 7.200838 | 8.845784 | 6.994872 | 7.150988 | 7.54812 | 8.845784 | 6.994872 | 9.608082 | 10.89834 | 8.943545 | 9.438028 | 9.721999 | 10.89834 | 8.943545 | 0 | 0 | 0 | 0 | 0 | 0 | 0 | 0 | 8.891503 | 9.237164 | 8.140476 | 8.756381 | 9.237164 | 8.140476 | 14.69938 | 12.96524 | 14.26368 | 12.43737 | 13.59142 | 14.69938 | 12.43737 | 0 | 0 | 0 | 0 | 0 | 0 | 0 | 9.2586 | 12.21787 | 6.963281 | 8.962944 | 9.350673 | 12.21787 | 6.963281 | 12.40692 | 13.28172 | 11.56154 | 13.53155 | 12.69543 | 13.53155 | 11.56154 | 0 | 0 | 0 | 0 | 0 | 0 | 0 | 7.170653 | 6.738384 | 4.902135 | 6.369427 | 6.295149 | 7.170653 | 4.902135 | 7.76245 | 7.854157 | 8.065765 | 8.013533 | 7.923976 | 8.065765 | 7.76245 | 0 | 0 | 0 | 0 | 0 | 0 | 0 | 8.700104 | 7.780359 | 10.91907 | 9.972685 | 9.863952 | 10.91907 | 8.700104 | 12.92776 | 11.88347 | 11.12539 | 12.50959 | 12.11155 | 12.92776 | 11.12539 | 0 | 0 | 0 | 0 | 0 | 0 | 0 | 8.381175 | 9.577763 | 7.958263 | 12.25426 | 9.542866 | 12.25426 | 7.958263 | 12.70832 | 13.32133 | 11.26476 | 10.53439 | 11.9572 | 13.32133 | 10.53439 | 10.53439
169 | 2.15 | 0 | 0 | 0 | 0 | 0 | 0 | 0 | 9.110516 | 7.503216 | 9.385712 | 6.931764 | 8.232802 | 9.385712 | 6.931764 | 12.23057 | 11.2999 | 11.63067 | 13.04759 | 12.05218 | 13.04759 | 11.2999 | 0 | 0 | 0 | 0 | 0 | 0 | 0 | 8.688392 | 8.351462 | 9.17836 | 7.81592 | 8.508534 | 9.17836 | 7.81592 | 11.75952 | 11.51182 | 11.12363 | 13.73404 | 12.03225 | 13.73404 | 11.12363 | 0 | 0 | 0 | 0 | 0 | 0 | 0 | 8.623112 | 6.329252 | 7.836731 | 10.96662 | 8.438929 | 10.96662 | 6.329252 | 10.76767 | 11.366 | 11.19623 | 12.37237 | 11.42557 | 12.37237 | 10.76767 | 0 | 0 | 0 | 0 | 0 | 0 | 0 | 7.160165 | 8.827633 | 6.663683 | 7.121662 | 7.443286 | 8.827633 | 6.663683 | 9.555532 | 10.8766 | 8.849258 | 9.401898 | 9.670822 | 10.8766 | 8.849258 | 0 | 0 | 0 | 0 | 0 | 0 | 0 | 0 | 8.87547 | 9.264722 | 8.180534 | 8.773576 | 9.264722 | 8.180534 | 14.68597 | 12.92645 | 14.20882 | 12.39378 | 13.55375 | 14.68597 | 12.39378 | 0 | 0 | 0 | 0 | 0 | 0 | 0 | 9.297909 | 12.28587 | 6.975349 | 8.989723 | 9.387213 | 12.28587 | 6.975349 | 12.4159 | 13.28154 | 10.3328 | 13.53316 | 12.39085 | 13.53316 | 10.3328 | 0 | 0 | 0 | 0 | 0 | 0 | 0 | 7.171037 | 6.105988 | 4.906418 | 6.363842 | 6.136821 | 7.171037 | 4.906418 | 7.743419 | 7.831324 | 8.09316 | 7.9911 | 7.914751 | 8.09316 | 7.743419 | 0 | 0 | 0 | 0 | 0 | 0 | 0 | 8.642151 | 7.739122 | 10.88456 | 9.910015 | 9.812243 | 10.88456 | 8.642151 | 12.87693 | 11.86696 | 11.1097 | 12.45183 | 12.07635 | 12.87693 | 11.1097 | 0 | 0 | 0 | 0 | 0 | 0 | 0 | 8.392515 | 9.517729 | 7.974243 | 12.29969 | 9.546043 | 12.29969 | 7.974243 | 12.72315 | 13.27438 | 11.27921 | 10.42677 | 11.92588 | 13.27438 | 10.42677 | 10.42677
170 | 2.2 | 0 | 0 | 0 | 0 | 0 | 0 | 0 | 9.145092 | 7.53432 | 9.028899 | 6.954073 | 8.165596 | 9.145092 | 6.954073 | 12.16942 | 11.29715 | 11.6665 | 13.03042 | 12.04087 | 13.03042 | 11.29715 | 0 | 0 | 0 | 0 | 0 | 0 | 0 | 8.664501 | 8.346998 | 9.203148 | 7.840379 | 8.513756 | 9.203148 | 7.840379 | 11.6852 | 11.50593 | 11.1274 | 13.60737 | 11.98147 | 13.60737 | 11.1274 | 0 | 0 | 0 | 0 | 0 | 0 | 0 | 8.689899 | 6.354245 | 7.776982 | 10.9741 | 8.448807 | 10.9741 | 6.354245 | 10.7311 | 11.36406 | 11.19471 | 12.24479 | 11.38366 | 12.24479 | 10.7311 | 0 | 0 | 0 | 0 | 0 | 0 | 0 | 7.117757 | 8.820858 | 6.62398 | 7.105949 | 7.417136 | 8.820858 | 6.62398 | 9.518429 | 10.85469 | 8.80518 | 9.360378 | 9.63467 | 10.85469 | 8.80518 | 0 | 0 | 0 | 0 | 0 | 0 | 0 | 0 | 8.883086 | 9.299266 | 8.215048 | 8.799134 | 9.299266 | 8.215048 | 14.65024 | 12.90334 | 14.19433 | 12.32751 | 13.51886 | 14.65024 | 12.32751 | 0 | 0 | 0 | 0 | 0 | 0 | 0 | 9.32749 | 12.34893 | 6.986978 | 9.007636 | 9.417759 | 12.34893 | 6.986978 | 12.10967 | 13.28964 | 10.30371 | 13.53041 | 12.30836 | 13.53041 | 10.30371 | 0 | 0 | 0 | 0 | 0 | 0 | 0 | 7.173862 | 6.028112 | 4.901111 | 6.354781 | 6.114466 | 7.173862 | 4.901111 | 7.728482 | 7.525689 | 8.128893 | 7.968949 | 7.838003 | 8.128893 | 7.525689 | 0 | 0 | 0 | 0 | 0 | 0 | 0 | 8.588646 | 7.664555 | 10.91576 | 9.83234 | 9.778915 | 10.91576 | 8.588646 | 12.8152 | 11.85072 | 11.12407 | 12.37092 | 12.04022 | 12.8152 | 11.12407 | 0 | 0 | 0 | 0 | 0 | 0 | 0 | 8.400204 | 9.454638 | 7.990557 | 12.34471 | 9.547528 | 12.34471 | 7.990557 | 12.68841 | 13.19152 | 10.95172 | 10.35287 | 11.79613 | 13.19152 | 10.35287 | 10.35287
171 | 2.25 | 0 | 0 | 0 | 0 | 0 | 0 | 0 | 9.148954 | 7.497219 | 8.994513 | 6.977988 | 8.154669 | 9.148954 | 6.977988 | 11.98036 | 11.28425 | 11.65004 | 13.02805 | 11.98567 | 13.02805 | 11.28425 | 0 | 0 | 0 | 0 | 0 | 0 | 0 | 8.680531 | 8.372231 | 9.227086 | 7.866863 | 8.536678 | 9.227086 | 7.866863 | 11.52949 | 11.52472 | 11.11262 | 13.58008 | 11.93673 | 13.58008 | 11.11262 | 0 | 0 | 0 | 0 | 0 | 0 | 0 | 8.753835 | 6.377596 | 7.731996 | 10.93447 | 8.449473 | 10.93447 | 6.377596 | 10.68209 | 11.33261 | 11.11961 | 12.18191 | 11.32906 | 12.18191 | 10.68209 | 0 | 0 | 0 | 0 | 0 | 0 | 0 | 7.088936 | 8.810629 | 6.597864 | 7.045265 | 7.385674 | 8.810629 | 6.597864 | 9.486338 | 10.82913 | 8.594153 | 9.327169 | 9.559197 | 10.82913 | 8.594153 | 0 | 0 | 0 | 0 | 0 | 0 | 0 | 0 | 8.891015 | 9.335332 | 8.249979 | 8.825442 | 9.335332 | 8.249979 | 14.65568 | 12.85891 | 14.19662 | 12.25218 | 13.49085 | 14.65568 | 12.25218 | 0 | 0 | 0 | 0 | 0 | 0 | 0 | 9.356151 | 12.40177 | 6.99382 | 9.024597 | 9.444085 | 12.40177 | 6.99382 | 12.13476 | 13.31698 | 10.35636 | 13.56196 | 12.34251 | 13.56196 | 10.35636 | 0 | 0 | 0 | 0 | 0 | 0 | 0 | 7.17749 | 5.943746 | 4.884751 | 6.346689 | 6.088169 | 7.17749 | 4.884751 | 7.718362 | 7.395614 | 8.143532 | 7.925258 | 7.795691 | 8.143532 | 7.395614 | 0 | 0 | 0 | 0 | 0 | 0 | 0 | 8.580035 | 7.614049 | 10.93458 | 9.718013 | 9.74421 | 10.93458 | 8.580035 | 12.76496 | 11.8186 | 11.12612 | 12.30725 | 12.00423 | 12.76496 | 11.12612 | 0 | 0 | 0 | 0 | 0 | 0 | 0 | 8.405254 | 9.398465 | 8.006109 | 12.38245 | 9.548069 | 12.38245 | 8.006109 | 12.64545 | 13.15328 | 10.93395 | 10.22873 | 11.74035 | 13.15328 | 10.22873 | 10.22873
172 | 2.3 | 0 | 0 | 0 | 0 | 0 | 0 | 0 | 9.163501 | 7.503845 | 9.032783 | 6.998176 | 8.174576 | 9.163501 | 6.998176 | 11.96083 | 11.3041 | 11.63055 | 13.02234 | 11.97945 | 13.02234 | 11.3041 | 0 | 0 | 0 | 0 | 0 | 0 | 0 | 8.692516 | 8.390916 | 9.251041 | 7.886202 | 8.555169 | 9.251041 | 7.886202 | 11.24402 | 11.50236 | 11.10928 | 12.82922 | 11.67122 | 12.82922 | 11.10928 | 0 | 0 | 0 | 0 | 0 | 0 | 0 | 8.770315 | 6.391482 | 7.708581 | 10.84602 | 8.4291 | 10.84602 | 6.391482 | 10.57949 | 11.2849 | 11.07446 | 12.12167 | 11.26513 | 12.12167 | 10.57949 | 0 | 0 | 0 | 0 | 0 | 0 | 0 | 7.066332 | 8.75069 | 6.528222 | 6.999995 | 7.33631 | 8.75069 | 6.528222 | 9.456809 | 10.78547 | 8.315381 | 9.301267 | 9.464731 | 10.78547 | 8.315381 | 0 | 0 | 0 | 0 | 0 | 0 | 0 | 0 | 8.9031 | 9.360525 | 8.282023 | 8.848549 | 9.360525 | 8.282023 | 14.65045 | 12.82383 | 14.20487 | 12.20048 | 13.46991 | 14.65045 | 12.20048 | 0 | 0 | 0 | 0 | 0 | 0 | 0 | 9.383684 | 12.45148 | 7.008346 | 9.038187 | 9.470426 | 12.45148 | 7.008346 | 12.05514 | 13.3338 | 10.37575 | 13.58784 | 12.33813 | 13.58784 | 10.37575 | 0 | 0 | 0 | 0 | 0 | 0 | 0 | 7.178371 | 5.915549 | 4.840829 | 6.336526 | 6.067819 | 7.178371 | 4.840829 | 7.707609 | 7.38594 | 8.143155 | 7.887465 | 7.781042 | 8.143155 | 7.38594 | 0 | 0 | 0 | 0 | 0 | 0 | 0 | 8.558301 | 7.562923 | 10.95243 | 9.505869 | 9.672199 | 10.95243 | 8.558301 | 12.73316 | 11.78774 | 11.13279 | 12.22415 | 11.96946 | 12.73316 | 11.13279 | 0 | 0 | 0 | 0 | 0 | 0 | 0 | 8.426146 | 9.316621 | 8.030849 | 12.41057 | 9.546047 | 12.41057 | 8.030849 | 12.62805 | 13.07873 | 10.92463 | 10.11036 | 11.68544 | 13.07873 | 10.11036 | 10.11036
173 | 2.35 | 0 | 0 | 0 | 0 | 0 | 0 | 0 | 9.197619 | 7.514099 | 9.070093 | 7.005654 | 8.196866 | 9.197619 | 7.005654 | 11.94269 | 11.29534 | 11.60099 | 12.99424 | 11.95832 | 12.99424 | 11.29534 | 0 | 0 | 0 | 0 | 0 | 0 | 0 | 8.719534 | 8.416836 | 9.271245 | 7.872048 | 8.569916 | 9.271245 | 7.872048 | 11.13059 | 11.44865 | 11.11564 | 12.56286 | 11.56444 | 12.56286 | 11.11564 | 0 | 0 | 0 | 0 | 0 | 0 | 0 | 8.800656 | 6.40939 | 7.628772 | 10.6516 | 8.372605 | 10.6516 | 6.40939 | 9.979286 | 10.94213 | 11.06846 | 12.05433 | 11.01105 | 12.05433 | 9.979286 | 0 | 0 | 0 | 0 | 0 | 0 | 0 | 7.040156 | 8.589989 | 6.520346 | 6.970052 | 7.280136 | 8.589989 | 6.520346 | 9.429553 | 10.73406 | 8.088742 | 9.247134 | 9.374873 | 10.73406 | 8.088742 | 0 | 0 | 0 | 0 | 0 | 0 | 0 | 0 | 8.889201 | 9.362936 | 8.312055 | 8.854731 | 9.362936 | 8.312055 | 14.63725 | 12.54939 | 14.19369 | 12.19796 | 13.39457 | 14.63725 | 12.19796 | 0 | 0 | 0 | 0 | 0 | 0 | 0 | 9.409949 | 12.48662 | 7.003069 | 9.054578 | 9.488554 | 12.48662 | 7.003069 | 11.98557 | 13.34907 | 10.28481 | 13.61884 | 12.30957 | 13.61884 | 10.28481 | 0 | 0 | 0 | 0 | 0 | 0 | 0 | 7.175487 | 5.896936 | 4.803871 | 6.31446 | 6.047688 | 7.175487 | 4.803871 | 7.682264 | 7.37071 | 8.138917 | 7.858515 | 7.762602 | 8.138917 | 7.37071 | 0 | 0 | 0 | 0 | 0 | 0 | 0 | 8.558661 | 7.479395 | 10.97937 | 9.508286 | 9.682107 | 10.97937 | 8.558661 | 12.68176 | 11.74955 | 11.13277 | 12.18099 | 11.93627 | 12.68176 | 11.13277 | 0 | 0 | 0 | 0 | 0 | 0 | 0 | 8.440224 | 9.267349 | 8.053901 | 12.4359 | 9.549344 | 12.4359 | 8.053901 | 12.59959 | 13.02767 | 10.95162 | 9.971546 | 11.63761 | 13.02767 | 9.971546 | 9.971546
174 | 2.4 | 0 | 0 | 0 | 0 | 0 | 0 | 0 | 9.23706 | 7.527114 | 9.103453 | 7.021048 | 8.222169 | 9.23706 | 7.021048 | 11.9507 | 11.24458 | 11.5551 | 12.98359 | 11.93349 | 12.98359 | 11.24458 | 0 | 0 | 0 | 0 | 0 | 0 | 0 | 8.698823 | 8.431521 | 9.289457 | 7.727808 | 8.536902 | 9.289457 | 7.727808 | 11.04308 | 11.41178 | 11.1135 | 12.56962 | 11.5345 | 12.56962 | 11.04308 | 0 | 0 | 0 | 0 | 0 | 0 | 0 | 8.841848 | 6.421522 | 7.522039 | 10.46069 | 8.311524 | 10.46069 | 6.421522 | 9.869894 | 10.92351 | 11.06648 | 11.99447 | 10.96359 | 11.99447 | 9.869894 | 0 | 0 | 0 | 0 | 0 | 0 | 0 | 7.023652 | 8.491739 | 6.517244 | 6.949952 | 7.245647 | 8.491739 | 6.517244 | 9.407043 | 10.66659 | 7.896491 | 9.165327 | 9.283864 | 10.66659 | 7.896491 | 0 | 0 | 0 | 0 | 0 | 0 | 0 | 0 | 8.893752 | 9.357231 | 8.335681 | 8.862221 | 9.357231 | 8.335681 | 14.64398 | 12.38581 | 14.18675 | 12.0359 | 13.31311 | 14.64398 | 12.0359 | 0 | 0 | 0 | 0 | 0 | 0 | 0 | 9.439346 | 12.5242 | 7.016633 | 9.072204 | 9.513095 | 12.5242 | 7.016633 | 11.98148 | 13.29615 | 10.23238 | 13.64469 | 12.28868 | 13.64469 | 10.23238 | 0 | 0 | 0 | 0 | 0 | 0 | 0 | 7.162938 | 5.878812 | 4.774517 | 6.297981 | 6.028562 | 7.162938 | 4.774517 | 7.645179 | 7.357201 | 8.140628 | 7.812328 | 7.738834 | 8.140628 | 7.357201 | 0 | 0 | 0 | 0 | 0 | 0 | 0 | 8.554457 | 7.425682 | 10.98368 | 9.521863 | 9.686668 | 10.98368 | 8.554457 | 12.63339 | 11.6993 | 11.13705 | 12.12846 | 11.89955 | 12.63339 | 11.13705 | 0 | 0 | 0 | 0 | 0 | 0 | 0 | 8.455234 | 9.190903 | 8.069256 | 12.45888 | 9.543568 | 12.45888 | 8.069256 | 12.57311 | 12.89331 | 11.00633 | 9.956964 | 11.60743 | 12.89331 | 9.956964 | 9.956964
175 | 2.45 | 0 | 0 | 0 | 0 | 0 | 0 | 0 | 9.271975 | 7.527539 | 9.12967 | 7.04009 | 8.242319 | 9.271975 | 7.04009 | 11.94765 | 10.66128 | 11.52665 | 12.98138 | 11.77924 | 12.98138 | 10.66128 | 0 | 0 | 0 | 0 | 0 | 0 | 0 | 8.674896 | 8.452319 | 9.311837 | 7.545203 | 8.496064 | 9.311837 | 7.545203 | 10.96552 | 11.3321 | 11.10114 | 12.65236 | 11.51278 | 12.65236 | 10.96552 | 0 | 0 | 0 | 0 | 0 | 0 | 0 | 8.887862 | 6.432367 | 7.422051 | 10.12501 | 8.216822 | 10.12501 | 6.432367 | 9.700268 | 10.88176 | 11.06186 | 11.93701 | 10.89522 | 11.93701 | 9.700268 | 0 | 0 | 0 | 0 | 0 | 0 | 0 | 7.003537 | 8.433767 | 6.509778 | 6.918203 | 7.216321 | 8.433767 | 6.509778 | 9.387065 | 10.59377 | 7.826542 | 9.084715 | 9.223023 | 10.59377 | 7.826542 | 0 | 0 | 0 | 0 | 0 | 0 | 0 | 0 | 8.894617 | 9.365659 | 8.351919 | 8.870732 | 9.365659 | 8.351919 | 14.58951 | 12.15651 | 14.17033 | 11.85147 | 13.19196 | 14.58951 | 11.85147 | 0 | 0 | 0 | 0 | 0 | 0 | 0 | 9.461598 | 12.55208 | 7.014913 | 9.082176 | 9.527692 | 12.55208 | 7.014913 | 11.95937 | 13.28001 | 10.22947 | 13.6592 | 12.28201 | 13.6592 | 10.22947 | 0 | 0 | 0 | 0 | 0 | 0 | 0 | 7.15427 | 5.864553 | 4.74296 | 6.28448 | 6.011566 | 7.15427 | 4.74296 | 7.627383 | 7.346114 | 8.128109 | 7.748321 | 7.712482 | 8.128109 | 7.346114 | 0 | 0 | 0 | 0 | 0 | 0 | 0 | 8.515874 | 7.367117 | 10.99485 | 9.515952 | 9.675559 | 10.99485 | 8.515874 | 12.59837 | 11.63112 | 11.12052 | 12.08904 | 11.85976 | 12.59837 | 11.12052 | 0 | 0 | 0 | 0 | 0 | 0 | 0 | 8.468059 | 9.018364 | 8.083162 | 12.46107 | 9.507664 | 12.46107 | 8.083162 | 12.5373 | 12.73989 | 11.01988 | 9.948701 | 11.56144 | 12.73989 | 9.948701 | 9.948701
176 | 2.5 | 0 | 0 | 0 | 0 | 0 | 0 | 0 | 9.300424 | 7.537502 | 9.143182 | 7.056329 | 8.259359 | 9.300424 | 7.056329 | 11.90917 | 10.52252 | 11.50055 | 12.9819 | 11.72853 | 12.9819 | 10.52252 | 0 | 0 | 0 | 0 | 0 | 0 | 0 | 8.619879 | 8.472027 | 9.32741 | 7.56925 | 8.497141 | 9.32741 | 7.56925 | 10.90493 | 11.19521 | 11.071 | 12.69948 | 11.46765 | 12.69948 | 10.90493 | 0 | 0 | 0 | 0 | 0 | 0 | 0 | 8.914465 | 6.441143 | 7.033842 | 9.728432 | 8.029471 | 9.728432 | 6.441143 | 9.493934 | 10.85448 | 11.05289 | 11.86964 | 10.81774 | 11.86964 | 9.493934 | 0 | 0 | 0 | 0 | 0 | 0 | 0 | 6.973969 | 8.352019 | 6.501778 | 6.896895 | 7.181165 | 8.352019 | 6.501778 | 9.358876 | 10.53734 | 7.78398 | 9.020423 | 9.175155 | 10.53734 | 7.78398 | 0 | 0 | 0 | 0 | 0 | 0 | 0 | 0 | 8.796729 | 9.380005 | 8.349983 | 8.842239 | 9.380005 | 8.349983 | 14.29921 | 12.01784 | 14.14633 | 11.81332 | 13.06918 | 14.29921 | 11.81332 | 0 | 0 | 0 | 0 | 0 | 0 | 0 | 9.473977 | 12.52664 | 7.025642 | 9.090093 | 9.529088 | 12.52664 | 7.025642 | 11.93174 | 13.2822 | 10.18797 | 13.6612 | 12.26578 | 13.6612 | 10.18797 | 0 | 0 | 0 | 0 | 0 | 0 | 0 | 7.139501 | 5.831549 | 4.712015 | 6.267658 | 5.987681 | 7.139501 | 4.712015 | 7.612848 | 7.318091 | 8.042573 | 7.719929 | 7.67336 | 8.042573 | 7.318091 | 0 | 0 | 0 | 0 | 0 | 0 | 0 | 8.512965 | 7.32227 | 10.99397 | 9.52574 | 9.677558 | 10.99397 | 8.512965 | 12.52251 | 11.55862 | 11.07026 | 12.04203 | 11.79836 | 12.52251 | 11.07026 | 0 | 0 | 0 | 0 | 0 | 0 | 0 | 8.47391 | 8.426333 | 8.087726 | 12.48188 | 9.367463 | 12.48188 | 8.087726 | 12.50706 | 12.66498 | 11.04167 | 9.914715 | 11.53211 | 12.66498 | 9.914715 | 9.914715
177 | 2.55 | 0 | 0 | 0 | 0 | 0 | 0 | 0 | 9.334526 | 7.528862 | 9.155818 | 7.067498 | 8.271676 | 9.334526 | 7.067498 | 11.87965 | 10.51462 | 11.46969 | 12.96205 | 11.7065 | 12.96205 | 10.51462 | 0 | 0 | 0 | 0 | 0 | 0 | 0 | 8.557718 | 8.489764 | 9.347569 | 7.590948 | 8.4965 | 9.347569 | 7.590948 | 10.85242 | 11.16111 | 10.93492 | 12.72556 | 11.4185 | 12.72556 | 10.85242 | 0 | 0 | 0 | 0 | 0 | 0 | 0 | 8.962796 | 6.449389 | 6.852899 | 7.334188 | 7.399818 | 8.962796 | 6.449389 | 9.435258 | 10.81819 | 11.02949 | 11.75773 | 10.76017 | 11.75773 | 9.435258 | 0 | 0 | 0 | 0 | 0 | 0 | 0 | 6.9405 | 8.212131 | 6.490347 | 6.888089 | 7.132767 | 8.212131 | 6.490347 | 9.327506 | 10.46095 | 7.761859 | 8.963805 | 9.128531 | 10.46095 | 7.761859 | 0 | 0 | 0 | 0 | 0 | 0 | 0 | 0 | 8.395845 | 9.389798 | 7.998679 | 8.594774 | 9.389798 | 7.998679 | 14.20986 | 11.94893 | 14.09112 | 11.7795 | 13.00735 | 14.20986 | 11.7795 | 0 | 0 | 0 | 0 | 0 | 0 | 0 | 9.482324 | 12.48842 | 7.024743 | 9.096278 | 9.522942 | 12.48842 | 7.024743 | 11.90225 | 13.29931 | 10.15652 | 13.65517 | 12.25331 | 13.65517 | 10.15652 | 0 | 0 | 0 | 0 | 0 | 0 | 0 | 7.127154 | 5.849545 | 4.675435 | 6.252666 | 5.9762 | 7.127154 | 4.675435 | 7.598479 | 7.307085 | 7.996524 | 7.691367 | 7.648364 | 7.996524 | 7.307085 | 0 | 0 | 0 | 0 | 0 | 0 | 0 | 8.50746 | 7.280558 | 10.96189 | 9.536794 | 9.668715 | 10.96189 | 8.50746 | 12.45014 | 11.49777 | 11.06787 | 11.99322 | 11.75225 | 12.45014 | 11.06787 | 0 | 0 | 0 | 0 | 0 | 0 | 0 | 8.477158 | 8.304602 | 8.08764 | 12.49725 | 9.341664 | 12.49725 | 8.08764 | 12.48865 | 12.62447 | 11.06568 | 9.906899 | 11.52143 | 12.62447 | 9.906899 | 9.906899
178 | 2.6 | 0 | 0 | 0 | 0 | 0 | 0 | 0 | 9.317862 | 7.495981 | 9.132599 | 7.036014 | 8.245614 | 9.317862 | 7.036014 | 11.81787 | 10.48562 | 11.41798 | 12.92706 | 11.66213 | 12.92706 | 10.48562 | 0 | 0 | 0 | 0 | 0 | 0 | 0 | 7.751954 | 8.5077 | 9.359007 | 7.609613 | 8.307069 | 9.359007 | 7.609613 | 10.79656 | 11.1404 | 10.77606 | 12.75428 | 11.36683 | 12.75428 | 10.77606 | 0 | 0 | 0 | 0 | 0 | 0 | 0 | 8.998091 | 6.438313 | 6.679169 | 6.995329 | 7.277726 | 8.998091 | 6.438313 | 9.400386 | 10.74158 | 11.03597 | 11.6956 | 10.71838 | 11.6956 | 9.400386 | 0 | 0 | 0 | 0 | 0 | 0 | 0 | 6.838248 | 8.210574 | 6.484878 | 6.880874 | 7.103644 | 8.210574 | 6.484878 | 9.269809 | 10.3636 | 7.694571 | 8.880195 | 9.052045 | 10.3636 | 7.694571 | 0 | 0 | 0 | 0 | 0 | 0 | 0 | 0 | 8.319943 | 9.400059 | 8.028619 | 8.582874 | 9.400059 | 8.028619 | 14.1833 | 11.93715 | 14.07267 | 11.74157 | 12.98368 | 14.1833 | 11.74157 | 0 | 0 | 0 | 0 | 0 | 0 | 0 | 9.498045 | 12.43222 | 7.046035 | 9.079988 | 9.514072 | 12.43222 | 7.046035 | 11.87994 | 13.31227 | 10.11492 | 13.65502 | 12.24054 | 13.65502 | 10.11492 | 0 | 0 | 0 | 0 | 0 | 0 | 0 | 7.110146 | 5.833228 | 4.643525 | 6.226624 | 5.953381 | 7.110146 | 4.643525 | 7.592865 | 7.300843 | 7.918721 | 7.651248 | 7.615919 | 7.918721 | 7.300843 | 0 | 0 | 0 | 0 | 0 | 0 | 0 | 8.502946 | 7.242641 | 10.92428 | 9.553079 | 9.660101 | 10.92428 | 8.502946 | 12.38134 | 11.41436 | 11.06953 | 11.92739 | 11.69815 | 12.38134 | 11.06953 | 0 | 0 | 0 | 0 | 0 | 0 | 0 | 8.467339 | 8.132959 | 8.077124 | 12.5069 | 9.296081 | 12.5069 | 8.077124 | 12.47095 | 12.58885 | 11.08462 | 9.880385 | 11.5062 | 12.58885 | 9.880385 | 9.880385
179 | 2.65 | 0 | 0 | 0 | 0 | 0 | 0 | 0 | 9.204732 | 7.422029 | 9.124177 | 7.014946 | 8.191471 | 9.204732 | 7.014946 | 11.72285 | 10.51497 | 11.35326 | 12.87795 | 11.61726 | 12.87795 | 10.51497 | 0 | 0 | 0 | 0 | 0 | 0 | 0 | 7.035429 | 8.523616 | 9.346981 | 7.627069 | 8.133274 | 9.346981 | 7.035429 | 10.74533 | 11.14939 | 10.74054 | 12.76605 | 11.35033 | 12.76605 | 10.74054 | 0 | 0 | 0 | 0 | 0 | 0 | 0 | 9.022036 | 6.415537 | 6.595973 | 6.927072 | 7.240154 | 9.022036 | 6.415537 | 9.366524 | 10.69737 | 11.0139 | 11.64965 | 10.68186 | 11.64965 | 9.366524 | 0 | 0 | 0 | 0 | 0 | 0 | 0 | 6.797819 | 8.208501 | 6.48878 | 6.87763 | 7.093182 | 8.208501 | 6.48878 | 9.210114 | 10.24839 | 7.666103 | 8.790974 | 8.978895 | 10.24839 | 7.666103 | 0 | 0 | 0 | 0 | 0 | 0 | 0 | 0 | 8.343198 | 9.414691 | 8.05007 | 8.602653 | 9.414691 | 8.05007 | 14.1655 | 11.92143 | 14.01612 | 11.70387 | 12.95173 | 14.1655 | 11.70387 | 0 | 0 | 0 | 0 | 0 | 0 | 0 | 9.480691 | 12.02391 | 7.064409 | 9.03129 | 9.400075 | 12.02391 | 7.064409 | 11.82052 | 13.33379 | 10.08726 | 13.64091 | 12.22062 | 13.64091 | 10.08726 | 0 | 0 | 0 | 0 | 0 | 0 | 0 | 7.096308 | 5.821156 | 4.58712 | 6.195048 | 5.924908 | 7.096308 | 4.58712 | 7.583666 | 7.295992 | 7.887771 | 7.623875 | 7.597826 | 7.887771 | 7.295992 | 0 | 0 | 0 | 0 | 0 | 0 | 0 | 8.489924 | 7.214905 | 10.87979 | 9.563567 | 9.644426 | 10.87979 | 8.489924 | 12.32198 | 11.15093 | 11.07228 | 11.8473 | 11.59812 | 12.32198 | 11.07228 | 0 | 0 | 0 | 0 | 0 | 0 | 0 | 8.401896 | 7.770222 | 8.052475 | 12.51383 | 9.184604 | 12.51383 | 7.770222 | 12.45575 | 12.55402 | 11.06321 | 9.829721 | 11.47568 | 12.55402 | 9.829721 | 9.829721
180 | 2.7 | 0 | 0 | 0 | 0 | 0 | 0 | 0 | 9.072 | 7.316191 | 9.11263 | 7.000233 | 8.125263 | 9.11263 | 7.000233 | 11.58787 | 10.50799 | 11.30848 | 12.84006 | 11.5611 | 12.84006 | 10.50799 | 0 | 0 | 0 | 0 | 0 | 0 | 0 | 6.726589 | 8.520137 | 9.314754 | 7.63397 | 8.048863 | 9.314754 | 6.726589 | 10.71576 | 11.15216 | 10.73385 | 12.79133 | 11.34828 | 12.79133 | 10.71576 | 0 | 0 | 0 | 0 | 0 | 0 | 0 | 9.055884 | 6.42793 | 6.590578 | 6.905789 | 7.245045 | 9.055884 | 6.42793 | 9.308479 | 10.64522 | 11.01965 | 11.59281 | 10.64154 | 11.59281 | 9.308479 | 0 | 0 | 0 | 0 | 0 | 0 | 0 | 6.766848 | 8.206461 | 6.495501 | 6.873392 | 7.085551 | 8.206461 | 6.495501 | 9.143332 | 10.1594 | 7.631963 | 8.716325 | 8.912756 | 10.1594 | 7.631963 | 0 | 0 | 0 | 0 | 0 | 0 | 0 | 0 | 8.047117 | 9.428772 | 8.065338 | 8.513742 | 9.428772 | 8.047117 | 14.11814 | 11.8966 | 13.96786 | 11.67496 | 12.91439 | 14.11814 | 11.67496 | 0 | 0 | 0 | 0 | 0 | 0 | 0 | 9.478156 | 11.62582 | 7.082142 | 8.998854 | 9.296242 | 11.62582 | 7.082142 | 11.76494 | 13.34023 | 10.04659 | 13.61033 | 12.19052 | 13.61033 | 10.04659 | 0 | 0 | 0 | 0 | 0 | 0 | 0 | 7.084571 | 5.795615 | 4.509334 | 6.161443 | 5.887741 | 7.084571 | 4.509334 | 7.572248 | 7.288993 | 7.842174 | 7.599874 | 7.575822 | 7.842174 | 7.288993 | 0 | 0 | 0 | 0 | 0 | 0 | 0 | 8.472683 | 7.184728 | 10.67902 | 9.492902 | 9.548201 | 10.67902 | 8.472683 | 12.30418 | 10.93503 | 11.08316 | 11.78359 | 11.52649 | 12.30418 | 10.93503 | 0 | 0 | 0 | 0 | 0 | 0 | 0 | 8.349748 | 7.680653 | 7.978647 | 12.51947 | 9.13213 | 12.51947 | 7.680653 | 12.43881 | 12.52668 | 11.06811 | 9.808068 | 11.46042 | 12.52668 | 9.808068 | 9.808068
181 | 2.75 | 0 | 0 | 0 | 0 | 0 | 0 | 0 | 9.080927 | 7.203677 | 8.985737 | 6.98377 | 8.063528 | 9.080927 | 6.98377 | 11.31811 | 10.53731 | 11.28215 | 12.78159 | 11.47979 | 12.78159 | 10.53731 | 0 | 0 | 0 | 0 | 0 | 0 | 0 | 6.658306 | 8.151137 | 9.275926 | 7.631318 | 7.929172 | 9.275926 | 6.658306 | 10.69437 | 11.14078 | 10.74939 | 12.80073 | 11.34632 | 12.80073 | 10.69437 | 0 | 0 | 0 | 0 | 0 | 0 | 0 | 9.00645 | 6.434864 | 6.596295 | 6.88173 | 7.229835 | 9.00645 | 6.434864 | 9.272489 | 10.60426 | 11.00734 | 11.55426 | 10.60959 | 11.55426 | 9.272489 | 0 | 0 | 0 | 0 | 0 | 0 | 0 | 6.734883 | 8.20297 | 6.484657 | 6.861496 | 7.071002 | 8.20297 | 6.484657 | 9.091813 | 10.08125 | 7.605714 | 8.634424 | 8.853301 | 10.08125 | 7.605714 | 0 | 0 | 0 | 0 | 0 | 0 | 0 | 0 | 8.061196 | 9.419784 | 8.078534 | 8.519838 | 9.419784 | 8.061196 | 14.08089 | 11.85138 | 13.9126 | 11.57246 | 12.85433 | 14.08089 | 11.57246 | 0 | 0 | 0 | 0 | 0 | 0 | 0 | 9.484226 | 11.31849 | 7.096104 | 8.947246 | 9.211516 | 11.31849 | 7.096104 | 11.71063 | 13.34421 | 10.02742 | 13.49367 | 12.14398 | 13.49367 | 10.02742 | 0 | 0 | 0 | 0 | 0 | 0 | 0 | 7.076614 | 5.705661 | 4.47738 | 6.130195 | 5.847462 | 7.076614 | 4.47738 | 7.552818 | 7.280915 | 7.781143 | 7.566021 | 7.545224 | 7.781143 | 7.280915 | 0 | 0 | 0 | 0 | 0 | 0 | 0 | 8.454935 | 7.144166 | 10.43225 | 9.47158 | 9.452921 | 10.43225 | 8.454935 | 12.2727 | 10.78827 | 11.06911 | 11.75078 | 11.47022 | 12.2727 | 10.78827 | 0 | 0 | 0 | 0 | 0 | 0 | 0 | 8.285537 | 7.610845 | 7.663599 | 12.51001 | 9.017498 | 12.51001 | 7.610845 | 12.40991 | 12.46512 | 11.07644 | 9.785991 | 11.43437 | 12.46512 | 9.785991 | 9.785991
182 | 2.8 | 0 | 0 | 0 | 0 | 0 | 0 | 0 | 9.05406 | 7.061106 | 8.746254 | 6.782226 | 7.910912 | 9.05406 | 6.782226 | 11.18619 | 10.51793 | 10.45848 | 12.66385 | 11.20661 | 12.66385 | 10.45848 | 0 | 0 | 0 | 0 | 0 | 0 | 0 | 6.661988 | 8.152043 | 9.231784 | 7.624248 | 7.917516 | 9.231784 | 6.661988 | 10.67704 | 10.61602 | 10.74778 | 12.8195 | 11.21508 | 12.8195 | 10.61602 | 0 | 0 | 0 | 0 | 0 | 0 | 0 | 8.984965 | 6.442027 | 6.592263 | 6.877176 | 7.224108 | 8.984965 | 6.442027 | 9.238155 | 10.55246 | 10.96933 | 11.51629 | 10.56906 | 11.51629 | 9.238155 | 0 | 0 | 0 | 0 | 0 | 0 | 0 | 6.675585 | 8.179895 | 6.482191 | 6.849302 | 7.046743 | 8.179895 | 6.482191 | 9.024883 | 10.02404 | 7.568449 | 8.560502 | 8.794469 | 10.02404 | 7.568449 | 0 | 0 | 0 | 0 | 0 | 0 | 0 | 0 | 8.064309 | 9.420073 | 8.09197 | 8.525451 | 9.420073 | 8.064309 | 14.0587 | 11.80788 | 13.85097 | 11.53464 | 12.81305 | 14.0587 | 11.53464 | 0 | 0 | 0 | 0 | 0 | 0 | 0 | 9.494867 | 11.34299 | 7.108431 | 8.571343 | 9.129409 | 11.34299 | 7.108431 | 11.66726 | 13.36003 | 10.01177 | 13.4695 | 12.12714 | 13.4695 | 10.01177 | 0 | 0 | 0 | 0 | 0 | 0 | 0 | 7.054027 | 5.645649 | 4.456153 | 6.086491 | 5.81058 | 7.054027 | 4.456153 | 7.541125 | 7.270484 | 7.779231 | 7.537424 | 7.532066 | 7.779231 | 7.270484 | 0 | 0 | 0 | 0 | 0 | 0 | 0 | 8.445473 | 7.112657 | 10.40465 | 9.450797 | 9.433641 | 10.40465 | 8.445473 | 12.24674 | 10.64558 | 11.06603 | 11.7051 | 11.41586 | 12.24674 | 10.64558 | 0 | 0 | 0 | 0 | 0 | 0 | 0 | 7.893526 | 7.561989 | 7.612062 | 12.49413 | 8.890427 | 12.49413 | 7.561989 | 12.3905 | 12.42377 | 11.08277 | 9.758592 | 11.41391 | 12.42377 | 9.758592 | 9.758592
183 | 2.85 | 0 | 0 | 0 | 0 | 0 | 0 | 0 | 9.06139 | 6.914925 | 8.767164 | 6.620426 | 7.840976 | 9.06139 | 6.620426 | 11.12747 | 10.35642 | 9.903499 | 12.60358 | 10.99774 | 12.60358 | 9.903499 | 0 | 0 | 0 | 0 | 0 | 0 | 0 | 6.626104 | 8.112868 | 8.823129 | 7.605426 | 7.791882 | 8.823129 | 6.626104 | 10.65059 | 10.17532 | 10.68132 | 12.83069 | 11.08448 | 12.83069 | 10.17532 | 0 | 0 | 0 | 0 | 0 | 0 | 0 | 8.981788 | 6.445328 | 6.579645 | 6.848591 | 7.213838 | 8.981788 | 6.445328 | 9.203648 | 10.4754 | 10.925 | 11.47344 | 10.51937 | 11.47344 | 9.203648 | 0 | 0 | 0 | 0 | 0 | 0 | 0 | 6.642013 | 8.15925 | 6.475874 | 6.837584 | 7.02868 | 8.15925 | 6.475874 | 8.943581 | 9.973404 | 7.539834 | 8.493551 | 8.737593 | 9.973404 | 7.539834 | 0 | 0 | 0 | 0 | 0 | 0 | 0 | 0 | 7.99393 | 9.422514 | 8.097198 | 8.504547 | 9.422514 | 7.99393 | 14.0282 | 11.75842 | 13.80659 | 11.49599 | 12.7723 | 14.0282 | 11.49599 | 0 | 0 | 0 | 0 | 0 | 0 | 0 | 9.486449 | 11.08578 | 7.122434 | 8.541374 | 9.059008 | 11.08578 | 7.122434 | 11.6358 | 13.3779 | 9.999076 | 13.44657 | 12.11484 | 13.44657 | 9.999076 | 0 | 0 | 0 | 0 | 0 | 0 | 0 | 7.031402 | 5.606835 | 4.443512 | 6.045092 | 5.78171 | 7.031402 | 4.443512 | 7.527165 | 7.26198 | 7.773999 | 7.506557 | 7.517425 | 7.773999 | 7.26198 | 0 | 0 | 0 | 0 | 0 | 0 | 0 | 8.428819 | 7.080554 | 10.02457 | 9.424672 | 9.292688 | 10.02457 | 8.428819 | 12.21216 | 10.16729 | 11.06547 | 11.64622 | 11.27278 | 12.21216 | 10.16729 | 0 | 0 | 0 | 0 | 0 | 0 | 0 | 7.537931 | 7.528706 | 7.37852 | 12.46968 | 8.72871 | 12.46968 | 7.37852 | 12.37089 | 12.38088 | 11.07397 | 9.724615 | 11.38759 | 12.38088 | 9.724615 | 9.724615
184 | 2.9 | 0 | 0 | 0 | 0 | 0 | 0 | 0 | 9.052866 | 6.772264 | 8.779978 | 6.629409 | 7.808629 | 9.052866 | 6.629409 | 11.05995 | 10.30283 | 9.877158 | 12.55131 | 10.94781 | 12.55131 | 9.877158 | 0 | 0 | 0 | 0 | 0 | 0 | 0 | 6.598201 | 7.748531 | 8.531088 | 7.335883 | 7.553426 | 8.531088 | 6.598201 | 10.6259 | 9.877088 | 10.67623 | 12.85017 | 11.00735 | 12.85017 | 9.877088 | 0 | 0 | 0 | 0 | 0 | 0 | 0 | 8.96107 | 6.453262 | 6.545089 | 6.829206 | 7.197157 | 8.96107 | 6.453262 | 9.185474 | 10.43782 | 10.89817 | 11.41735 | 10.4847 | 11.41735 | 9.185474 | 0 | 0 | 0 | 0 | 0 | 0 | 0 | 6.603939 | 8.119341 | 6.474934 | 6.817573 | 7.003947 | 8.119341 | 6.474934 | 8.894821 | 9.925529 | 7.519445 | 8.433092 | 8.693222 | 9.925529 | 7.519445 | 0 | 0 | 0 | 0 | 0 | 0 | 0 | 0 | 7.983531 | 9.424428 | 8.09718 | 8.501713 | 9.424428 | 7.983531 | 13.7416 | 11.69171 | 13.77075 | 11.4664 | 12.66761 | 13.77075 | 11.4664 | 0 | 0 | 0 | 0 | 0 | 0 | 0 | 9.460299 | 11.08427 | 7.128386 | 8.516753 | 9.047428 | 11.08427 | 7.128386 | 11.56416 | 13.38928 | 9.982731 | 13.30689 | 12.06077 | 13.38928 | 9.982731 | 0 | 0 | 0 | 0 | 0 | 0 | 0 | 7.00461 | 5.574126 | 4.428412 | 5.996954 | 5.751026 | 7.00461 | 4.428412 | 7.508207 | 7.255611 | 7.76686 | 7.358402 | 7.47227 | 7.76686 | 7.255611 | 0 | 0 | 0 | 0 | 0 | 0 | 0 | 8.418098 | 7.046892 | 10.03873 | 9.398205 | 9.285011 | 10.03873 | 8.418098 | 12.17127 | 10.01194 | 11.08402 | 11.6069 | 11.21853 | 12.17127 | 10.01194 | 0 | 0 | 0 | 0 | 0 | 0 | 0 | 7.554164 | 7.490185 | 6.889946 | 12.38098 | 8.57882 | 12.38098 | 6.889946 | 12.34696 | 12.31709 | 11.07195 | 9.69081 | 11.3567 | 12.34696 | 9.69081 | 9.69081
185 | 2.95 | 0 | 0 | 0 | 0 | 0 | 0 | 0 | 9.029218 | 6.677433 | 8.734902 | 6.636094 | 7.769412 | 9.029218 | 6.636094 | 10.98114 | 10.16066 | 9.886934 | 12.48133 | 10.87751 | 12.48133 | 9.886934 | 0 | 0 | 0 | 0 | 0 | 0 | 0 | 6.293994 | 7.735569 | 8.543147 | 7.242452 | 7.453791 | 8.543147 | 6.293994 | 10.58299 | 9.788133 | 10.65953 | 12.87241 | 10.97577 | 12.87241 | 9.788133 | 0 | 0 | 0 | 0 | 0 | 0 | 0 | 8.925045 | 6.439038 | 6.522495 | 6.807168 | 7.173437 | 8.925045 | 6.439038 | 9.169145 | 10.24709 | 10.87153 | 11.28547 | 10.39331 | 11.28547 | 9.169145 | 0 | 0 | 0 | 0 | 0 | 0 | 0 | 6.555712 | 8.100462 | 6.471466 | 6.80221 | 6.982463 | 8.100462 | 6.471466 | 8.867405 | 9.875261 | 7.497458 | 8.371915 | 8.65301 | 9.875261 | 7.497458 | 0 | 0 | 0 | 0 | 0 | 0 | 0 | 0 | 7.955074 | 9.416634 | 8.094562 | 8.488757 | 9.416634 | 7.955074 | 13.6832 | 11.62824 | 13.71019 | 11.44092 | 12.61564 | 13.71019 | 11.44092 | 0 | 0 | 0 | 0 | 0 | 0 | 0 | 9.43067 | 11.01082 | 7.126121 | 8.504651 | 9.018066 | 11.01082 | 7.126121 | 11.52616 | 13.40159 | 9.962381 | 13.25714 | 12.03682 | 13.40159 | 9.962381 | 0 | 0 | 0 | 0 | 0 | 0 | 0 | 6.9563 | 5.52865 | 4.415251 | 5.947104 | 5.711826 | 6.9563 | 4.415251 | 7.490396 | 7.251672 | 7.757613 | 7.325613 | 7.456323 | 7.757613 | 7.251672 | 0 | 0 | 0 | 0 | 0 | 0 | 0 | 8.408635 | 7.014105 | 10.00945 | 9.340327 | 9.252805 | 10.00945 | 8.408635 | 12.15221 | 9.913955 | 11.09822 | 11.57597 | 11.18509 | 12.15221 | 9.913955 | 0 | 0 | 0 | 0 | 0 | 0 | 0 | 7.52994 | 7.445469 | 6.87199 | 12.01881 | 8.466551 | 12.01881 | 6.87199 | 12.31472 | 12.25706 | 11.06177 | 9.66881 | 11.32559 | 12.31472 | 9.66881 | 9.66881
186 | 3 | 0 | 0 | 0 | 0 | 0 | 0 | 0 | 8.982712 | 6.476758 | 8.700887 | 6.638603 | 7.69974 | 8.982712 | 6.476758 | 10.84516 | 10.15981 | 9.668936 | 12.42903 | 10.77573 | 12.42903 | 9.668936 | 0 | 0 | 0 | 0 | 0 | 0 | 0 | 5.957989 | 7.736864 | 8.544442 | 7.207808 | 7.361776 | 8.544442 | 5.957989 | 10.52407 | 9.746017 | 10.62576 | 12.87399 | 10.94246 | 12.87399 | 9.746017 | 0 | 0 | 0 | 0 | 0 | 0 | 0 | 8.878485 | 6.446015 | 6.498234 | 6.780568 | 7.150825 | 8.878485 | 6.446015 | 9.150437 | 10.16008 | 10.81094 | 11.17151 | 10.32324 | 11.17151 | 9.150437 | 0 | 0 | 0 | 0 | 0 | 0 | 0 | 6.503557 | 8.094309 | 6.468628 | 6.786232 | 6.963181 | 8.094309 | 6.468628 | 8.844826 | 9.832934 | 7.477821 | 8.337072 | 8.623163 | 9.832934 | 7.477821 | 0 | 0 | 0 | 0 | 0 | 0 | 0 | 0 | 7.890422 | 9.309982 | 8.101361 | 8.433922 | 9.309982 | 7.890422 | 13.67121 | 11.58945 | 13.61031 | 11.41085 | 12.57046 | 13.67121 | 11.41085 | 0 | 0 | 0 | 0 | 0 | 0 | 0 | 9.38257 | 10.75146 | 7.122751 | 8.499222 | 8.939002 | 10.75146 | 7.122751 | 11.47211 | 13.40484 | 9.910789 | 13.19953 | 11.99682 | 13.40484 | 9.910789 | 0 | 0 | 0 | 0 | 0 | 0 | 0 | 6.932146 | 5.492741 | 4.398642 | 5.879853 | 5.675846 | 6.932146 | 4.398642 | 7.463562 | 7.2474 | 7.745036 | 7.293085 | 7.437271 | 7.745036 | 7.2474 | 0 | 0 | 0 | 0 | 0 | 0 | 0 | 8.382161 | 6.991019 | 9.889524 | 9.293552 | 9.188412 | 9.889524 | 8.382161 | 12.12347 | 9.834669 | 11.0911 | 11.54228 | 11.14788 | 12.12347 | 9.834669 | 0 | 0 | 0 | 0 | 0 | 0 | 0 | 7.499625 | 7.411719 | 6.812671 | 11.97862 | 8.425658 | 11.97862 | 6.812671 | 12.26617 | 12.18838 | 10.99587 | 9.623912 | 11.26858 | 12.26617 | 9.623912 | 9.623912
187 | 3.05 | 0 | 0 | 0 | 0 | 0 | 0 | 0 | 8.630286 | 6.290379 | 8.684199 | 6.633223 | 7.559522 | 8.684199 | 6.290379 | 10.71212 | 10.13817 | 9.417518 | 12.38955 | 10.66434 | 12.38955 | 9.417518 | 0 | 0 | 0 | 0 | 0 | 0 | 0 | 5.997499 | 7.726595 | 8.50027 | 7.170211 | 7.348644 | 8.50027 | 5.997499 | 10.45095 | 9.639936 | 10.61112 | 12.8528 | 10.8887 | 12.8528 | 9.639936 | 0 | 0 | 0 | 0 | 0 | 0 | 0 | 8.404503 | 6.457414 | 6.431645 | 6.781242 | 7.018701 | 8.404503 | 6.431645 | 9.131053 | 10.12881 | 10.78197 | 11.09731 | 10.28478 | 11.09731 | 9.131053 | 0 | 0 | 0 | 0 | 0 | 0 | 0 | 6.479239 | 8.078331 | 6.451501 | 6.761208 | 6.94257 | 8.078331 | 6.451501 | 8.821281 | 9.787372 | 7.455412 | 8.300154 | 8.591055 | 9.787372 | 7.455412 | 0 | 0 | 0 | 0 | 0 | 0 | 0 | 0 | 7.814026 | 9.29569 | 8.11096 | 8.406892 | 9.29569 | 7.814026 | 13.66321 | 11.54297 | 13.53213 | 11.38284 | 12.53029 | 13.66321 | 11.38284 | 0 | 0 | 0 | 0 | 0 | 0 | 0 | 8.979082 | 8.645916 | 7.132423 | 8.469656 | 8.306769 | 8.979082 | 7.132423 | 11.37575 | 13.39044 | 9.871556 | 13.14846 | 11.94655 | 13.39044 | 9.871556 | 0 | 0 | 0 | 0 | 0 | 0 | 0 | 6.903481 | 5.457478 | 4.384141 | 5.823158 | 5.642064 | 6.903481 | 4.384141 | 7.443825 | 7.239898 | 7.721718 | 7.258857 | 7.416074 | 7.721718 | 7.239898 | 0 | 0 | 0 | 0 | 0 | 0 | 0 | 8.360473 | 6.97287 | 9.645589 | 9.26153 | 9.089197 | 9.645589 | 8.360473 | 12.09761 | 9.769497 | 11.08679 | 11.4934 | 11.11183 | 12.09761 | 9.769497 | 0 | 0 | 0 | 0 | 0 | 0 | 0 | 7.466672 | 7.377922 | 6.418252 | 11.91415 | 8.294248 | 11.91415 | 6.418252 | 12.22689 | 12.14075 | 10.96058 | 9.617684 | 11.23648 | 12.22689 | 9.617684 | 9.617684
188 | 3.1 | 0 | 0 | 0 | 0 | 0 | 0 | 0 | 8.205741 | 6.158558 | 8.658112 | 6.639345 | 7.415439 | 8.658112 | 6.158558 | 10.6048 | 10.13587 | 9.181696 | 12.33216 | 10.56363 | 12.33216 | 9.181696 | 0 | 0 | 0 | 0 | 0 | 0 | 0 | 6.004457 | 7.723678 | 8.4921 | 7.117285 | 7.33438 | 8.4921 | 6.004457 | 10.36782 | 9.382467 | 10.60049 | 12.8272 | 10.7945 | 12.8272 | 9.382467 | 0 | 0 | 0 | 0 | 0 | 0 | 0 | 8.365415 | 6.467542 | 6.359562 | 6.752299 | 6.986205 | 8.365415 | 6.359562 | 9.105842 | 10.1024 | 10.75789 | 11.01088 | 10.24425 | 11.01088 | 9.105842 | 0 | 0 | 0 | 0 | 0 | 0 | 0 | 6.45461 | 8.062597 | 6.42695 | 6.736531 | 6.920172 | 8.062597 | 6.42695 | 8.797399 | 9.742108 | 7.44279 | 8.245512 | 8.556952 | 9.742108 | 7.44279 | 0 | 0 | 0 | 0 | 0 | 0 | 0 | 0 | 7.364894 | 9.291127 | 8.118983 | 8.258335 | 9.291127 | 7.364894 | 13.65242 | 11.50174 | 13.2713 | 11.36439 | 12.44746 | 13.65242 | 11.36439 | 0 | 0 | 0 | 0 | 0 | 0 | 0 | 8.898075 | 8.472869 | 7.128905 | 8.41524 | 8.228772 | 8.898075 | 7.128905 | 11.22554 | 13.39967 | 9.834716 | 13.10743 | 11.89184 | 13.39967 | 9.834716 | 0 | 0 | 0 | 0 | 0 | 0 | 0 | 6.87179 | 5.44364 | 4.369458 | 5.771196 | 5.614021 | 6.87179 | 4.369458 | 7.4209 | 7.233806 | 7.69956 | 7.22809 | 7.395589 | 7.69956 | 7.22809 | 0 | 0 | 0 | 0 | 0 | 0 | 0 | 8.349114 | 6.95 | 9.495423 | 9.207471 | 9.017336 | 9.495423 | 8.349114 | 12.07807 | 9.718474 | 11.06009 | 11.45369 | 11.07758 | 12.07807 | 9.718474 | 0 | 0 | 0 | 0 | 0 | 0 | 0 | 7.419142 | 7.329417 | 6.396934 | 11.51108 | 8.164143 | 11.51108 | 6.396934 | 12.18427 | 12.09061 | 10.91719 | 9.59702 | 11.19727 | 12.18427 | 9.59702 | 9.59702
189 | 3.15 | 0 | 0 | 0 | 0 | 0 | 0 | 0 | 8.060397 | 6.077031 | 8.614448 | 6.645846 | 7.34943 | 8.614448 | 6.077031 | 10.52137 | 10.11898 | 9.014823 | 12.29456 | 10.48743 | 12.29456 | 9.014823 | 0 | 0 | 0 | 0 | 0 | 0 | 0 | 6.016166 | 7.71141 | 8.475818 | 6.787182 | 7.247644 | 8.475818 | 6.016166 | 10.31047 | 9.277019 | 10.57367 | 12.73184 | 10.72325 | 12.73184 | 9.277019 | 0 | 0 | 0 | 0 | 0 | 0 | 0 | 8.273658 | 6.476552 | 6.279597 | 6.68167 | 6.927869 | 8.273658 | 6.279597 | 9.088266 | 10.02835 | 10.72919 | 10.94794 | 10.19844 | 10.94794 | 9.088266 | 0 | 0 | 0 | 0 | 0 | 0 | 0 | 6.388545 | 8.045964 | 6.411545 | 6.703639 | 6.887423 | 8.045964 | 6.388545 | 8.760192 | 9.689899 | 7.427861 | 8.192878 | 8.517708 | 9.689899 | 7.427861 | 0 | 0 | 0 | 0 | 0 | 0 | 0 | 0 | 7.348216 | 9.288922 | 8.127831 | 8.25499 | 9.288922 | 7.348216 | 13.59442 | 11.46972 | 13.08584 | 11.3383 | 12.37207 | 13.59442 | 11.3383 | 0 | 0 | 0 | 0 | 0 | 0 | 0 | 8.651263 | 8.059586 | 6.866649 | 8.365711 | 7.985802 | 8.651263 | 6.866649 | 11.16661 | 13.40987 | 9.790123 | 13.04156 | 11.85204 | 13.40987 | 9.790123 | 0 | 0 | 0 | 0 | 0 | 0 | 0 | 6.840653 | 5.42367 | 4.355463 | 5.727558 | 5.586836 | 6.840653 | 4.355463 | 7.391164 | 7.222934 | 7.68827 | 7.191669 | 7.373509 | 7.68827 | 7.191669 | 0 | 0 | 0 | 0 | 0 | 0 | 0 | 8.339271 | 6.924083 | 9.218431 | 9.164165 | 8.907289 | 9.218431 | 8.339271 | 12.06297 | 9.656453 | 11.05027 | 11.36799 | 11.03442 | 12.06297 | 9.656453 | 0 | 0 | 0 | 0 | 0 | 0 | 0 | 7.104189 | 7.287974 | 5.991802 | 11.42393 | 7.951975 | 11.42393 | 5.991802 | 12.09248 | 12.03151 | 10.81453 | 9.577269 | 11.12895 | 12.09248 | 9.577269 | 9.577269
190 | 3.2 | 0 | 0 | 0 | 0 | 0 | 0 | 0 | 7.763355 | 5.995432 | 8.455425 | 6.651844 | 7.216514 | 8.455425 | 5.995432 | 10.4577 | 10.12191 | 8.850584 | 12.21476 | 10.41124 | 12.21476 | 8.850584 | 0 | 0 | 0 | 0 | 0 | 0 | 0 | 5.975397 | 7.699334 | 8.447335 | 5.945819 | 7.016971 | 8.447335 | 5.945819 | 9.960007 | 9.236025 | 10.54065 | 12.70415 | 10.61021 | 12.70415 | 9.236025 | 0 | 0 | 0 | 0 | 0 | 0 | 0 | 8.186455 | 6.480258 | 5.997668 | 6.672605 | 6.834246 | 8.186455 | 5.997668 | 9.067358 | 9.910853 | 10.67836 | 10.90623 | 10.1407 | 10.90623 | 9.067358 | 0 | 0 | 0 | 0 | 0 | 0 | 0 | 6.310271 | 8.023828 | 6.402589 | 6.657188 | 6.848469 | 8.023828 | 6.310271 | 8.736633 | 9.647062 | 7.408688 | 8.131989 | 8.481093 | 9.647062 | 7.408688 | 0 | 0 | 0 | 0 | 0 | 0 | 0 | 0 | 7.088264 | 9.283208 | 8.135483 | 8.168985 | 9.283208 | 7.088264 | 13.51856 | 11.44225 | 12.9646 | 11.30108 | 12.30662 | 13.51856 | 11.30108 | 0 | 0 | 0 | 0 | 0 | 0 | 0 | 8.662604 | 7.522931 | 6.900619 | 8.307355 | 7.848377 | 8.662604 | 6.900619 | 11.12028 | 13.41898 | 9.736176 | 12.93754 | 11.80324 | 13.41898 | 9.736176 | 0 | 0 | 0 | 0 | 0 | 0 | 0 | 6.809332 | 5.378561 | 4.345089 | 5.670098 | 5.55077 | 6.809332 | 4.345089 | 7.352918 | 7.210103 | 7.659461 | 7.153844 | 7.344082 | 7.659461 | 7.153844 | 0 | 0 | 0 | 0 | 0 | 0 | 0 | 8.326445 | 6.900906 | 9.147436 | 9.120231 | 8.864704 | 9.147436 | 8.326445 | 12.00796 | 9.640948 | 11.04233 | 11.33335 | 11.00615 | 12.00796 | 9.640948 | 0 | 0 | 0 | 0 | 0 | 0 | 0 | 6.686964 | 7.236276 | 5.636162 | 11.04263 | 7.650508 | 11.04263 | 5.636162 | 12.00996 | 11.97269 | 10.7909 | 9.555362 | 11.08223 | 12.00996 | 9.555362 | 9.555362
191 | 3.25 | 0 | 0 | 0 | 0 | 0 | 0 | 0 | 7.687049 | 5.688182 | 8.012128 | 6.654483 | 7.010461 | 8.012128 | 5.688182 | 10.41175 | 10.09941 | 8.805949 | 12.18382 | 10.37523 | 12.18382 | 8.805949 | 0 | 0 | 0 | 0 | 0 | 0 | 0 | 5.924186 | 7.687407 | 8.109539 | 6.125023 | 6.961539 | 8.109539 | 5.924186 | 9.973661 | 9.267052 | 10.49488 | 12.67537 | 10.60274 | 12.67537 | 9.267052 | 0 | 0 | 0 | 0 | 0 | 0 | 0 | 8.021278 | 6.479336 | 5.534309 | 6.643037 | 6.66949 | 8.021278 | 5.534309 | 9.03729 | 9.873074 | 10.62504 | 10.85678 | 10.09804 | 10.85678 | 9.03729 | 0 | 0 | 0 | 0 | 0 | 0 | 0 | 6.295309 | 8.00541 | 6.396139 | 6.61633 | 6.828297 | 8.00541 | 6.295309 | 8.673609 | 9.612016 | 7.386455 | 8.069384 | 8.435366 | 9.612016 | 7.386455 | 0 | 0 | 0 | 0 | 0 | 0 | 0 | 0 | 7.011625 | 9.269684 | 8.135818 | 8.139042 | 9.269684 | 7.011625 | 13.46414 | 11.41156 | 12.90782 | 11.27464 | 12.26454 | 13.46414 | 11.27464 | 0 | 0 | 0 | 0 | 0 | 0 | 0 | 8.671686 | 7.366521 | 6.902292 | 7.91524 | 7.713935 | 8.671686 | 6.902292 | 11.07855 | 13.40505 | 9.691714 | 12.8353 | 11.75265 | 13.40505 | 9.691714 | 0 | 0 | 0 | 0 | 0 | 0 | 0 | 6.780932 | 5.340288 | 4.331245 | 5.616475 | 5.517235 | 6.780932 | 4.331245 | 7.340413 | 7.197102 | 7.613052 | 7.110388 | 7.315239 | 7.613052 | 7.110388 | 0 | 0 | 0 | 0 | 0 | 0 | 0 | 8.313401 | 6.876382 | 9.069849 | 9.070305 | 8.817852 | 9.070305 | 8.313401 | 11.97447 | 9.576306 | 11.01997 | 11.30078 | 10.96788 | 11.97447 | 9.576306 | 0 | 0 | 0 | 0 | 0 | 0 | 0 | 6.681825 | 7.155123 | 5.676584 | 10.59904 | 7.528144 | 10.59904 | 5.676584 | 11.9045 | 11.87346 | 10.75559 | 9.529283 | 11.01571 | 11.9045 | 9.529283 | 9.529283
192 | 3.3 | 0 | 0 | 0 | 0 | 0 | 0 | 0 | 7.68804 | 5.625257 | 7.936687 | 6.658962 | 6.977236 | 7.936687 | 5.625257 | 10.36166 | 10.07929 | 8.826826 | 12.14916 | 10.35423 | 12.14916 | 8.826826 | 0 | 0 | 0 | 0 | 0 | 0 | 0 | 5.884344 | 7.666561 | 8.131445 | 6.124608 | 6.95174 | 8.131445 | 5.884344 | 9.974319 | 9.320415 | 10.41979 | 12.65478 | 10.59233 | 12.65478 | 9.320415 | 0 | 0 | 0 | 0 | 0 | 0 | 0 | 7.956848 | 6.42391 | 5.422396 | 6.648259 | 6.612853 | 7.956848 | 5.422396 | 9.006877 | 9.840733 | 10.58937 | 10.80821 | 10.0613 | 10.80821 | 9.006877 | 0 | 0 | 0 | 0 | 0 | 0 | 0 | 6.277514 | 7.856453 | 6.392086 | 6.584259 | 6.777578 | 7.856453 | 6.277514 | 8.644671 | 9.585908 | 7.366506 | 8.019646 | 8.404183 | 9.585908 | 7.366506 | 0 | 0 | 0 | 0 | 0 | 0 | 0 | 0 | 6.980309 | 9.244619 | 8.122393 | 8.115774 | 9.244619 | 6.980309 | 13.44277 | 11.38566 | 12.84462 | 11.25041 | 12.23087 | 13.44277 | 11.25041 | 0 | 0 | 0 | 0 | 0 | 0 | 0 | 8.678936 | 7.254771 | 6.899185 | 7.892074 | 7.681242 | 8.678936 | 6.899185 | 11.03616 | 13.38355 | 9.65155 | 12.53342 | 11.65117 | 13.38355 | 9.65155 | 0 | 0 | 0 | 0 | 0 | 0 | 0 | 6.765224 | 5.287527 | 4.319921 | 5.575007 | 5.48692 | 6.765224 | 4.319921 | 7.325139 | 7.176064 | 7.566607 | 7.070317 | 7.284532 | 7.566607 | 7.070317 | 0 | 0 | 0 | 0 | 0 | 0 | 0 | 8.293121 | 6.851187 | 8.707025 | 9.036799 | 8.678982 | 9.036799 | 8.293121 | 11.94638 | 9.51744 | 10.98963 | 11.2422 | 10.92391 | 11.94638 | 9.51744 | 0 | 0 | 0 | 0 | 0 | 0 | 0 | 6.676816 | 7.073739 | 5.653342 | 10.52587 | 7.482442 | 10.52587 | 5.653342 | 11.87203 | 11.77589 | 10.7219 | 9.494735 | 10.96614 | 11.87203 | 9.494735 | 9.494735
193 | 3.35 | 0 | 0 | 0 | 0 | 0 | 0 | 0 | 7.540733 | 5.582941 | 7.920126 | 6.661867 | 6.926417 | 7.920126 | 5.582941 | 10.29306 | 10.03567 | 8.889513 | 12.11504 | 10.33332 | 12.11504 | 8.889513 | 0 | 0 | 0 | 0 | 0 | 0 | 0 | 5.838608 | 7.600916 | 8.14301 | 6.159077 | 6.935403 | 8.14301 | 5.838608 | 9.955671 | 9.378505 | 10.26165 | 12.65856 | 10.5636 | 12.65856 | 9.378505 | 0 | 0 | 0 | 0 | 0 | 0 | 0 | 7.916932 | 6.409447 | 5.413605 | 6.654914 | 6.598724 | 7.916932 | 5.413605 | 8.963489 | 9.746709 | 10.56499 | 10.77026 | 10.01136 | 10.77026 | 8.963489 | 0 | 0 | 0 | 0 | 0 | 0 | 0 | 6.262885 | 7.8346 | 6.377139 | 6.508236 | 6.745715 | 7.8346 | 6.262885 | 8.618374 | 9.555324 | 7.345614 | 7.96478 | 8.371023 | 9.555324 | 7.345614 | 0 | 0 | 0 | 0 | 0 | 0 | 0 | 0 | 6.97762 | 9.220666 | 8.105518 | 8.101268 | 9.220666 | 6.97762 | 13.38953 | 11.35802 | 12.80324 | 11.22575 | 12.19414 | 13.38953 | 11.22575 | 0 | 0 | 0 | 0 | 0 | 0 | 0 | 8.685004 | 7.172677 | 6.863997 | 7.876294 | 7.649493 | 8.685004 | 6.863997 | 10.98102 | 13.36331 | 9.610415 | 12.43534 | 11.59752 | 13.36331 | 9.610415 | 0 | 0 | 0 | 0 | 0 | 0 | 0 | 6.751558 | 5.255487 | 4.305228 | 5.533314 | 5.461397 | 6.751558 | 4.305228 | 7.316974 | 7.158668 | 7.502915 | 6.99872 | 7.244319 | 7.502915 | 6.99872 | 0 | 0 | 0 | 0 | 0 | 0 | 0 | 8.282462 | 6.829674 | 8.660508 | 9.003321 | 8.648764 | 9.003321 | 8.282462 | 11.92686 | 9.479356 | 10.94285 | 11.17253 | 10.8804 | 11.92686 | 9.479356 | 0 | 0 | 0 | 0 | 0 | 0 | 0 | 6.669335 | 7.016443 | 5.308977 | 9.997653 | 7.248102 | 9.997653 | 5.308977 | 11.84859 | 11.65495 | 10.69928 | 9.470885 | 10.91843 | 11.84859 | 9.470885 | 9.470885
194 | 3.4 | 0 | 0 | 0 | 0 | 0 | 0 | 0 | 7.159277 | 5.548272 | 7.877057 | 6.663032 | 6.81191 | 7.877057 | 5.548272 | 10.21075 | 10.01422 | 8.850383 | 12.10009 | 10.29386 | 12.10009 | 8.850383 | 0 | 0 | 0 | 0 | 0 | 0 | 0 | 5.923129 | 7.199894 | 8.153287 | 6.176411 | 6.86318 | 8.153287 | 5.923129 | 9.934347 | 9.410874 | 10.16779 | 12.64169 | 10.53867 | 12.64169 | 9.410874 | 0 | 0 | 0 | 0 | 0 | 0 | 0 | 7.875983 | 6.067511 | 5.409996 | 6.63642 | 6.497477 | 7.875983 | 5.409996 | 8.946862 | 9.675866 | 10.52665 | 10.69982 | 9.962299 | 10.69982 | 8.946862 | 0 | 0 | 0 | 0 | 0 | 0 | 0 | 6.233788 | 7.809691 | 6.361782 | 6.453254 | 6.714629 | 7.809691 | 6.233788 | 8.582238 | 9.518444 | 7.305018 | 7.917615 | 8.330829 | 9.518444 | 7.305018 | 0 | 0 | 0 | 0 | 0 | 0 | 0 | 0 | 6.971246 | 9.184388 | 8.057474 | 8.071036 | 9.184388 | 6.971246 | 13.3449 | 11.32888 | 12.74938 | 11.143 | 12.14154 | 13.3449 | 11.143 | 0 | 0 | 0 | 0 | 0 | 0 | 0 | 8.681439 | 7.131952 | 6.236998 | 7.852356 | 7.475686 | 8.681439 | 6.236998 | 10.94023 | 13.35639 | 9.561085 | 12.34465 | 11.55059 | 13.35639 | 9.561085 | 0 | 0 | 0 | 0 | 0 | 0 | 0 | 6.731952 | 5.222956 | 4.288964 | 5.488399 | 5.433068 | 6.731952 | 4.288964 | 7.290194 | 7.134703 | 7.455993 | 6.966518 | 7.211852 | 7.455993 | 6.966518 | 0 | 0 | 0 | 0 | 0 | 0 | 0 | 8.250626 | 6.799641 | 8.633807 | 8.796772 | 8.560402 | 8.796772 | 8.250626 | 11.90162 | 9.425684 | 10.91348 | 11.11241 | 10.8383 | 11.90162 | 9.425684 | 0 | 0 | 0 | 0 | 0 | 0 | 0 | 6.659018 | 6.654593 | 5.349682 | 9.937841 | 7.150284 | 9.937841 | 5.349682 | 11.81779 | 11.53813 | 10.67885 | 9.351367 | 10.84653 | 11.81779 | 9.351367 | 9.351367
195 | 3.45 | 0 | 0 | 0 | 0 | 0 | 0 | 0 | 6.962333 | 5.520119 | 7.763714 | 6.662443 | 6.727152 | 7.763714 | 5.520119 | 10.08773 | 9.991698 | 8.800118 | 12.07176 | 10.23783 | 12.07176 | 8.800118 | 0 | 0 | 0 | 0 | 0 | 0 | 0 | 5.688134 | 7.17379 | 8.158724 | 6.195128 | 6.803944 | 8.158724 | 5.688134 | 9.928043 | 9.447557 | 10.10443 | 12.62084 | 10.52522 | 12.62084 | 9.447557 | 0 | 0 | 0 | 0 | 0 | 0 | 0 | 7.839012 | 6.014849 | 5.407782 | 6.584519 | 6.461541 | 7.839012 | 5.407782 | 8.934916 | 9.654214 | 10.50318 | 10.6475 | 9.934953 | 10.6475 | 8.934916 | 0 | 0 | 0 | 0 | 0 | 0 | 0 | 6.179975 | 7.782038 | 6.347763 | 6.404589 | 6.678591 | 7.782038 | 6.179975 | 8.523473 | 9.478575 | 7.286163 | 7.865154 | 8.288341 | 9.478575 | 7.286163 | 0 | 0 | 0 | 0 | 0 | 0 | 0 | 0 | 6.932229 | 8.768484 | 8.036918 | 7.912544 | 8.768484 | 6.932229 | 13.31551 | 11.29937 | 12.69198 | 10.99801 | 12.07622 | 13.31551 | 10.99801 | 0 | 0 | 0 | 0 | 0 | 0 | 0 | 8.666091 | 7.099366 | 6.35035 | 7.768251 | 7.471014 | 8.666091 | 6.35035 | 10.84295 | 13.0624 | 9.523122 | 12.27072 | 11.4248 | 13.0624 | 9.523122 | 0 | 0 | 0 | 0 | 0 | 0 | 0 | 6.713955 | 5.207306 | 4.268121 | 5.448562 | 5.409486 | 6.713955 | 4.268121 | 7.265636 | 7.086433 | 7.402487 | 6.926305 | 7.170215 | 7.402487 | 6.926305 | 0 | 0 | 0 | 0 | 0 | 0 | 0 | 8.213566 | 6.765654 | 8.61736 | 8.753371 | 8.528099 | 8.753371 | 8.213566 | 11.87687 | 9.366653 | 10.89512 | 11.0512 | 10.79746 | 11.87687 | 9.366653 | 0 | 0 | 0 | 0 | 0 | 0 | 0 | 6.63954 | 6.630902 | 5.346517 | 9.674428 | 7.072847 | 9.674428 | 5.346517 | 11.7811 | 11.38466 | 10.64868 | 9.327627 | 10.78552 | 11.7811 | 9.327627 | 9.327627
196 | 3.5 | 0 | 0 | 0 | 0 | 0 | 0 | 0 | 6.830733 | 5.506526 | 6.111382 | 6.662443 | 6.277771 | 6.830733 | 5.506526 | 9.846565 | 9.972519 | 8.654946 | 11.70083 | 10.04372 | 11.70083 | 8.654946 | 0 | 0 | 0 | 0 | 0 | 0 | 0 | 5.649191 | 7.135687 | 8.15647 | 6.196519 | 6.784467 | 8.15647 | 5.649191 | 9.900181 | 9.485041 | 10.05536 | 12.59458 | 10.50879 | 12.59458 | 9.485041 | 0 | 0 | 0 | 0 | 0 | 0 | 0 | 7.792628 | 6.054728 | 5.403412 | 6.517844 | 6.442153 | 7.792628 | 5.403412 | 8.885737 | 9.627516 | 10.46659 | 10.59505 | 9.893724 | 10.59505 | 8.885737 | 0 | 0 | 0 | 0 | 0 | 0 | 0 | 6.132826 | 7.752274 | 6.328352 | 6.379341 | 6.648198 | 7.752274 | 6.132826 | 8.485663 | 9.451491 | 7.257269 | 7.820416 | 8.25371 | 9.451491 | 7.257269 | 0 | 0 | 0 | 0 | 0 | 0 | 0 | 0 | 6.933425 | 8.816054 | 7.719882 | 7.82312 | 8.816054 | 6.933425 | 13.2509 | 11.27796 | 12.61885 | 10.95219 | 12.02498 | 13.2509 | 10.95219 | 0 | 0 | 0 | 0 | 0 | 0 | 0 | 8.646598 | 7.07084 | 6.432668 | 7.629455 | 7.44489 | 8.646598 | 6.432668 | 10.66723 | 12.8048 | 9.490294 | 12.20392 | 11.29156 | 12.8048 | 9.490294 | 0 | 0 | 0 | 0 | 0 | 0 | 0 | 6.693781 | 5.189523 | 4.243687 | 5.405922 | 5.383228 | 6.693781 | 4.243687 | 7.254301 | 7.067741 | 7.351115 | 6.889246 | 7.140601 | 7.351115 | 6.889246 | 0 | 0 | 0 | 0 | 0 | 0 | 0 | 8.152754 | 6.734174 | 8.600406 | 8.715902 | 8.489687 | 8.715902 | 8.152754 | 11.83702 | 9.298129 | 10.84632 | 10.99523 | 10.74418 | 11.83702 | 9.298129 | 0 | 0 | 0 | 0 | 0 | 0 | 0 | 6.607548 | 6.58855 | 5.338122 | 8.843669 | 6.844472 | 8.843669 | 5.338122 | 11.74264 | 11.31294 | 10.62303 | 9.263538 | 10.73554 | 11.74264 | 9.263538 | 9.263538
197 | 3.55 | 0 | 0 | 0 | 0 | 0 | 0 | 0 | 6.738458 | 5.467399 | 6.063613 | 6.660416 | 6.232471 | 6.738458 | 5.467399 | 9.55924 | 9.95406 | 8.656884 | 11.70744 | 9.969406 | 11.70744 | 8.656884 | 0 | 0 | 0 | 0 | 0 | 0 | 0 | 5.623186 | 7.104381 | 8.148962 | 6.063164 | 6.734923 | 8.148962 | 5.623186 | 9.868339 | 9.509626 | 10.00013 | 12.58022 | 10.48958 | 12.58022 | 9.509626 | 0 | 0 | 0 | 0 | 0 | 0 | 0 | 7.750958 | 6.085999 | 5.395259 | 6.322459 | 6.388669 | 7.750958 | 5.395259 | 8.860858 | 9.610948 | 10.47553 | 10.53194 | 9.869818 | 10.53194 | 8.860858 | 0 | 0 | 0 | 0 | 0 | 0 | 0 | 6.108918 | 7.683121 | 6.312166 | 6.359038 | 6.615811 | 7.683121 | 6.108918 | 8.446165 | 9.424032 | 7.231589 | 7.776115 | 8.219475 | 9.424032 | 7.231589 | 0 | 0 | 0 | 0 | 0 | 0 | 0 | 0 | 6.911181 | 8.775716 | 7.717877 | 7.801591 | 8.775716 | 6.911181 | 13.17326 | 11.25273 | 12.52623 | 10.9194 | 11.96791 | 13.17326 | 10.9194 | 0 | 0 | 0 | 0 | 0 | 0 | 0 | 8.628226 | 7.031131 | 6.504464 | 7.486045 | 7.412466 | 8.628226 | 6.504464 | 10.63789 | 12.37941 | 9.461036 | 12.14076 | 11.15478 | 12.37941 | 9.461036 | 0 | 0 | 0 | 0 | 0 | 0 | 0 | 6.669145 | 5.169142 | 4.20476 | 5.341021 | 5.346017 | 6.669145 | 4.20476 | 7.252761 | 7.029065 | 7.310027 | 6.843278 | 7.108783 | 7.310027 | 6.843278 | 0 | 0 | 0 | 0 | 0 | 0 | 0 | 7.673681 | 6.699474 | 8.566525 | 8.656201 | 8.298803 | 8.656201 | 7.673681 | 11.80153 | 9.248392 | 10.7912 | 10.91488 | 10.689 | 11.80153 | 9.248392 | 0 | 0 | 0 | 0 | 0 | 0 | 0 | 6.565221 | 6.533573 | 5.329342 | 8.918018 | 6.836538 | 8.918018 | 5.329342 | 11.70753 | 11.26837 | 10.61271 | 9.235639 | 10.70606 | 11.70753 | 9.235639 | 9.235639
198 | 3.6 | 0 | 0 | 0 | 0 | 0 | 0 | 0 | 6.536723 | 5.115963 | 6.09704 | 6.65087 | 6.100149 | 6.65087 | 5.115963 | 9.506337 | 9.945113 | 8.634048 | 11.69682 | 9.945579 | 11.69682 | 8.634048 | 0 | 0 | 0 | 0 | 0 | 0 | 0 | 5.546499 | 6.797164 | 8.146422 | 5.863282 | 6.588342 | 8.146422 | 5.546499 | 9.492903 | 9.537525 | 9.936869 | 12.55913 | 10.38161 | 12.55913 | 9.492903 | 0 | 0 | 0 | 0 | 0 | 0 | 0 | 7.709225 | 6.104357 | 5.364346 | 5.964285 | 6.285554 | 7.709225 | 5.364346 | 8.838264 | 9.571907 | 10.3721 | 10.44452 | 9.806699 | 10.44452 | 8.838264 | 0 | 0 | 0 | 0 | 0 | 0 | 0 | 6.06201 | 7.621698 | 6.29596 | 6.340318 | 6.579997 | 7.621698 | 6.06201 | 8.405076 | 9.40165 | 7.203492 | 7.729957 | 8.185044 | 9.40165 | 7.203492 | 0 | 0 | 0 | 0 | 0 | 0 | 0 | 0 | 6.885188 | 8.731203 | 7.691324 | 7.769238 | 8.731203 | 6.885188 | 13.11282 | 11.22191 | 12.406 | 10.87959 | 11.90508 | 13.11282 | 10.87959 | 0 | 0 | 0 | 0 | 0 | 0 | 0 | 8.510862 | 6.974102 | 6.543214 | 7.03638 | 7.26614 | 8.510862 | 6.543214 | 10.58372 | 12.23677 | 9.409239 | 11.73634 | 10.99152 | 12.23677 | 9.409239 | 0 | 0 | 0 | 0 | 0 | 0 | 0 | 6.642849 | 5.144774 | 4.171107 | 5.272069 | 5.3077 | 6.642849 | 4.171107 | 7.232833 | 6.992073 | 7.251766 | 6.808859 | 7.071382 | 7.251766 | 6.808859 | 0 | 0 | 0 | 0 | 0 | 0 | 0 | 7.670013 | 6.404887 | 8.51144 | 8.628182 | 8.269878 | 8.628182 | 7.670013 | 11.76463 | 9.208168 | 10.73648 | 10.85111 | 10.6401 | 11.76463 | 9.208168 | 0 | 0 | 0 | 0 | 0 | 0 | 0 | 6.521343 | 6.474366 | 5.315507 | 8.25763 | 6.642211 | 8.25763 | 5.315507 | 11.6552 | 11.228 | 10.60267 | 9.222951 | 10.6772 | 11.6552 | 9.222951 | 9.222951
199 | 3.65 | 0 | 0 | 0 | 0 | 0 | 0 | 0 | 5.656064 | 5.111607 | 6.039182 | 6.649506 | 5.86409 | 6.649506 | 5.111607 | 9.360855 | 9.929336 | 8.481237 | 11.6417 | 9.853283 | 11.6417 | 8.481237 | 0 | 0 | 0 | 0 | 0 | 0 | 0 | 5.522502 | 6.773959 | 8.137735 | 5.879186 | 6.578345 | 8.137735 | 5.522502 | 9.498665 | 9.567346 | 9.853488 | 12.53206 | 10.36289 | 12.53206 | 9.498665 | 0 | 0 | 0 | 0 | 0 | 0 | 0 | 7.665097 | 6.120359 | 5.342566 | 5.873193 | 6.250304 | 7.665097 | 5.342566 | 8.824372 | 9.530863 | 10.34652 | 10.38066 | 9.770602 | 10.38066 | 8.824372 | 0 | 0 | 0 | 0 | 0 | 0 | 0 | 6.043854 | 7.565007 | 6.279142 | 6.321475 | 6.55237 | 7.565007 | 6.043854 | 8.382274 | 9.36502 | 7.16105 | 7.68437 | 8.148178 | 9.36502 | 7.16105 | 0 | 0 | 0 | 0 | 0 | 0 | 0 | 0 | 6.853761 | 8.415116 | 7.660914 | 7.643264 | 8.415116 | 6.853761 | 13.06925 | 11.19155 | 11.93898 | 10.83673 | 11.75913 | 13.06925 | 10.83673 | 0 | 0 | 0 | 0 | 0 | 0 | 0 | 8.271948 | 6.906383 | 6.583453 | 6.983907 | 7.186423 | 8.271948 | 6.583453 | 10.53986 | 12.13057 | 9.37557 | 11.71249 | 10.93962 | 12.13057 | 9.37557 | 0 | 0 | 0 | 0 | 0 | 0 | 0 | 6.61426 | 5.129059 | 4.1339 | 5.186542 | 5.26594 | 6.61426 | 4.1339 | 7.209382 | 6.966095 | 7.207651 | 6.780533 | 7.040915 | 7.209382 | 6.780533 | 0 | 0 | 0 | 0 | 0 | 0 | 0 | 7.658525 | 6.401841 | 8.451147 | 8.595486 | 8.235053 | 8.595486 | 7.658525 | 11.73562 | 9.127823 | 10.33129 | 10.77003 | 10.49119 | 11.73562 | 9.127823 | 0 | 0 | 0 | 0 | 0 | 0 | 0 | 6.322649 | 6.434422 | 5.295875 | 7.925432 | 6.494594 | 7.925432 | 5.295875 | 11.61171 | 11.18976 | 10.5876 | 9.192148 | 10.6453 | 11.61171 | 9.192148 | 9.192148
200 | 3.7 | 0 | 0 | 0 | 0 | 0 | 0 | 0 | 5.638203 | 4.738847 | 6.05716 | 6.645746 | 5.769989 | 6.645746 | 4.738847 | 9.335398 | 9.911124 | 8.312678 | 11.59295 | 9.788038 | 11.59295 | 8.312678 | 0 | 0 | 0 | 0 | 0 | 0 | 0 | 5.370157 | 6.744971 | 8.124586 | 5.885315 | 6.531257 | 8.124586 | 5.370157 | 9.477038 | 9.577881 | 9.772542 | 12.48808 | 10.32888 | 12.48808 | 9.477038 | 0 | 0 | 0 | 0 | 0 | 0 | 0 | 7.611642 | 6.12363 | 5.322035 | 5.760796 | 6.204526 | 7.611642 | 5.322035 | 8.814857 | 9.481503 | 10.33429 | 10.31833 | 9.737245 | 10.33429 | 8.814857 | 0 | 0 | 0 | 0 | 0 | 0 | 0 | 6.027553 | 7.502859 | 6.24968 | 6.295786 | 6.518969 | 7.502859 | 6.027553 | 8.354845 | 9.330593 | 7.137599 | 7.643148 | 8.116546 | 9.330593 | 7.137599 | 0 | 0 | 0 | 0 | 0 | 0 | 0 | 0 | 6.798978 | 8.431999 | 7.629228 | 7.620068 | 8.431999 | 6.798978 | 13.02081 | 11.16152 | 11.88245 | 10.80137 | 11.71654 | 13.02081 | 10.80137 | 0 | 0 | 0 | 0 | 0 | 0 | 0 | 8.275319 | 6.835907 | 6.59596 | 6.931628 | 7.159704 | 8.275319 | 6.59596 | 10.49682 | 12.02849 | 9.334348 | 11.68292 | 10.88564 | 12.02849 | 9.334348 | 0 | 0 | 0 | 0 | 0 | 0 | 0 | 6.585817 | 5.106185 | 4.114548 | 5.092895 | 5.224861 | 6.585817 | 4.114548 | 7.197408 | 6.939981 | 7.184264 | 6.750651 | 7.018076 | 7.197408 | 6.750651 | 0 | 0 | 0 | 0 | 0 | 0 | 0 | 7.652296 | 6.391079 | 8.383953 | 8.57114 | 8.202463 | 8.57114 | 7.652296 | 11.71028 | 8.934303 | 10.30454 | 10.66146 | 10.40264 | 11.71028 | 8.934303 | 0 | 0 | 0 | 0 | 0 | 0 | 0 | 5.957797 | 6.393175 | 5.260149 | 7.957296 | 6.392104 | 7.957296 | 5.260149 | 11.43456 | 11.15446 | 10.58278 | 9.164577 | 10.58409 | 11.43456 | 9.164577 | 9.164577
201 | 3.75 | 0 | 0 | 0 | 0 | 0 | 0 | 0 | 5.330814 | 4.694872 | 6.047823 | 6.621246 | 5.673689 | 6.621246 | 4.694872 | 9.314492 | 9.885208 | 8.176939 | 11.51777 | 9.723602 | 11.51777 | 8.176939 | 0 | 0 | 0 | 0 | 0 | 0 | 0 | 5.046042 | 6.700524 | 8.106014 | 5.890876 | 6.435864 | 8.106014 | 5.046042 | 9.46595 | 9.589849 | 9.706735 | 12.42337 | 10.29648 | 12.42337 | 9.46595 | 0 | 0 | 0 | 0 | 0 | 0 | 0 | 7.493459 | 6.121261 | 5.29787 | 5.745595 | 6.164546 | 7.493459 | 5.29787 | 8.786851 | 9.435221 | 10.28326 | 10.24367 | 9.687249 | 10.28326 | 8.786851 | 0 | 0 | 0 | 0 | 0 | 0 | 0 | 6.015471 | 7.130327 | 6.229252 | 6.278132 | 6.413296 | 7.130327 | 6.015471 | 8.326074 | 9.298219 | 7.106031 | 7.606334 | 8.084164 | 9.298219 | 7.106031 | 0 | 0 | 0 | 0 | 0 | 0 | 0 | 0 | 6.746006 | 8.431321 | 7.421522 | 7.532949 | 8.431321 | 6.746006 | 12.96131 | 11.1281 | 11.83681 | 10.74 | 11.66655 | 12.96131 | 10.74 | 0 | 0 | 0 | 0 | 0 | 0 | 0 | 8.276335 | 6.779917 | 6.599184 | 6.919074 | 7.143628 | 8.276335 | 6.599184 | 10.4646 | 11.7255 | 9.289537 | 11.64131 | 10.78024 | 11.7255 | 9.289537 | 0 | 0 | 0 | 0 | 0 | 0 | 0 | 6.557404 | 5.081816 | 4.101245 | 4.999317 | 5.184945 | 6.557404 | 4.101245 | 7.181364 | 6.908899 | 7.141077 | 6.705778 | 6.984279 | 7.181364 | 6.705778 | 0 | 0 | 0 | 0 | 0 | 0 | 0 | 7.64381 | 6.370391 | 8.315374 | 8.551783 | 8.170322 | 8.551783 | 7.64381 | 11.6861 | 8.868239 | 10.24573 | 10.18496 | 10.24626 | 11.6861 | 8.868239 | 0 | 0 | 0 | 0 | 0 | 0 | 0 | 5.694979 | 6.363742 | 4.932097 | 7.960604 | 6.237855 | 7.960604 | 4.932097 | 11.35498 | 11.11227 | 10.52967 | 9.117094 | 10.5285 | 11.35498 | 9.117094 | 9.117094
202 | 3.8 | 0 | 0 | 0 | 0 | 0 | 0 | 0 | 5.289394 | 4.598984 | 6.036494 | 6.606253 | 5.632781 | 6.606253 | 4.598984 | 9.019731 | 9.863602 | 7.967305 | 11.44123 | 9.572966 | 11.44123 | 7.967305 | 0 | 0 | 0 | 0 | 0 | 0 | 0 | 5.000342 | 6.394139 | 8.077292 | 5.892452 | 6.341056 | 8.077292 | 5.000342 | 9.442247 | 9.605699 | 9.656542 | 12.32639 | 10.25772 | 12.32639 | 9.442247 | 0 | 0 | 0 | 0 | 0 | 0 | 0 | 7.117255 | 6.111655 | 5.274042 | 5.742106 | 6.061264 | 7.117255 | 5.274042 | 8.77593 | 9.380972 | 10.25591 | 10.16572 | 9.644635 | 10.25591 | 8.77593 | 0 | 0 | 0 | 0 | 0 | 0 | 0 | 6.007451 | 7.098971 | 6.204784 | 6.248855 | 6.390015 | 7.098971 | 6.007451 | 8.282637 | 9.268 | 7.080679 | 7.56645 | 8.049442 | 9.268 | 7.080679 | 0 | 0 | 0 | 0 | 0 | 0 | 0 | 0 | 6.495221 | 8.425996 | 7.281588 | 7.400935 | 8.425996 | 6.495221 | 12.9177 | 11.0904 | 11.79453 | 10.70292 | 11.62639 | 12.9177 | 10.70292 | 0 | 0 | 0 | 0 | 0 | 0 | 0 | 8.273204 | 6.71424 | 6.499494 | 6.909539 | 7.099119 | 8.273204 | 6.499494 | 10.43497 | 11.73475 | 9.256101 | 11.57838 | 10.75105 | 11.73475 | 9.256101 | 0 | 0 | 0 | 0 | 0 | 0 | 0 | 6.528596 | 5.046903 | 4.085191 | 4.909279 | 5.142492 | 6.528596 | 4.085191 | 7.159815 | 6.878288 | 7.102531 | 6.657868 | 6.949625 | 7.159815 | 6.657868 | 0 | 0 | 0 | 0 | 0 | 0 | 0 | 7.624035 | 6.333571 | 8.206783 | 8.533454 | 8.121424 | 8.533454 | 7.624035 | 11.6559 | 8.821687 | 10.14899 | 10.11678 | 10.18584 | 11.6559 | 8.821687 | 0 | 0 | 0 | 0 | 0 | 0 | 0 | 5.689519 | 6.331114 | 4.961604 | 7.946968 | 6.232301 | 7.946968 | 4.961604 | 11.28661 | 11.08464 | 10.50443 | 9.090137 | 10.49146 | 11.28661 | 9.090137 | 9.090137
203 | 3.85 | 0 | 0 | 0 | 0 | 0 | 0 | 0 | 5.232363 | 4.181713 | 6.045777 | 6.580502 | 5.510089 | 6.580502 | 4.181713 | 8.936054 | 9.839833 | 7.650336 | 11.39236 | 9.454646 | 11.39236 | 7.650336 | 0 | 0 | 0 | 0 | 0 | 0 | 0 | 4.980857 | 6.375844 | 7.791149 | 5.894939 | 6.260697 | 7.791149 | 4.980857 | 9.372997 | 9.616932 | 9.619527 | 12.10763 | 10.17927 | 12.10763 | 9.372997 | 0 | 0 | 0 | 0 | 0 | 0 | 0 | 7.068661 | 6.103301 | 5.248696 | 5.73514 | 6.038949 | 7.068661 | 5.248696 | 8.749542 | 9.318996 | 10.19302 | 10.11998 | 9.595385 | 10.19302 | 8.749542 | 0 | 0 | 0 | 0 | 0 | 0 | 0 | 5.98578 | 7.044845 | 6.188642 | 6.227934 | 6.361801 | 7.044845 | 5.98578 | 8.250064 | 9.2412 | 7.041141 | 7.531802 | 8.016052 | 9.2412 | 7.041141 | 0 | 0 | 0 | 0 | 0 | 0 | 0 | 0 | 5.965331 | 8.413029 | 7.267443 | 7.215268 | 8.413029 | 5.965331 | 12.86124 | 11.05919 | 11.7446 | 10.64565 | 11.57767 | 12.86124 | 10.64565 | 0 | 0 | 0 | 0 | 0 | 0 | 0 | 8.267918 | 6.568177 | 6.447417 | 6.885251 | 7.042191 | 8.267918 | 6.447417 | 10.40788 | 11.74827 | 9.216952 | 11.48842 | 10.71538 | 11.74827 | 9.216952 | 0 | 0 | 0 | 0 | 0 | 0 | 0 | 6.497017 | 5.020207 | 4.071744 | 4.825031 | 5.1035 | 6.497017 | 4.071744 | 7.124788 | 6.856531 | 7.058099 | 6.626595 | 6.916503 | 7.124788 | 6.626595 | 0 | 0 | 0 | 0 | 0 | 0 | 0 | 7.602721 | 6.28391 | 7.902429 | 8.516278 | 8.007143 | 8.516278 | 7.602721 | 11.62161 | 8.7869 | 10.04504 | 10.06799 | 10.13038 | 11.62161 | 8.7869 | 0 | 0 | 0 | 0 | 0 | 0 | 0 | 5.680868 | 6.297616 | 4.963591 | 7.912719 | 6.213699 | 7.912719 | 4.963591 | 11.21111 | 11.03834 | 10.47874 | 9.055935 | 10.44603 | 11.21111 | 9.055935 | 9.055935
204 | 3.9 | 0 | 0 | 0 | 0 | 0 | 0 | 0 | 5.186961 | 3.532326 | 6.043011 | 6.539996 | 5.325573 | 6.539996 | 3.532326 | 8.849478 | 9.819146 | 7.432445 | 11.3345 | 9.358893 | 11.3345 | 7.432445 | 0 | 0 | 0 | 0 | 0 | 0 | 0 | 4.961342 | 6.342431 | 7.796153 | 5.89626 | 6.249046 | 7.796153 | 4.961342 | 9.238203 | 9.631249 | 9.583852 | 11.71693 | 10.04256 | 11.71693 | 9.238203 | 0 | 0 | 0 | 0 | 0 | 0 | 0 | 6.874016 | 5.820935 | 5.035795 | 5.736443 | 5.866797 | 6.874016 | 5.035795 | 8.730653 | 9.269831 | 10.15948 | 10.07571 | 9.558917 | 10.15948 | 8.730653 | 0 | 0 | 0 | 0 | 0 | 0 | 0 | 5.953312 | 6.943048 | 6.162866 | 6.19846 | 6.314422 | 6.943048 | 5.953312 | 8.223766 | 9.217672 | 7.006204 | 7.493407 | 7.985262 | 9.217672 | 7.006204 | 0 | 0 | 0 | 0 | 0 | 0 | 0 | 0 | 5.985378 | 8.393025 | 7.021592 | 7.133332 | 8.393025 | 5.985378 | 12.8025 | 11.03239 | 11.70037 | 10.61638 | 11.53791 | 12.8025 | 10.61638 | 0 | 0 | 0 | 0 | 0 | 0 | 0 | 8.24191 | 6.212343 | 6.231626 | 6.858453 | 6.886083 | 8.24191 | 6.212343 | 10.36427 | 11.76429 | 9.17786 | 11.18752 | 10.62348 | 11.76429 | 9.17786 | 0 | 0 | 0 | 0 | 0 | 0 | 0 | 6.463133 | 5.005744 | 4.063179 | 4.763629 | 5.073921 | 6.463133 | 4.063179 | 7.103802 | 6.836017 | 7.017211 | 6.592793 | 6.887456 | 7.103802 | 6.592793 | 0 | 0 | 0 | 0 | 0 | 0 | 0 | 7.577522 | 6.23161 | 7.877589 | 8.490055 | 7.981722 | 8.490055 | 7.577522 | 11.57749 | 8.734192 | 9.969722 | 10.03407 | 10.07887 | 11.57749 | 8.734192 | 0 | 0 | 0 | 0 | 0 | 0 | 0 | 5.670595 | 6.259282 | 4.963453 | 7.858354 | 6.187921 | 7.858354 | 4.963453 | 11.14868 | 10.9844 | 10.44366 | 9.019609 | 10.39909 | 11.14868 | 9.019609 | 9.019609
205 | 3.95 | 0 | 0 | 0 | 0 | 0 | 0 | 0 | 5.137283 | 2.669492 | 6.0429 | 6.062172 | 4.977962 | 6.062172 | 2.669492 | 8.804159 | 9.784168 | 5.78632 | 11.27777 | 8.913105 | 11.27777 | 5.78632 | 0 | 0 | 0 | 0 | 0 | 0 | 0 | 4.788755 | 6.056355 | 7.775974 | 5.897124 | 6.129552 | 7.775974 | 4.788755 | 9.190554 | 9.645325 | 9.507619 | 11.54813 | 9.972906 | 11.54813 | 9.190554 | 0 | 0 | 0 | 0 | 0 | 0 | 0 | 6.273484 | 5.857468 | 4.94504 | 5.740862 | 5.704214 | 6.273484 | 4.94504 | 8.705365 | 9.235239 | 10.11614 | 10.02554 | 9.520571 | 10.11614 | 8.705365 | 0 | 0 | 0 | 0 | 0 | 0 | 0 | 5.933621 | 6.461511 | 6.136409 | 6.177454 | 6.177249 | 6.461511 | 5.933621 | 8.183954 | 9.194757 | 6.986018 | 7.451578 | 7.954077 | 9.194757 | 6.986018 | 0 | 0 | 0 | 0 | 0 | 0 | 0 | 0 | 5.978146 | 8.360386 | 7.02546 | 7.121331 | 8.360386 | 5.978146 | 12.75376 | 11.00219 | 11.66029 | 10.59136 | 11.5019 | 12.75376 | 10.59136 | 0 | 0 | 0 | 0 | 0 | 0 | 0 | 8.197045 | 6.187095 | 5.973156 | 6.832901 | 6.797549 | 8.197045 | 5.973156 | 10.30902 | 11.76723 | 9.126022 | 10.55353 | 10.43895 | 11.76723 | 9.126022 | 0 | 0 | 0 | 0 | 0 | 0 | 0 | 6.434151 | 4.986516 | 4.030957 | 4.706463 | 5.039522 | 6.434151 | 4.030957 | 7.096885 | 6.810185 | 6.976324 | 6.564188 | 6.861896 | 7.096885 | 6.564188 | 0 | 0 | 0 | 0 | 0 | 0 | 0 | 7.55085 | 6.086848 | 7.82106 | 8.467373 | 7.946428 | 8.467373 | 7.55085 | 11.54688 | 8.68922 | 9.471236 | 9.998283 | 9.926406 | 11.54688 | 8.68922 | 0 | 0 | 0 | 0 | 0 | 0 | 0 | 5.648152 | 6.227748 | 4.962343 | 7.795415 | 6.158415 | 7.795415 | 4.962343 | 11.09751 | 10.94006 | 10.39746 | 8.989295 | 10.35608 | 11.09751 | 8.989295 | 8.989295

## BCNraw
|  | 1 | [6 empty] | 2 | [6 empty] | 3 | [6 empty] | 4 | [6 empty] | 5 | [6 empty] | 6 | [6 empty] | 7 | [6 empty] | 8 | [6 empty] | 9 | [6 empty] | 10 | [6 empty] | 11 | [6 empty] | 12 | [6 empty] | 13 | [6 empty] | 14 | [6 empty] | 15 | [6 empty] | 16 | [6 empty] | 17 | [6 empty] | 18 | [6 empty] | 19 | [6 empty] | 20 | [6 empty] | 21 | [6 empty] | 22 | [6 empty] | 23 | [6 empty] | 24 | [6 empty] | 25 | [6 empty] | 26 | [6 empty] | 27
|  | _1 | _2 | _3 | _4 | avg | max | min | _1 | _2 | _3 | _4 | avg | max | min | _1 | _2 | _3 | _4 | avg | max | min | _1 | _2 | _3 | _4 | avg | max | min | _1 | _2 | _3 | _4 | avg | max | min | _1 | _2 | _3 | _4 | avg | max | min | _1 | _2 | _3 | _4 | avg | max | min | _1 | _2 | _3 | _4 | avg | max | min | _1 | _2 | _3 | _4 | avg | max | min | _1 | _2 | _3 | _4 | avg | max | min | _1 | _2 | _3 | _4 | avg | max | min | _1 | _2 | _3 | _4 | avg | max | min | _1 | _2 | _3 | _4 | avg | max | min | _1 | _2 | _3 | _4 | avg | max | min | _1 | _2 | _3 | _4 | avg | max | min | _1 | _2 | _3 | _4 | avg | max | min | _1 | _2 | _3 | _4 | avg | max | min | _1 | _2 | _3 | _4 | avg | max | min | _1 | _2 | _3 | _4 | avg | max | min | _1 | _2 | _3 | _4 | avg | max | min | _1 | _2 | _3 | _4 | avg | max | min | _1 | _2 | _3 | _4 | avg | max | min | _1 | _2 | _3 | _4 | avg | max | min | _1 | _2 | _3 | _4 | avg | max | min | _1 | _2 | _3 | _4 | avg | max | min | _1 | _2 | _3 | _4 | avg | max | min | _1 | _2 | _3 | _4 | avg | max | min
| x | 1_1 | 1_2 | 1_3 | 1_4 | 1avg | 1max | 1min | 2_1 | 2_2 | 2_3 | 2_4 | 2avg | 2max | 2min | 3_1 | 3_2 | 3_3 | 3_4 | 3avg | 3max | 3min | 4_1 | 4_2 | 4_3 | 4_4 | 4avg | 4max | 4min | 5_1 | 5_2 | 5_3 | 5_4 | 5avg | 5max | 5min | 6_1 | 6_2 | 6_3 | 6_4 | 6avg | 6max | 6min | 7_1 | 7_2 | 7_3 | 7_4 | 7avg | 7max | 7min | 8_1 | 8_2 | 8_3 | 8_4 | 8avg | 8max | 8min | 9_1 | 9_2 | 9_3 | 9_4 | 9avg | 9max | 9min | 10_1 | 10_2 | 10_3 | 10_4 | 10avg | 10max | 10min | 11_1 | 11_2 | 11_3 | 11_4 | 11avg | 11max | 11min | 12_1 | 12_2 | 12_3 | 12_4 | 12avg | 12max | 12min | 13_1 | 13_2 | 13_3 | 13_4 | 13avg | 13max | 13min | 14_1 | 14_2 | 14_3 | 14_4 | 14avg | 14max | 14min | 15_1 | 15_2 | 15_3 | 15_4 | 15avg | 15max | 15min | 16_1 | 16_2 | 16_3 | 16_4 | 16avg | 16max | 16min | 17_1 | 17_2 | 17_3 | 17_4 | 17avg | 17max | 17min | 18_1 | 18_2 | 18_3 | 18_4 | 18avg | 18max | 18min | 19_1 | 19_2 | 19_3 | 19_4 | 19avg | 19max | 19min | 20_1 | 20_2 | 20_3 | 20_4 | 20avg | 20max | 20min | 21_1 | 21_2 | 21_3 | 21_4 | 21avg | 21max | 21min | 22_1 | 22_2 | 22_3 | 22_4 | 22avg | 22max | 22min | 23_1 | 23_2 | 23_3 | 23_4 | 23avg | 23max | 23min | 24_1 | 24_2 | 24_3 | 24_4 | 24avg | 24max | 24min | 25_1 | 25_2 | 25_3 | 25_4 | 25avg | 25max | 25min | 26_1 | 26_2 | 26_3 | 26_4 | 26avg | 26max | 26min | 27_1 | 27_2 | 27_3 | 27_4 | 27avg | 27max | 27min
1 | -0.5 | 0 | 0 | 0 | 0 | 0 | 0 | 0 | 32.14981 | 21.89884 | 16.00692 | 39.61526 | 27.41771 | 39.61526 | 16.00692 | 34.03009 | 41.4518 | 43.98671 | 18.39866 | 34.46682 | 43.98671 | 18.39866 | 0 | 0 | 0 | 0 | 0 | 0 | 0 | 86.60775 | 30.20837 | 14.29819 | 63.01781 | 48.53303 | 86.60775 | 14.29819 | 36.60533 | 99.72668 | 30.19281 | 69.02039 | 58.8863 | 99.72668 | 30.19281 | 0 | 0 | 0 | 0 | 0 | 0 | 0 | 56.55681 | 17.13261 | 15.87399 | 31.30447 | 30.21697 | 56.55681 | 15.87399 | 65.81746 | 9.31515 | 15.45469 | 18.95784 | 27.38629 | 65.81746 | 9.31515 | 0 | 0 | 0 | 0 | 0 | 0 | 0 | 0 | 0 | 0 | 0 | 0 | 0 | 0 | 0 | 0 | 9.417066 | 0 | 2.354266 | 9.417066 | 0 | 0 | 0 | 0 | 0 | 0 | 0 | 0 | 0 | 32.86979 | 19.46431 | 51.11055 | 25.86116 | 51.11055 | 0 | 115.0103 | 51.66311 | 48.00258 | 33.83389 | 62.12748 | 115.0103 | 33.83389 | 0 | 0 | 0 | 0 | 0 | 0 | 0 | 14.34408 | 34.96113 | 48.91541 | 31.90543 | 32.53152 | 48.91541 | 14.34408 | 37.49039 | 45.30019 | 20.6063 | 23.17063 | 31.64188 | 45.30019 | 20.6063 | 0 | 0 | 0 | 0 | 0 | 0 | 0 | 16.58003 | 56.74702 | 55.1208 | 31.30571 | 42.81595 | 56.74702 | 16.58003 | 23.2333 | 68.035 | 44.99945 | 33.05902 | 42.33169 | 68.035 | 23.2333 | 0 | 0 | 0 | 0 | 0 | 0 | 0 | 52.48472 | 96.89343 | 54.902 | 27.00937 | 57.82238 | 96.89343 | 27.00937 | 34.53896 | 90.34168 | 35.43179 | 50.43033 | 52.68569 | 90.34168 | 34.53896 | 0 | 0 | 0 | 0 | 0 | 0 | 0 | 47.25979 | 63.29746 | 34.86032 | 16.09124 | 40.3772 | 63.29746 | 16.09124 | 49.35814 | 35.09039 | 71.66649 | 16.46501 | 43.14501 | 71.66649 | 16.46501
2 | -0.49 | 0 | 0 | 0 | 0 | 0 | 0 | 0 | 35.01386 | 25.209 | 18.45788 | 43.1813 | 30.46551 | 43.1813 | 18.45788 | 36.82552 | 44.73946 | 46.84568 | 20.60882 | 37.25487 | 46.84568 | 20.60882 | 0 | 0 | 0 | 0 | 0 | 0 | 0 | 89.55034 | 33.46248 | 16.5595 | 66.57166 | 51.536 | 89.55034 | 16.5595 | 39.55333 | 102.6575 | 33.03692 | 72.61582 | 61.96588 | 102.6575 | 33.03692 | 0 | 0 | 0 | 0 | 0 | 0 | 0 | 59.57094 | 19.10588 | 18.29506 | 34.1709 | 32.78569 | 59.57094 | 18.29506 | 69.13437 | 11.92874 | 18.31315 | 21.57763 | 30.23847 | 69.13437 | 11.92874 | 0 | 0 | 0 | 0 | 0 | 0 | 0 | 0 | 0 | 0 | 0 | 0 | 0 | 0 | 0 | 0.1627074 | 13.00841 | 0 | 3.292778 | 13.00841 | 0 | 0 | 0 | 0 | 0 | 0 | 0 | 0 | 0 | 36.64643 | 22.34573 | 55.29779 | 28.57249 | 55.29779 | 0 | 116.7729 | 54.27417 | 50.79602 | 36.5075 | 64.58765 | 116.7729 | 36.5075 | 0 | 0 | 0 | 0 | 0 | 0 | 0 | 16.14359 | 36.99437 | 51.09872 | 35.10349 | 34.83504 | 51.09872 | 16.14359 | 40.48782 | 47.88657 | 22.01001 | 26.35399 | 34.1846 | 47.88657 | 22.01001 | 0 | 0 | 0 | 0 | 0 | 0 | 0 | 18.57558 | 58.56386 | 57.30169 | 33.78453 | 44.81371 | 58.56386 | 18.57558 | 25.47204 | 69.55732 | 47.2676 | 35.32768 | 44.40616 | 69.55732 | 25.47204 | 0 | 0 | 0 | 0 | 0 | 0 | 0 | 55.44021 | 99.13284 | 58.73308 | 29.3901 | 60.67406 | 99.13284 | 29.3901 | 37.74721 | 92.53 | 38.39398 | 53.20693 | 55.46953 | 92.53 | 37.74721 | 0 | 0 | 0 | 0 | 0 | 0 | 0 | 49.73113 | 64.98864 | 37.6881 | 18.76681 | 42.79367 | 64.98864 | 18.76681 | 52.36682 | 37.25857 | 74.85466 | 19.00673 | 45.8717 | 74.85466 | 19.00673
3 | -0.48 | 0 | 0 | 0 | 0 | 0 | 0 | 0 | 37.99694 | 28.65636 | 20.89465 | 46.80215 | 33.58753 | 46.80215 | 20.89465 | 39.73258 | 48.13298 | 49.71127 | 22.97604 | 40.13822 | 49.71127 | 22.97604 | 0 | 0 | 0 | 0 | 0 | 0 | 0 | 92.45653 | 36.80945 | 19.14299 | 70.16107 | 54.64251 | 92.45653 | 19.14299 | 42.59987 | 105.5754 | 35.95551 | 76.25469 | 65.09638 | 105.5754 | 35.95551 | 0 | 0 | 0 | 0 | 0 | 0 | 0 | 62.63718 | 21.15994 | 20.83913 | 37.10477 | 35.43526 | 62.63718 | 20.83913 | 72.50782 | 14.32128 | 21.51399 | 24.36301 | 33.17653 | 72.50782 | 14.32128 | 0 | 0 | 0 | 0 | 0 | 0 | 0 | 0 | 0 | 0 | 0 | 0 | 0 | 0 | 0 | 7.26419 | 16.2403 | 0 | 5.876123 | 16.2403 | 0 | 0 | 0 | 0 | 0 | 0 | 0 | 0 | 0 | 40.54315 | 25.39661 | 59.39522 | 31.33375 | 59.39522 | 0 | 118.5221 | 56.91843 | 53.65652 | 39.2277 | 67.08119 | 118.5221 | 39.2277 | 0 | 0 | 0 | 0 | 0 | 0 | 0 | 18.03872 | 39.10719 | 53.30891 | 38.3793 | 37.20853 | 53.30891 | 18.03872 | 43.51719 | 50.50404 | 23.47906 | 29.72866 | 36.80724 | 50.50404 | 23.47906 | 0 | 0 | 0 | 0 | 0 | 0 | 0 | 20.56238 | 60.33047 | 59.41846 | 36.26726 | 46.77044 | 60.33047 | 20.56238 | 27.73367 | 71.08084 | 49.5543 | 37.597 | 46.49145 | 71.08084 | 27.73367 | 0 | 0 | 0 | 0 | 0 | 0 | 0 | 58.42436 | 101.3832 | 62.63948 | 31.88725 | 63.58358 | 101.3832 | 31.88725 | 40.97594 | 94.69716 | 41.39412 | 56.00096 | 58.26705 | 94.69716 | 40.97594 | 0 | 0 | 0 | 0 | 0 | 0 | 0 | 52.25931 | 66.6872 | 40.54651 | 21.5908 | 45.27095 | 66.6872 | 21.5908 | 55.39729 | 39.49505 | 78.00175 | 21.68437 | 48.64461 | 78.00175 | 21.68437
4 | -0.47 | 0 | 0 | 0 | 0 | 0 | 0 | 0 | 41.13592 | 32.09618 | 23.41631 | 50.49829 | 36.78668 | 50.49829 | 23.41631 | 42.75169 | 51.61957 | 52.62009 | 25.50404 | 43.12385 | 52.62009 | 25.50404 | 0 | 0 | 0 | 0 | 0 | 0 | 0 | 95.31773 | 40.28313 | 21.89406 | 73.82201 | 57.82923 | 95.31773 | 21.89406 | 45.72393 | 108.4992 | 38.97145 | 79.90367 | 68.27457 | 108.4992 | 38.97145 | 0 | 0 | 0 | 0 | 0 | 0 | 0 | 65.70994 | 23.34504 | 23.51939 | 40.14142 | 38.17895 | 65.70994 | 23.34504 | 75.88464 | 16.56086 | 24.92235 | 27.29074 | 36.16465 | 75.88464 | 16.56086 | 0 | 0 | 0 | 0 | 0 | 0 | 0 | 0 | 0 | 0 | 0 | 0 | 0 | 0 | 0 | 13.48414 | 19.32588 | 0 | 8.202505 | 19.32588 | 0 | 0 | 0 | 0 | 0 | 0 | 0 | 0 | 0 | 44.53122 | 28.62243 | 63.41335 | 34.14175 | 63.41335 | 0 | 120.249 | 59.55771 | 56.57634 | 42.03434 | 69.60434 | 120.249 | 42.03434 | 0 | 0 | 0 | 0 | 0 | 0 | 0 | 20.09292 | 41.31032 | 55.54476 | 41.74049 | 39.67212 | 55.54476 | 20.09292 | 46.5696 | 53.16509 | 24.99121 | 33.18591 | 39.47795 | 53.16509 | 24.99121 | 0 | 0 | 0 | 0 | 0 | 0 | 0 | 22.59454 | 62.06852 | 61.47262 | 38.75037 | 48.71189 | 62.06852 | 22.59454 | 30.016 | 72.57979 | 51.88965 | 39.87076 | 48.58905 | 72.57979 | 30.016 | 0 | 0 | 0 | 0 | 0 | 0 | 0 | 61.47721 | 103.6693 | 66.65204 | 34.51651 | 66.57877 | 103.6693 | 34.51651 | 44.25298 | 96.84285 | 44.39877 | 58.811 | 61.0764 | 96.84285 | 44.25298 | 0 | 0 | 0 | 0 | 0 | 0 | 0 | 54.84088 | 68.39182 | 43.45356 | 24.60755 | 47.82345 | 68.39182 | 24.60755 | 58.47194 | 41.77614 | 81.10928 | 24.53322 | 51.47264 | 81.10928 | 24.53322
5 | -0.46 | 0 | 0 | 0 | 0 | 0 | 0 | 0 | 44.36151 | 35.53473 | 26.13302 | 54.31453 | 40.08594 | 54.31453 | 26.13302 | 45.89368 | 55.17352 | 55.54442 | 28.18976 | 46.20035 | 55.54442 | 28.18976 | 0 | 0 | 0 | 0 | 0 | 0 | 0 | 98.12354 | 43.85519 | 24.80573 | 77.53279 | 61.07931 | 98.12354 | 24.80573 | 48.91125 | 111.3634 | 42.07611 | 83.52985 | 71.47016 | 111.3634 | 42.07611 | 0 | 0 | 0 | 0 | 0 | 0 | 0 | 68.78485 | 25.65271 | 26.29871 | 43.26655 | 41.0007 | 68.78485 | 25.65271 | 79.23761 | 17.95857 | 28.48247 | 30.36585 | 39.01113 | 79.23761 | 17.95857 | 0 | 0 | 0 | 0 | 0 | 0 | 0 | 0 | 0 | 0 | 0 | 0 | 0 | 0 | 0 | 18.8337 | 22.69168 | 0 | 10.38135 | 22.69168 | 0 | 0 | 0 | 0 | 0 | 0 | 0 | 0 | 0 | 48.54864 | 32.00397 | 67.35129 | 36.97597 | 67.35129 | 0 | 121.9525 | 62.20518 | 59.52947 | 44.90328 | 72.1476 | 121.9525 | 44.90328 | 0 | 0 | 0 | 0 | 0 | 0 | 0 | 22.33279 | 43.60316 | 57.84422 | 45.11127 | 42.22286 | 57.84422 | 22.33279 | 49.62568 | 55.8631 | 26.57371 | 36.7214 | 42.19597 | 55.8631 | 26.57371 | 0 | 0 | 0 | 0 | 0 | 0 | 0 | 24.73055 | 63.76338 | 63.46731 | 41.21979 | 50.65375 | 63.76338 | 24.73055 | 32.29803 | 74.06702 | 54.24572 | 42.15545 | 50.69156 | 74.06702 | 32.29803 | 0 | 0 | 0 | 0 | 0 | 0 | 0 | 64.61631 | 106.0052 | 70.70641 | 37.27365 | 69.6504 | 106.0052 | 37.27365 | 47.57871 | 98.95919 | 47.38099 | 61.6498 | 63.89217 | 98.95919 | 47.38099 | 0 | 0 | 0 | 0 | 0 | 0 | 0 | 57.44578 | 70.1279 | 46.37981 | 27.78701 | 50.43513 | 70.1279 | 27.78701 | 61.5573 | 44.09283 | 84.20716 | 27.55289 | 54.35254 | 84.20716 | 27.55289
6 | -0.45 | 0 | 0 | 0 | 0 | 0 | 0 | 0 | 47.6588 | 38.96249 | 29.27296 | 58.23652 | 43.53269 | 58.23652 | 29.27296 | 49.09622 | 58.79657 | 58.48486 | 31.01636 | 49.3485 | 58.79657 | 31.01636 | 0 | 0 | 0 | 0 | 0 | 0 | 0 | 100.9062 | 47.50806 | 27.844 | 81.24111 | 64.37484 | 100.9062 | 27.844 | 52.16544 | 114.1818 | 45.2424 | 87.10285 | 74.67313 | 114.1818 | 45.2424 | 0 | 0 | 0 | 0 | 0 | 0 | 0 | 71.79214 | 28.09764 | 29.16065 | 46.44116 | 43.8729 | 71.79214 | 28.09764 | 82.57428 | 19.79746 | 32.12395 | 33.57369 | 42.01735 | 82.57428 | 19.79746 | 0 | 0 | 0 | 0 | 0 | 0 | 0 | 0 | 0 | 0 | 0 | 0 | 0 | 0 | 0 | 23.02262 | 26.33172 | 0 | 12.33858 | 26.33172 | 0 | 0 | 0 | 0 | 0 | 0 | 0 | 0 | 4.499497 | 52.55385 | 35.54853 | 71.23762 | 40.95988 | 71.23762 | 4.499497 | 123.6428 | 64.8767 | 62.5346 | 47.77853 | 74.70816 | 123.6428 | 47.77853 | 0 | 0 | 0 | 0 | 0 | 0 | 0 | 24.77315 | 45.97198 | 60.20007 | 48.53661 | 44.87045 | 60.20007 | 24.77315 | 52.67532 | 58.62647 | 28.21741 | 40.32857 | 44.96194 | 58.62647 | 28.21741 | 0 | 0 | 0 | 0 | 0 | 0 | 0 | 27.04863 | 65.43266 | 65.38675 | 43.67687 | 52.62268 | 65.43266 | 27.04863 | 34.58098 | 75.52326 | 56.62094 | 44.42358 | 52.78719 | 75.52326 | 34.58098 | 0 | 0 | 0 | 0 | 0 | 0 | 0 | 67.81447 | 108.3307 | 74.84248 | 40.15775 | 72.78635 | 108.3307 | 40.15775 | 50.92627 | 101.03 | 50.39351 | 64.4717 | 66.70538 | 101.03 | 50.39351 | 0 | 0 | 0 | 0 | 0 | 0 | 0 | 60.09988 | 71.88951 | 49.34137 | 31.12227 | 53.11326 | 71.88951 | 31.12227 | 64.64808 | 46.44127 | 87.30729 | 30.68054 | 57.2693 | 87.30729 | 30.68054
7 | -0.44 | 0 | 0 | 0 | 0 | 0 | 0 | 0 | 51.03184 | 42.39259 | 32.82586 | 62.21235 | 47.11566 | 62.21235 | 32.82586 | 52.37128 | 62.47632 | 61.45137 | 33.93695 | 52.55898 | 62.47632 | 33.93695 | 0 | 0 | 0 | 0 | 0 | 0 | 0 | 103.6439 | 51.24957 | 31.01814 | 84.93322 | 67.71121 | 103.6439 | 31.01814 | 55.47972 | 116.9459 | 48.43254 | 90.65064 | 77.87721 | 116.9459 | 48.43254 | 0 | 0 | 0 | 0 | 0 | 0 | 0 | 74.75342 | 30.62245 | 32.07446 | 49.63746 | 46.77195 | 74.75342 | 30.62245 | 85.86646 | 21.79571 | 35.86232 | 36.93727 | 45.11544 | 85.86646 | 21.79571 | 0 | 0 | 0 | 0 | 0 | 0 | 0 | 0 | 0 | 0 | 0 | 0 | 0 | 0 | 0 | 27.59991 | 30.27309 | 0 | 14.46825 | 30.27309 | 0 | 0 | 0 | 0 | 0 | 0 | 0 | 0 | 9.05514 | 56.5051 | 39.24223 | 75.03821 | 44.96017 | 75.03821 | 9.05514 | 125.3275 | 67.59117 | 65.58707 | 50.68434 | 77.29752 | 125.3275 | 50.68434 | 0 | 0 | 0 | 0 | 0 | 0 | 0 | 27.41519 | 48.41508 | 62.6296 | 51.99533 | 47.6138 | 62.6296 | 27.41519 | 55.77614 | 61.45336 | 29.92372 | 44.01791 | 47.79278 | 61.45336 | 29.92372 | 0 | 0 | 0 | 0 | 0 | 0 | 0 | 29.44193 | 67.06753 | 67.25979 | 46.11778 | 54.58975 | 67.25979 | 29.44193 | 36.89121 | 76.95666 | 58.99218 | 46.68094 | 54.88025 | 76.95666 | 36.89121 | 0 | 0 | 0 | 0 | 0 | 0 | 0 | 71.05998 | 110.6294 | 78.98014 | 43.18168 | 75.96281 | 110.6294 | 43.18168 | 54.25999 | 103.0851 | 53.4174 | 67.31865 | 69.52029 | 103.0851 | 53.4174 | 0 | 0 | 0 | 0 | 0 | 0 | 0 | 62.80792 | 73.68984 | 52.35456 | 34.58322 | 55.85888 | 73.68984 | 34.58322 | 67.70154 | 48.83586 | 90.4171 | 33.84238 | 60.19922 | 90.4171 | 33.84238
8 | -0.43 | 0 | 0 | 0 | 0 | 0 | 0 | 0 | 54.50998 | 45.86668 | 36.19356 | 66.22397 | 50.69855 | 66.22397 | 36.19356 | 55.73013 | 66.25858 | 64.46648 | 36.96534 | 55.85513 | 66.25858 | 36.96534 | 0 | 0 | 0 | 0 | 0 | 0 | 0 | 106.3339 | 55.0104 | 34.31138 | 88.62166 | 71.06934 | 106.3339 | 34.31138 | 58.86897 | 119.6555 | 51.6378 | 94.14679 | 81.07727 | 119.6555 | 51.6378 | 0 | 0 | 0 | 0 | 0 | 0 | 0 | 77.68245 | 33.23926 | 35.05219 | 52.84958 | 49.70587 | 77.68245 | 33.23926 | 89.0928 | 23.97312 | 39.70686 | 40.45568 | 48.30711 | 89.0928 | 23.97312 | 0 | 0 | 0 | 0 | 0 | 0 | 0 | 0 | 0 | 0 | 0 | 0 | 0 | 0 | 0 | 32.26637 | 34.46063 | 0.2739801 | 16.75025 | 34.46063 | 0 | 0 | 0 | 0 | 0 | 0 | 0 | 0 | 13.15872 | 60.39307 | 43.07069 | 78.73969 | 48.84054 | 78.73969 | 13.15872 | 126.9875 | 70.34221 | 68.67871 | 53.65528 | 79.91593 | 126.9875 | 53.65528 | 0 | 0 | 0 | 0 | 0 | 0 | 0 | 30.23523 | 50.95259 | 65.13548 | 55.49316 | 50.45411 | 65.13548 | 30.23523 | 58.89232 | 64.35905 | 31.71006 | 47.7514 | 50.67821 | 64.35905 | 31.71006 | 0 | 0 | 0 | 0 | 0 | 0 | 0 | 31.88 | 68.67461 | 69.07765 | 48.5766 | 56.54409 | 69.07765 | 31.88 | 39.20431 | 78.34834 | 61.36866 | 48.92521 | 56.96163 | 78.34834 | 39.20431 | 0 | 0 | 0 | 0 | 0 | 0 | 0 | 74.34358 | 112.8687 | 83.11374 | 46.30803 | 79.15851 | 112.8687 | 46.30803 | 57.64771 | 105.1105 | 56.50372 | 70.12331 | 72.3463 | 105.1105 | 56.50372 | 0 | 0 | 0 | 0 | 0 | 0 | 0 | 65.6169 | 75.51246 | 55.41576 | 38.1402 | 58.67133 | 75.51246 | 38.1402 | 70.74041 | 51.29862 | 93.48412 | 37.00555 | 63.13218 | 93.48412 | 37.00555
9 | -0.42 | 0 | 0 | 0 | 0 | 0 | 0 | 0 | 58.10782 | 49.38898 | 39.51055 | 70.32026 | 54.3319 | 70.32026 | 39.51055 | 59.15645 | 70.12692 | 67.4999 | 40.08881 | 59.21802 | 70.12692 | 40.08881 | 0 | 0 | 0 | 0 | 0 | 0 | 0 | 108.9932 | 58.79461 | 37.71449 | 92.3111 | 74.45336 | 108.9932 | 37.71449 | 62.29996 | 122.3459 | 54.82946 | 97.67088 | 84.28655 | 122.3459 | 54.82946 | 0 | 0 | 0 | 0 | 0 | 0 | 0 | 80.58497 | 35.90248 | 38.08965 | 56.09443 | 52.66788 | 80.58497 | 35.90248 | 92.2828 | 26.33924 | 43.64747 | 44.0986 | 51.59203 | 92.2828 | 26.33924 | 0 | 0 | 0 | 0 | 0 | 0 | 0 | 0 | 0 | 0 | 0 | 0 | 0 | 0 | 0 | 36.99747 | 38.84855 | 6.149288 | 20.49883 | 38.84855 | 0 | 0 | 0 | 0 | 0 | 0 | 0 | 0 | 16.81024 | 64.23065 | 47.02121 | 82.37244 | 52.60863 | 82.37244 | 16.81024 | 128.62 | 73.14248 | 71.85426 | 56.69097 | 82.57693 | 128.62 | 56.69097 | 0 | 0 | 0 | 0 | 0 | 0 | 0 | 33.23434 | 53.58981 | 67.69924 | 58.99736 | 53.38019 | 67.69924 | 33.23434 | 61.98744 | 67.32307 | 33.57962 | 51.49458 | 53.59618 | 67.32307 | 33.57962 | 0 | 0 | 0 | 0 | 0 | 0 | 0 | 34.37286 | 70.24921 | 70.82902 | 51.04294 | 58.4837 | 70.82902 | 34.37286 | 41.52387 | 79.71181 | 63.7475 | 51.19819 | 59.04535 | 79.71181 | 41.52387 | 0 | 0 | 0 | 0 | 0 | 0 | 0 | 77.64379 | 115.0697 | 87.26045 | 49.51612 | 82.37252 | 115.0697 | 49.51612 | 61.12639 | 107.1154 | 59.61105 | 72.92149 | 75.19359 | 107.1154 | 59.61105 | 0 | 0 | 0 | 0 | 0 | 0 | 0 | 68.43925 | 77.35142 | 58.51546 | 41.74047 | 61.51165 | 77.35142 | 41.74047 | 73.74219 | 53.81911 | 96.5242 | 40.18692 | 66.06811 | 96.5242 | 40.18692
10 | -0.41 | 0 | 0 | 0 | 0 | 0 | 0 | 0 | 61.76702 | 53.04007 | 42.86286 | 74.479 | 58.03724 | 74.479 | 42.86286 | 62.68349 | 73.99112 | 70.58325 | 43.36688 | 62.65618 | 73.99112 | 43.36688 | 0 | 0 | 0 | 0 | 0 | 0 | 0 | 111.6166 | 62.57856 | 41.26613 | 95.94958 | 77.85272 | 111.6166 | 41.26613 | 65.79198 | 125.0349 | 58.03537 | 101.1852 | 87.51188 | 125.0349 | 58.03537 | 0 | 0 | 0 | 0 | 0 | 0 | 0 | 83.47658 | 38.66306 | 41.1603 | 59.36437 | 55.66608 | 83.47658 | 38.66306 | 95.43187 | 28.7375 | 47.65412 | 47.89516 | 54.92966 | 95.43187 | 28.7375 | 0 | 0 | 0 | 0 | 0 | 0 | 0 | 0 | 0 | 0 | 0 | 0 | 0 | 0 | 4.392532 | 41.71601 | 43.42465 | 11.64659 | 25.29495 | 43.42465 | 4.392532 | 0 | 0 | 0 | 0 | 0 | 0 | 0 | 19.61421 | 68.05063 | 51.07466 | 85.92452 | 56.16601 | 85.92452 | 19.61421 | 130.2232 | 76.00115 | 75.05574 | 59.76522 | 85.26134 | 130.2232 | 59.76522 | 0 | 0 | 0 | 0 | 0 | 0 | 0 | 36.37508 | 56.30592 | 70.32494 | 62.46392 | 56.36746 | 70.32494 | 36.37508 | 65.08452 | 70.34074 | 35.55531 | 55.30473 | 56.57132 | 70.34074 | 35.55531 | 0 | 0 | 0 | 0 | 0 | 0 | 0 | 36.8865 | 71.79259 | 72.52761 | 53.51845 | 60.40223 | 72.52761 | 36.8865 | 43.83628 | 81.04434 | 66.12335 | 53.48346 | 61.12186 | 81.04434 | 43.83628 | 0 | 0 | 0 | 0 | 0 | 0 | 0 | 80.99146 | 117.2322 | 91.36382 | 52.83056 | 85.60451 | 117.2322 | 52.83056 | 64.66147 | 109.0884 | 62.742 | 75.67829 | 78.04254 | 109.0884 | 62.742 | 0 | 0 | 0 | 0 | 0 | 0 | 0 | 71.32401 | 79.23962 | 61.64091 | 45.38934 | 64.39847 | 79.23962 | 45.38934 | 76.73106 | 56.41411 | 99.52681 | 43.4677 | 69.03492 | 99.52681 | 43.4677
11 | -0.4 | 0 | 0 | 0 | 0 | 0 | 0 | 0 | 65.49484 | 56.78321 | 46.34918 | 78.6222 | 61.81236 | 78.6222 | 46.34918 | 66.27842 | 77.84053 | 73.69442 | 46.73362 | 66.13675 | 77.84053 | 46.73362 | 0 | 0 | 0 | 0 | 0 | 0 | 0 | 114.2383 | 66.42253 | 44.95056 | 99.59092 | 81.30056 | 114.2383 | 44.95056 | 69.29966 | 127.7081 | 61.26069 | 104.6771 | 90.73639 | 127.7081 | 61.26069 | 0 | 0 | 0 | 0 | 0 | 0 | 0 | 86.36247 | 41.50101 | 44.24799 | 62.67406 | 58.69638 | 86.36247 | 41.50101 | 98.53912 | 31.22571 | 51.72835 | 51.89088 | 58.34601 | 98.53912 | 31.22571 | 0 | 0 | 0 | 0 | 0 | 0 | 0 | 0 | 0 | 0 | 0 | 0 | 0 | 0 | 11.47595 | 46.47595 | 48.12499 | 16.76589 | 30.7107 | 48.12499 | 11.47595 | 0 | 0 | 0 | 0 | 0 | 0 | 0 | 22.72573 | 71.84365 | 55.18192 | 89.38473 | 59.78401 | 89.38473 | 22.72573 | 131.7909 | 78.86746 | 78.29021 | 62.8587 | 87.95182 | 131.7909 | 62.8587 | 0 | 0 | 0 | 0 | 0 | 0 | 0 | 39.66696 | 59.09592 | 72.98541 | 65.94804 | 59.42409 | 72.98541 | 39.66696 | 68.16052 | 73.39016 | 37.66893 | 59.15327 | 59.59322 | 73.39016 | 37.66893 | 0 | 0 | 0 | 0 | 0 | 0 | 0 | 39.43395 | 73.3177 | 74.17981 | 56.00554 | 62.31048 | 74.17981 | 39.43395 | 46.14755 | 82.35784 | 68.50448 | 55.76975 | 63.1949 | 82.35784 | 46.14755 | 0 | 0 | 0 | 0 | 0 | 0 | 0 | 84.38205 | 119.3594 | 95.46094 | 56.23631 | 88.85967 | 119.3594 | 56.23631 | 68.21766 | 111.0249 | 65.8992 | 78.43613 | 80.89447 | 111.0249 | 65.8992 | 0 | 0 | 0 | 0 | 0 | 0 | 0 | 74.2405 | 81.14616 | 64.72234 | 49.0924 | 67.30035 | 81.14616 | 49.0924 | 79.68745 | 59.07369 | 102.4673 | 46.8075 | 72.00897 | 102.4673 | 46.8075
12 | -0.39 | 0 | 0 | 0 | 0 | 0 | 0 | 0 | 69.27553 | 60.5932 | 49.95594 | 82.74337 | 65.64201 | 82.74337 | 49.95594 | 69.91238 | 81.70064 | 76.78188 | 50.20578 | 69.65017 | 81.70064 | 50.20578 | 0 | 0 | 0 | 0 | 0 | 0 | 0 | 116.863 | 70.41303 | 48.73187 | 103.2203 | 84.80707 | 116.863 | 48.73187 | 72.8165 | 130.3547 | 64.54044 | 108.1439 | 93.96389 | 130.3547 | 64.54044 | 0 | 0 | 0 | 0 | 0 | 0 | 0 | 89.21856 | 44.41257 | 47.34713 | 65.99519 | 61.74336 | 89.21856 | 44.41257 | 101.6456 | 33.83657 | 55.85095 | 56.07739 | 61.85262 | 101.6456 | 33.83657 | 0 | 0 | 0 | 0 | 0 | 0 | 0 | 0 | 0 | 0 | 0 | 0 | 0 | 0 | 17.59937 | 51.33896 | 52.91678 | 21.24431 | 35.77485 | 52.91678 | 17.59937 | 0 | 0 | 0 | 0 | 0 | 0 | 0 | 26.04115 | 75.59628 | 59.2853 | 92.7576 | 63.42008 | 92.7576 | 26.04115 | 133.3255 | 81.74197 | 81.58843 | 66.01508 | 90.66775 | 133.3255 | 66.01508 | 0 | 0 | 0 | 0 | 0 | 0 | 0 | 43.08629 | 61.9833 | 75.65682 | 69.45959 | 62.5465 | 75.65682 | 43.08629 | 71.2058 | 76.45535 | 39.93066 | 63.06104 | 62.66321 | 76.45535 | 39.93066 | 0 | 0 | 0 | 0 | 0 | 0 | 0 | 42.01616 | 74.82465 | 75.80008 | 58.47268 | 64.21363 | 75.80008 | 42.01616 | 48.44423 | 83.65738 | 70.89356 | 58.04982 | 65.26125 | 83.65738 | 48.44423 | 0 | 0 | 0 | 0 | 0 | 0 | 0 | 87.78701 | 121.4761 | 99.4571 | 59.75527 | 92.11888 | 121.4761 | 59.75527 | 71.77004 | 112.932 | 69.08314 | 81.18101 | 83.74154 | 112.932 | 69.08314 | 0 | 0 | 0 | 0 | 0 | 0 | 0 | 77.12021 | 83.03093 | 67.77326 | 52.79157 | 70.17899 | 83.03093 | 52.79157 | 82.60263 | 61.78768 | 105.3832 | 50.19977 | 74.99331 | 105.3832 | 50.19977
13 | -0.38 | 0 | 0 | 0 | 0 | 0 | 0 | 0 | 73.07672 | 64.3936 | 53.70041 | 86.9235 | 69.52356 | 86.9235 | 53.70041 | 73.55622 | 85.64017 | 79.88212 | 53.72301 | 73.20038 | 85.64017 | 53.72301 | 0 | 0 | 0 | 0 | 0 | 0 | 0 | 119.4761 | 74.46135 | 52.62433 | 106.7772 | 88.33474 | 119.4761 | 52.62433 | 76.35049 | 132.9869 | 67.90307 | 111.5557 | 97.19904 | 132.9869 | 67.90307 | 0 | 0 | 0 | 0 | 0 | 0 | 0 | 92.03923 | 47.35972 | 50.47738 | 69.34848 | 64.8062 | 92.03923 | 47.35972 | 104.7119 | 36.59604 | 59.97589 | 60.36164 | 65.41138 | 104.7119 | 36.59604 | 0 | 0 | 0 | 0 | 0 | 0 | 0 | 0 | 0 | 0 | 0 | 0 | 0 | 0 | 22.40107 | 56.19652 | 57.68977 | 26.19423 | 40.6204 | 57.68977 | 22.40107 | 0 | 0 | 0 | 0 | 0 | 0 | 0 | 29.47838 | 79.2701 | 63.32054 | 96.06315 | 67.03304 | 96.06315 | 29.47838 | 134.8316 | 84.64687 | 84.92748 | 69.23241 | 93.40959 | 134.8316 | 69.23241 | 0 | 0 | 0 | 0 | 0 | 0 | 0 | 46.57113 | 64.91366 | 78.31974 | 73.02185 | 65.70659 | 78.31974 | 46.57113 | 74.26458 | 79.52384 | 42.32551 | 66.99282 | 65.77669 | 79.52384 | 42.32551 | 0 | 0 | 0 | 0 | 0 | 0 | 0 | 44.62551 | 76.31196 | 77.38346 | 60.9107 | 66.10697 | 77.38346 | 44.62551 | 50.72564 | 84.95757 | 73.21439 | 60.32178 | 67.30485 | 84.95757 | 50.72564 | 0 | 0 | 0 | 0 | 0 | 0 | 0 | 91.16753 | 123.5945 | 103.3961 | 63.3848 | 95.38573 | 123.5945 | 63.3848 | 75.34786 | 114.8092 | 72.2913 | 83.96198 | 86.60259 | 114.8092 | 72.2913 | 0 | 0 | 0 | 0 | 0 | 0 | 0 | 79.99866 | 84.88843 | 70.76943 | 56.54392 | 73.05011 | 84.88843 | 56.54392 | 85.48535 | 64.55862 | 108.2213 | 53.6533 | 77.97963 | 108.2213 | 53.6533
14 | -0.37 | 0 | 0 | 0 | 0 | 0 | 0 | 0 | 76.87347 | 68.34135 | 57.59825 | 91.10432 | 73.47935 | 91.10432 | 57.59825 | 77.23746 | 89.47658 | 83.00147 | 57.25881 | 76.74358 | 89.47658 | 57.25881 | 0 | 0 | 0 | 0 | 0 | 0 | 0 | 122.0647 | 78.52175 | 56.57691 | 110.2076 | 91.84275 | 122.0647 | 56.57691 | 79.87145 | 135.608 | 71.30992 | 114.9738 | 100.4408 | 135.608 | 71.30992 | 0 | 0 | 0 | 0 | 0 | 0 | 0 | 94.78903 | 50.37441 | 53.65845 | 72.74689 | 67.8922 | 94.78903 | 50.37441 | 107.7347 | 39.4906 | 64.0913 | 64.70994 | 69.00663 | 107.7347 | 39.4906 | 0 | 0 | 0 | 0 | 0 | 0 | 0 | 0 | 0 | 0 | 0 | 0 | 0 | 0 | 27.2867 | 60.88454 | 62.38444 | 31.30583 | 45.46538 | 62.38444 | 27.2867 | 0 | 0 | 0 | 0 | 0 | 0 | 0 | 33.01662 | 82.9223 | 67.37723 | 99.35348 | 70.66741 | 99.35348 | 33.01662 | 136.3089 | 87.55705 | 88.27905 | 72.52893 | 96.16848 | 136.3089 | 72.52893 | 0 | 0 | 0 | 0 | 0 | 0 | 0 | 50.18208 | 67.90166 | 80.98911 | 76.57756 | 68.9126 | 80.98911 | 50.18208 | 77.28207 | 82.59022 | 44.78537 | 70.9222 | 68.89497 | 82.59022 | 44.78537 | 0 | 0 | 0 | 0 | 0 | 0 | 0 | 47.2373 | 77.78277 | 78.92952 | 63.31366 | 67.9832 | 78.92952 | 47.2373 | 52.9886 | 86.25038 | 75.51439 | 62.56053 | 69.32848 | 86.25038 | 52.9886 | 0 | 0 | 0 | 0 | 0 | 0 | 0 | 94.49495 | 125.6872 | 107.2778 | 67.11571 | 98.64392 | 125.6872 | 67.11571 | 78.9495 | 116.6408 | 75.53939 | 86.77939 | 89.47727 | 116.6408 | 75.53939 | 0 | 0 | 0 | 0 | 0 | 0 | 0 | 82.94605 | 86.69834 | 73.75512 | 60.32573 | 75.93131 | 86.69834 | 60.32573 | 88.34998 | 67.40004 | 110.993 | 57.14655 | 80.9724 | 110.993 | 57.14655
15 | -0.36 | 0 | 0 | 0 | 0 | 0 | 0 | 0 | 80.68057 | 72.46197 | 61.57733 | 95.2828 | 77.50067 | 95.2828 | 61.57733 | 80.94665 | 93.19313 | 86.13064 | 60.8864 | 80.28921 | 93.19313 | 60.8864 | 0 | 0 | 0 | 0 | 0 | 0 | 0 | 124.5951 | 82.45526 | 60.6236 | 113.5728 | 95.31169 | 124.5951 | 60.6236 | 83.41614 | 138.2131 | 74.78576 | 118.3884 | 103.7009 | 138.2131 | 74.78576 | 0 | 0 | 0 | 0 | 0 | 0 | 0 | 97.49077 | 53.43291 | 56.87786 | 76.16555 | 70.99177 | 97.49077 | 53.43291 | 110.71 | 42.47558 | 68.22965 | 69.28284 | 72.67453 | 110.71 | 42.47558 | 0 | 0 | 0 | 0 | 0 | 0 | 0 | 0 | 0 | 0 | 0 | 0 | 0 | 0 | 32.18037 | 65.39844 | 67.06624 | 36.55626 | 50.30033 | 67.06624 | 32.18037 | 0 | 0 | 0 | 0 | 0 | 0 | 0 | 36.63055 | 86.61405 | 71.43559 | 102.65 | 74.33256 | 102.65 | 36.63055 | 137.7534 | 90.48176 | 91.6085 | 75.88321 | 98.93173 | 137.7534 | 75.88321 | 0 | 0 | 0 | 0 | 0 | 0 | 0 | 53.87372 | 71.01959 | 83.6629 | 80.14669 | 72.17573 | 83.6629 | 53.87372 | 80.26189 | 85.62649 | 47.25765 | 74.86042 | 72.00161 | 85.62649 | 47.25765 | 0 | 0 | 0 | 0 | 0 | 0 | 0 | 49.8439 | 79.244 | 80.44929 | 65.70532 | 69.84573 | 80.44929 | 49.8439 | 55.25317 | 87.53258 | 77.77782 | 64.79008 | 71.33841 | 87.53258 | 55.25317 | 0 | 0 | 0 | 0 | 0 | 0 | 0 | 97.79244 | 127.7565 | 111.2054 | 70.90898 | 101.9158 | 127.7565 | 70.90898 | 82.53979 | 118.4618 | 78.77063 | 89.53212 | 92.32608 | 118.4618 | 78.77063 | 0 | 0 | 0 | 0 | 0 | 0 | 0 | 85.96966 | 88.51399 | 76.7302 | 64.17594 | 78.84745 | 88.51399 | 64.17594 | 91.21013 | 70.28916 | 113.7133 | 60.68262 | 83.9738 | 113.7133 | 60.68262
16 | -0.35 | 0 | 0 | 0 | 0 | 0 | 0 | 0 | 84.5495 | 76.66394 | 65.63734 | 99.42325 | 81.56851 | 99.42325 | 65.63734 | 84.73741 | 96.83904 | 89.2599 | 64.54259 | 83.84473 | 96.83904 | 64.54259 | 0 | 0 | 0 | 0 | 0 | 0 | 0 | 127.0436 | 86.32607 | 64.72538 | 116.8552 | 98.73755 | 127.0436 | 64.72538 | 86.98496 | 140.7968 | 78.29688 | 121.7398 | 106.9546 | 140.7968 | 78.29688 | 0 | 0 | 0 | 0 | 0 | 0 | 0 | 100.1569 | 56.57364 | 60.13889 | 79.60438 | 74.11846 | 100.1569 | 56.57364 | 113.6426 | 45.52351 | 72.40772 | 74.10567 | 76.41987 | 113.6426 | 45.52351 | 0 | 0 | 0 | 0 | 0 | 0 | 0 | 0 | 0 | 0 | 0 | 0 | 0 | 0 | 37.06785 | 69.80071 | 71.81034 | 41.97652 | 55.16386 | 71.81034 | 37.06785 | 0 | 0 | 0 | 0 | 0 | 0 | 0 | 40.43854 | 90.28809 | 75.49898 | 105.8909 | 78.02912 | 105.8909 | 40.43854 | 139.1716 | 93.43233 | 94.89204 | 79.22974 | 101.6814 | 139.1716 | 79.22974 | 0 | 0 | 0 | 0 | 0 | 0 | 0 | 57.69527 | 74.23957 | 86.36525 | 83.75111 | 75.5128 | 86.36525 | 57.69527 | 83.21702 | 88.66269 | 49.72919 | 78.69563 | 75.07613 | 88.66269 | 49.72919 | 0 | 0 | 0 | 0 | 0 | 0 | 0 | 52.45285 | 80.71372 | 81.9319 | 68.08977 | 71.69949 | 81.9319 | 52.45285 | 57.50482 | 88.79176 | 80.018 | 66.99034 | 73.32623 | 88.79176 | 57.50482 | 0 | 0 | 0 | 0 | 0 | 0 | 0 | 101.0799 | 129.8091 | 115.2926 | 74.78559 | 105.2418 | 129.8091 | 74.78559 | 86.06274 | 120.2655 | 82.03254 | 92.26814 | 95.15723 | 120.2655 | 82.03254 | 0 | 0 | 0 | 0 | 0 | 0 | 0 | 88.9975 | 90.32314 | 79.68548 | 68.04309 | 81.7623 | 90.32314 | 68.04309 | 94.05143 | 73.18488 | 116.4082 | 64.25724 | 86.97545 | 116.4082 | 64.25724
17 | -0.34 | 0 | 0 | 0 | 0 | 0 | 0 | 0 | 88.39822 | 80.71451 | 69.72902 | 103.5812 | 85.60575 | 103.5812 | 69.72902 | 88.44054 | 100.4646 | 92.3991 | 68.25274 | 87.38924 | 100.4646 | 68.25274 | 0 | 0 | 0 | 0 | 0 | 0 | 0 | 129.4183 | 90.1953 | 68.90651 | 120.1143 | 102.1586 | 129.4183 | 68.90651 | 90.53073 | 143.3658 | 81.83272 | 125.0596 | 110.1972 | 143.3658 | 81.83272 | 0 | 0 | 0 | 0 | 0 | 0 | 0 | 102.8046 | 59.77829 | 63.43197 | 83.01533 | 77.25754 | 102.8046 | 59.77829 | 116.5475 | 48.64488 | 76.65137 | 79.00979 | 80.21339 | 116.5475 | 48.64488 | 0 | 0 | 0 | 0 | 0 | 0 | 0 | 0 | 0 | 0 | 0 | 0 | 0 | 0 | 42.04845 | 74.11504 | 76.5226 | 47.38515 | 60.01781 | 76.5226 | 42.04845 | 0 | 0 | 0 | 0 | 0 | 0 | 0 | 44.42052 | 93.87261 | 79.49513 | 109.0491 | 81.70933 | 109.0491 | 44.42052 | 140.5609 | 96.37966 | 98.19888 | 82.58467 | 104.431 | 140.5609 | 82.58467 | 0 | 0 | 0 | 0 | 0 | 0 | 0 | 61.62093 | 77.49512 | 89.09422 | 87.37049 | 78.89519 | 89.09422 | 61.62093 | 86.14314 | 91.69296 | 52.22965 | 82.48399 | 78.13743 | 91.69296 | 52.22965 | 0 | 0 | 0 | 0 | 0 | 0 | 0 | 55.02278 | 82.16821 | 83.38169 | 70.44206 | 73.52423 | 83.38169 | 55.02278 | 59.75661 | 90.04986 | 82.23639 | 69.15877 | 75.30041 | 90.04986 | 59.75661 | 0 | 0 | 0 | 0 | 0 | 0 | 0 | 104.3672 | 131.8226 | 119.2656 | 78.72439 | 108.545 | 131.8226 | 78.72439 | 89.5182 | 122.0521 | 85.32921 | 94.94872 | 97.96206 | 122.0521 | 85.32921 | 0 | 0 | 0 | 0 | 0 | 0 | 0 | 92.08128 | 92.11273 | 82.63122 | 71.85718 | 84.67061 | 92.11273 | 71.85718 | 96.85785 | 76.08214 | 119.1134 | 67.89019 | 89.98589 | 119.1134 | 67.89019
18 | -0.33 | 0 | 0 | 0 | 0 | 0 | 0 | 0 | 92.26383 | 84.62919 | 73.86337 | 107.7907 | 89.63678 | 107.7907 | 73.86337 | 92.03276 | 104.0433 | 95.52217 | 71.95668 | 90.88873 | 104.0433 | 71.95668 | 0 | 0 | 0 | 0 | 0 | 0 | 0 | 131.7014 | 94.03605 | 73.21312 | 123.3581 | 105.5772 | 131.7014 | 73.21312 | 94.07433 | 145.8584 | 85.39063 | 128.3181 | 113.4104 | 145.8584 | 85.39063 | 0 | 0 | 0 | 0 | 0 | 0 | 0 | 105.474 | 63.05187 | 66.76251 | 86.43262 | 80.43024 | 105.474 | 63.05187 | 119.4398 | 51.85892 | 80.89841 | 83.87005 | 84.0168 | 119.4398 | 51.85892 | 0 | 0 | 0 | 0 | 0 | 0 | 0 | 0 | 0 | 0 | 0 | 0 | 0 | 0 | 47.07851 | 78.39355 | 81.13276 | 52.83315 | 64.85949 | 81.13276 | 47.07851 | 0 | 0 | 0 | 0 | 0 | 0 | 0 | 48.5592 | 97.35517 | 83.45272 | 112.0957 | 85.36569 | 112.0957 | 48.5592 | 141.9218 | 99.32078 | 101.5314 | 85.98012 | 107.1885 | 141.9218 | 85.98012 | 0 | 0 | 0 | 0 | 0 | 0 | 0 | 65.57622 | 80.75315 | 91.82645 | 90.98824 | 82.28602 | 91.82645 | 65.57622 | 89.03118 | 94.73835 | 54.7818 | 86.23126 | 81.19565 | 94.73835 | 54.7818 | 0 | 0 | 0 | 0 | 0 | 0 | 0 | 57.5653 | 83.63237 | 84.79711 | 72.76711 | 75.33159 | 84.79711 | 57.5653 | 62.00233 | 91.27697 | 84.46276 | 71.31703 | 77.26477 | 91.27697 | 62.00233 | 0 | 0 | 0 | 0 | 0 | 0 | 0 | 107.6743 | 133.8257 | 122.941 | 82.75006 | 111.7978 | 133.8257 | 82.75006 | 92.89791 | 123.8102 | 88.64652 | 97.60121 | 100.739 | 123.8102 | 88.64652 | 0 | 0 | 0 | 0 | 0 | 0 | 0 | 95.14879 | 93.89188 | 85.59676 | 75.65256 | 87.5725 | 95.14879 | 75.65256 | 99.62869 | 78.98101 | 121.7658 | 71.58765 | 92.99078 | 121.7658 | 71.58765
19 | -0.32 | 0 | 0 | 0 | 0 | 0 | 0 | 0 | 96.13748 | 88.61034 | 78.04738 | 112.0335 | 93.70717 | 112.0335 | 78.04738 | 95.55857 | 107.5482 | 98.64205 | 75.63296 | 94.34544 | 107.5482 | 75.63296 | 0 | 0 | 0 | 0 | 0 | 0 | 0 | 133.8967 | 97.87481 | 77.58903 | 126.5011 | 108.9654 | 133.8967 | 77.58903 | 97.60133 | 148.2876 | 89.00484 | 131.5404 | 116.6085 | 148.2876 | 89.00484 | 0 | 0 | 0 | 0 | 0 | 0 | 0 | 107.9638 | 66.4071 | 70.15199 | 89.87335 | 83.59905 | 107.9638 | 66.4071 | 122.3017 | 55.22975 | 85.14135 | 88.76082 | 87.85839 | 122.3017 | 55.22975 | 0 | 0 | 0 | 0 | 0 | 0 | 0 | 0 | 0 | 0 | 0 | 0 | 0 | 0 | 52.20167 | 82.66352 | 85.64888 | 58.32969 | 69.71094 | 85.64888 | 52.20167 | 0 | 0 | 0 | 0 | 0 | 0 | 0 | 52.80237 | 100.8105 | 87.3804 | 115.0489 | 89.01053 | 115.0489 | 52.80237 | 143.2759 | 102.2691 | 104.8975 | 89.4217 | 109.966 | 143.2759 | 89.4217 | 0 | 0 | 0 | 0 | 0 | 0 | 0 | 69.63562 | 83.99909 | 94.56078 | 94.54598 | 85.68537 | 94.56078 | 69.63562 | 91.91568 | 97.78919 | 57.4203 | 89.93297 | 84.26454 | 97.78919 | 57.4203 | 0 | 0 | 0 | 0 | 0 | 0 | 0 | 60.05579 | 85.09087 | 86.18633 | 75.06191 | 77.111 | 86.18633 | 60.05579 | 64.255 | 92.48371 | 86.66653 | 73.44326 | 79.21212 | 92.48371 | 64.255 | 0 | 0 | 0 | 0 | 0 | 0 | 0 | 110.9879 | 135.8095 | 126.2834 | 86.86038 | 114.9853 | 135.8095 | 86.86038 | 96.18201 | 125.5457 | 92.00927 | 100.2454 | 103.4956 | 125.5457 | 92.00927 | 0 | 0 | 0 | 0 | 0 | 0 | 0 | 98.1699 | 95.66097 | 88.50872 | 79.42791 | 90.44187 | 98.1699 | 79.42791 | 102.3458 | 81.90485 | 124.359 | 75.3285 | 95.98453 | 124.359 | 75.3285
20 | -0.31 | 0 | 0 | 0 | 0 | 0 | 0 | 0 | 100.0427 | 92.73106 | 82.25534 | 116.2723 | 97.82533 | 116.2723 | 82.25534 | 99.09041 | 111.0484 | 101.7674 | 79.31213 | 97.80459 | 111.0484 | 79.31213 | 0 | 0 | 0 | 0 | 0 | 0 | 0 | 136.0236 | 101.7163 | 82.03322 | 129.5968 | 112.3425 | 136.0236 | 82.03322 | 101.143 | 150.6356 | 92.64402 | 134.7366 | 119.7898 | 150.6356 | 92.64402 | 0 | 0 | 0 | 0 | 0 | 0 | 0 | 110.3108 | 69.81494 | 73.58079 | 93.34744 | 86.7635 | 110.3108 | 69.81494 | 125.1411 | 58.79153 | 89.32595 | 93.71743 | 91.74399 | 125.1411 | 58.79153 | 0 | 0 | 0 | 0 | 0 | 0 | 0 | 0 | 0 | 0 | 0 | 0 | 0 | 0 | 57.49399 | 86.92123 | 90.11712 | 63.75792 | 74.57257 | 90.11712 | 57.49399 | 0 | 0 | 0 | 0 | 0 | 0 | 0 | 57.15288 | 104.233 | 91.29377 | 117.953 | 92.65817 | 117.953 | 57.15288 | 144.609 | 105.208 | 108.2624 | 92.85903 | 112.7346 | 144.609 | 92.85903 | 0 | 0 | 0 | 0 | 0 | 0 | 0 | 73.73103 | 87.28982 | 97.2929 | 98.05458 | 89.09208 | 98.05458 | 73.73103 | 94.78558 | 100.8588 | 60.13477 | 93.60465 | 87.34596 | 100.8588 | 60.13477 | 0 | 0 | 0 | 0 | 0 | 0 | 0 | 62.4993 | 86.55521 | 87.53929 | 77.31069 | 78.8646 | 87.53929 | 62.4993 | 66.50146 | 93.67371 | 88.84583 | 75.57254 | 81.14838 | 93.67371 | 66.50146 | 0 | 0 | 0 | 0 | 0 | 0 | 0 | 114.2914 | 137.7625 | 129.3819 | 90.98054 | 118.1041 | 137.7625 | 90.98054 | 99.40592 | 127.2614 | 95.35272 | 102.9304 | 106.2376 | 127.2614 | 95.35272 | 0 | 0 | 0 | 0 | 0 | 0 | 0 | 101.2109 | 97.45293 | 91.40893 | 83.18836 | 93.31529 | 101.2109 | 83.18836 | 105.0275 | 84.86529 | 126.8615 | 79.06486 | 98.95478 | 126.8615 | 79.06486
21 | -0.3 | 0 | 0 | 0 | 0 | 0 | 0 | 0 | 103.9613 | 96.94676 | 86.44905 | 120.4945 | 101.9629 | 120.4945 | 86.44905 | 102.7371 | 114.5751 | 104.8855 | 83.04722 | 101.3112 | 114.5751 | 83.04722 | 0 | 0 | 0 | 0 | 0 | 0 | 0 | 138.1247 | 105.5375 | 86.43014 | 132.6786 | 115.6927 | 138.1247 | 86.43014 | 104.6842 | 152.917 | 96.3294 | 137.85 | 122.9451 | 152.917 | 96.3294 | 0 | 0 | 0 | 0 | 0 | 0 | 0 | 112.5583 | 73.27218 | 77.03864 | 96.78206 | 89.91279 | 112.5583 | 73.27218 | 127.934 | 62.57539 | 93.42994 | 98.61648 | 95.63895 | 127.934 | 62.57539 | 0 | 0 | 0 | 0 | 0 | 0 | 0 | 6.286016 | 0 | 0 | 0 | 1.571504 | 6.286016 | 0 | 62.77353 | 91.17708 | 94.44873 | 69.18659 | 79.39648 | 94.44873 | 62.77353 | 0 | 0 | 0 | 0 | 0 | 0 | 0 | 61.55173 | 107.5854 | 95.17553 | 120.8147 | 96.28185 | 120.8147 | 61.55173 | 145.9302 | 108.1281 | 111.5705 | 96.29215 | 115.4802 | 145.9302 | 96.29215 | 0 | 0 | 0 | 0 | 0 | 0 | 0 | 77.87064 | 90.65647 | 100.0815 | 101.5527 | 92.54034 | 101.5527 | 77.87064 | 97.64912 | 103.9215 | 62.97845 | 97.20888 | 90.43949 | 103.9215 | 62.97845 | 0 | 0 | 0 | 0 | 0 | 0 | 0 | 64.8859 | 88.00222 | 88.85684 | 79.49897 | 80.58165 | 88.85684 | 64.8859 | 68.74236 | 94.84767 | 90.97069 | 77.63657 | 83.04932 | 94.84767 | 68.74236 | 0 | 0 | 0 | 0 | 0 | 0 | 0 | 117.6005 | 139.7057 | 132.3056 | 95.12066 | 121.1831 | 139.7057 | 95.12066 | 102.6125 | 128.9391 | 98.67943 | 105.5655 | 108.9492 | 128.9391 | 98.67943 | 0 | 0 | 0 | 0 | 0 | 0 | 0 | 104.2552 | 99.24019 | 94.23902 | 86.92896 | 96.16583 | 104.2552 | 86.92896 | 107.6765 | 87.84967 | 129.2874 | 82.81201 | 101.9064 | 129.2874 | 82.81201
22 | -0.29 | 0 | 0 | 0 | 0 | 0 | 0 | 0 | 107.8206 | 101.1555 | 90.66033 | 124.7635 | 106.1 | 124.7635 | 90.66033 | 106.3913 | 118.1191 | 108.009 | 86.83757 | 104.8392 | 118.1191 | 86.83757 | 0 | 0 | 0 | 0 | 0 | 0 | 0 | 140.2424 | 109.3161 | 90.79368 | 135.7287 | 119.0202 | 140.2424 | 90.79368 | 108.2423 | 155.1238 | 100.0335 | 140.8927 | 126.0731 | 155.1238 | 100.0335 | 0 | 0 | 0 | 0 | 0 | 0 | 0 | 114.7887 | 76.79269 | 80.55266 | 100.1913 | 93.08135 | 114.7887 | 76.79269 | 130.6924 | 66.65671 | 97.47486 | 103.4445 | 99.56712 | 130.6924 | 66.65671 | 0 | 0 | 0 | 0 | 0 | 0 | 0 | 12.82772 | 0 | 0 | 0.8240088 | 3.412932 | 12.82772 | 0 | 67.90794 | 95.37861 | 98.63159 | 74.61965 | 84.13445 | 98.63159 | 67.90794 | 0 | 0 | 0 | 0 | 0 | 0 | 0 | 66.03867 | 110.8656 | 99.01338 | 123.5777 | 99.87384 | 123.5777 | 66.03867 | 147.2285 | 111.0275 | 114.8537 | 99.74915 | 118.2147 | 147.2285 | 99.74915 | 0 | 0 | 0 | 0 | 0 | 0 | 0 | 82.02699 | 94.0481 | 102.9111 | 105.0163 | 96.00062 | 105.0163 | 82.02699 | 100.5119 | 106.9537 | 65.92004 | 100.7753 | 93.54024 | 106.9537 | 65.92004 | 0 | 0 | 0 | 0 | 0 | 0 | 0 | 67.23193 | 89.43056 | 90.15091 | 81.64663 | 82.27113 | 90.15091 | 67.23193 | 70.97455 | 96.00488 | 93.05455 | 79.68837 | 84.93059 | 96.00488 | 70.97455 | 0 | 0 | 0 | 0 | 0 | 0 | 0 | 120.8774 | 141.6363 | 135.1057 | 99.28507 | 124.2261 | 141.6363 | 99.28507 | 105.7697 | 130.5804 | 101.9776 | 108.1337 | 111.6153 | 130.5804 | 101.9776 | 0 | 0 | 0 | 0 | 0 | 0 | 0 | 107.3006 | 101.0316 | 97.00953 | 90.64988 | 98.99789 | 107.3006 | 90.64988 | 110.2831 | 90.85956 | 131.6285 | 86.62153 | 104.8482 | 131.6285 | 86.62153
23 | -0.28 | 0 | 0 | 0 | 0 | 0 | 0 | 0 | 111.6539 | 105.2628 | 94.93066 | 129.0056 | 110.2133 | 129.0056 | 94.93066 | 110.0374 | 121.5732 | 111.083 | 90.6363 | 108.3325 | 121.5732 | 90.6363 | 0 | 0 | 0 | 0 | 0 | 0 | 0 | 142.4048 | 113.0538 | 95.18599 | 138.8112 | 122.364 | 142.4048 | 95.18599 | 111.8129 | 157.2621 | 103.7104 | 143.8916 | 129.1692 | 157.2621 | 103.7104 | 0 | 0 | 0 | 0 | 0 | 0 | 0 | 117.0026 | 80.33985 | 84.11238 | 103.5908 | 96.26143 | 117.0026 | 80.33985 | 133.4024 | 71.03928 | 101.4762 | 108.2971 | 103.5537 | 133.4024 | 71.03928 | 0 | 0 | 0 | 0 | 0 | 0 | 0 | 17.74911 | 0 | 1.849138 | 9.085963 | 7.171051 | 17.74911 | 0 | 72.9669 | 99.52783 | 102.7162 | 79.91724 | 88.78205 | 102.7162 | 72.9669 | 0 | 0 | 0 | 0 | 0 | 0 | 0 | 70.56079 | 114.0668 | 102.7939 | 126.2879 | 103.4274 | 126.2879 | 70.56079 | 148.5118 | 113.9325 | 118.1072 | 103.3068 | 120.9646 | 148.5118 | 103.3068 | 0 | 0 | 0 | 0 | 0 | 0 | 0 | 86.29438 | 97.44277 | 105.7825 | 108.3998 | 99.47986 | 108.3998 | 86.29438 | 103.3812 | 109.9622 | 68.96768 | 104.3193 | 96.65761 | 109.9622 | 68.96768 | 0 | 0 | 0 | 0 | 0 | 0 | 0 | 69.54143 | 90.83227 | 91.43337 | 83.75403 | 83.93569 | 91.43337 | 69.54143 | 73.18265 | 97.14386 | 95.08403 | 81.74564 | 86.78904 | 97.14386 | 73.18265 | 0 | 0 | 0 | 0 | 0 | 0 | 0 | 124.1165 | 143.5461 | 137.8672 | 103.4447 | 127.2436 | 143.5461 | 103.4447 | 108.8696 | 132.1857 | 105.2563 | 110.6298 | 114.2353 | 132.1857 | 105.2563 | 0 | 0 | 0 | 0 | 0 | 0 | 0 | 110.3314 | 102.8158 | 99.7519 | 94.34575 | 101.8112 | 110.3314 | 94.34575 | 112.8534 | 93.89215 | 133.9182 | 90.50569 | 107.7924 | 133.9182 | 90.50569
24 | -0.27 | 0 | 0 | 0 | 0 | 0 | 0 | 0 | 115.4578 | 109.3128 | 99.20169 | 133.214 | 114.2966 | 133.214 | 99.20169 | 113.6405 | 124.9037 | 114.1397 | 94.39763 | 111.7704 | 124.9037 | 94.39763 | 0 | 0 | 0 | 0 | 0 | 0 | 0 | 144.6414 | 116.7643 | 99.67807 | 141.8821 | 125.7415 | 144.6414 | 99.67807 | 115.3381 | 159.3609 | 107.3843 | 146.8447 | 132.232 | 159.3609 | 107.3843 | 0 | 0 | 0 | 0 | 0 | 0 | 0 | 119.3564 | 83.95782 | 87.67775 | 106.9642 | 99.48904 | 119.3564 | 83.95782 | 136.087 | 75.60717 | 105.4844 | 113.2344 | 107.6032 | 136.087 | 75.60717 | 0 | 0 | 0 | 0 | 0 | 0 | 0 | 23.31562 | 0 | 10.54298 | 16.09063 | 12.48731 | 23.31562 | 0 | 78.06394 | 103.6274 | 106.7146 | 85.12879 | 93.38368 | 106.7146 | 78.06394 | 0 | 0 | 0 | 0 | 0 | 0 | 0 | 75.16561 | 117.2152 | 106.5292 | 128.9387 | 106.9622 | 128.9387 | 75.16561 | 149.7842 | 116.8489 | 121.3109 | 106.8444 | 123.6971 | 149.7842 | 106.8444 | 0 | 0 | 0 | 0 | 0 | 0 | 0 | 90.63098 | 100.8271 | 108.6817 | 111.735 | 102.9687 | 111.735 | 90.63098 | 106.2744 | 112.9703 | 72.14505 | 107.8119 | 99.80043 | 112.9703 | 72.14505 | 0 | 0 | 0 | 0 | 0 | 0 | 0 | 71.80953 | 92.20523 | 92.69025 | 85.83021 | 85.56834 | 92.69025 | 71.80953 | 75.35928 | 98.27346 | 97.06236 | 83.79048 | 88.6214 | 98.27346 | 75.35928 | 0 | 0 | 0 | 0 | 0 | 0 | 0 | 127.3418 | 145.4692 | 140.6921 | 107.6521 | 130.2888 | 145.4692 | 107.6521 | 111.9124 | 133.7702 | 108.5147 | 113.0795 | 116.8192 | 133.7702 | 108.5147 | 0 | 0 | 0 | 0 | 0 | 0 | 0 | 113.3619 | 104.5934 | 102.5016 | 98.01354 | 104.6176 | 113.3619 | 98.01354 | 115.364 | 96.95425 | 136.1754 | 94.38852 | 110.7205 | 136.1754 | 94.38852
25 | -0.26 | 0 | 0 | 0 | 0 | 0 | 0 | 0 | 119.2729 | 113.3672 | 103.4887 | 137.3549 | 118.3709 | 137.3549 | 103.4887 | 117.1962 | 128.1454 | 117.181 | 98.15106 | 115.1684 | 128.1454 | 98.15106 | 0 | 0 | 0 | 0 | 0 | 0 | 0 | 146.8621 | 120.4402 | 104.1942 | 144.8981 | 129.0987 | 146.8621 | 104.1942 | 118.8462 | 161.436 | 111.0631 | 149.753 | 135.2746 | 161.436 | 111.0631 | 0 | 0 | 0 | 0 | 0 | 0 | 0 | 121.6457 | 87.63156 | 91.18327 | 110.3096 | 102.6925 | 121.6457 | 87.63156 | 138.7448 | 80.17013 | 109.4812 | 118.1713 | 111.6419 | 138.7448 | 80.17013 | 0 | 0 | 0 | 0 | 0 | 0 | 0 | 29.66184 | 0 | 17.588 | 21.81999 | 17.26746 | 29.66184 | 0 | 83.06753 | 107.6965 | 110.6302 | 90.24282 | 97.90926 | 110.6302 | 83.06753 | 0 | 0 | 0 | 0 | 0 | 0 | 0 | 79.73477 | 120.3219 | 110.257 | 131.5108 | 110.4561 | 131.5108 | 79.73477 | 151.0336 | 119.792 | 124.5074 | 110.3231 | 126.414 | 151.0336 | 110.3231 | 0 | 0 | 0 | 0 | 0 | 0 | 0 | 95.04203 | 104.2542 | 111.5991 | 115.0132 | 106.4771 | 115.0132 | 95.04203 | 109.1129 | 115.9427 | 75.39699 | 111.2628 | 102.9288 | 115.9427 | 75.39699 | 0 | 0 | 0 | 0 | 0 | 0 | 0 | 74.03736 | 93.54891 | 93.91938 | 87.88439 | 87.16855 | 93.91938 | 74.03736 | 77.50088 | 99.38164 | 98.99826 | 85.81028 | 90.42277 | 99.38164 | 77.50088 | 0 | 0 | 0 | 0 | 0 | 0 | 0 | 130.52 | 147.3762 | 143.5143 | 111.9277 | 133.3345 | 147.3762 | 111.9277 | 114.8995 | 135.3204 | 111.7344 | 115.4703 | 119.3562 | 135.3204 | 111.7344 | 0 | 0 | 0 | 0 | 0 | 0 | 0 | 116.4051 | 106.3706 | 105.2331 | 101.6308 | 107.4099 | 116.4051 | 101.6308 | 117.8505 | 100.038 | 138.4248 | 98.20911 | 113.6306 | 138.4248 | 98.20911
26 | -0.25 | 0 | 0 | 0 | 0 | 0 | 0 | 0 | 123.152 | 117.4028 | 107.7879 | 141.4801 | 122.4557 | 141.4801 | 107.7879 | 120.6968 | 131.3679 | 120.2335 | 101.9304 | 118.5572 | 131.3679 | 101.9304 | 0 | 0 | 0 | 0 | 0 | 0 | 0 | 149.041 | 124.0352 | 108.6466 | 147.8595 | 132.3956 | 149.041 | 108.6466 | 122.3184 | 163.4787 | 114.781 | 152.6215 | 138.2999 | 163.4787 | 114.781 | 0 | 0 | 0 | 0 | 0 | 0 | 0 | 123.9293 | 91.34994 | 94.66612 | 113.5882 | 105.8834 | 123.9293 | 91.34994 | 141.3637 | 84.72141 | 113.455 | 123.1503 | 115.6726 | 141.3637 | 84.72141 | 0 | 0 | 0 | 0 | 0 | 0 | 0 | 36.24493 | 0 | 24.19168 | 28.33874 | 22.19384 | 36.24493 | 0 | 87.77737 | 111.6953 | 114.4551 | 95.33143 | 102.3148 | 114.4551 | 87.77737 | 0 | 0 | 0 | 0 | 0 | 0 | 0 | 84.32247 | 123.3535 | 113.9281 | 134.0179 | 113.9055 | 134.0179 | 84.32247 | 152.2838 | 122.7215 | 127.6986 | 113.6868 | 129.0977 | 152.2838 | 113.6868 | 0 | 0 | 0 | 0 | 0 | 0 | 0 | 99.52715 | 107.7184 | 114.5068 | 118.2747 | 110.0068 | 118.2747 | 99.52715 | 111.8778 | 118.9061 | 78.7239 | 114.6894 | 106.0493 | 118.9061 | 78.7239 | 0 | 0 | 0 | 0 | 0 | 0 | 0 | 76.22385 | 94.85185 | 95.12555 | 89.90347 | 88.73375 | 95.12555 | 76.22385 | 79.60791 | 100.4763 | 100.9145 | 87.78701 | 92.19644 | 100.9145 | 79.60791 | 0 | 0 | 0 | 0 | 0 | 0 | 0 | 133.6706 | 149.2636 | 146.233 | 116.2937 | 136.3652 | 149.2636 | 116.2937 | 117.8554 | 136.8719 | 114.9309 | 117.8298 | 121.872 | 136.8719 | 114.9309 | 0 | 0 | 0 | 0 | 0 | 0 | 0 | 119.4569 | 108.1292 | 107.9094 | 105.218 | 110.1783 | 119.4569 | 105.218 | 120.2929 | 103.1289 | 140.6517 | 102.033 | 116.5266 | 140.6517 | 102.033
27 | -0.24 | 0 | 0 | 0 | 0 | 0 | 0 | 0 | 127.0494 | 121.4468 | 112.1033 | 145.5795 | 126.5447 | 145.5795 | 112.1033 | 124.1379 | 134.6093 | 123.3009 | 105.7146 | 121.9407 | 134.6093 | 105.7146 | 0 | 0 | 0 | 0 | 0 | 0 | 0 | 151.1502 | 127.5771 | 113.0806 | 150.8029 | 135.6527 | 151.1502 | 113.0806 | 125.7855 | 165.5115 | 118.5516 | 155.416 | 141.3162 | 165.5115 | 118.5516 | 0 | 0 | 0 | 0 | 0 | 0 | 0 | 126.0441 | 95.13643 | 98.15447 | 116.8433 | 109.0446 | 126.0441 | 95.13643 | 143.9459 | 89.37487 | 117.3762 | 128.132 | 119.7072 | 143.9459 | 89.37487 | 0 | 0 | 0 | 0 | 0 | 0 | 0 | 43.06344 | 0 | 30.98726 | 35.23831 | 27.32225 | 43.06344 | 0 | 92.29344 | 115.6288 | 118.2141 | 100.2913 | 106.6069 | 118.2141 | 92.29344 | 0 | 0 | 0 | 0 | 0 | 0 | 0 | 88.92222 | 126.3021 | 117.5608 | 136.4782 | 117.3158 | 136.4782 | 88.92222 | 153.538 | 125.6229 | 130.8949 | 116.9548 | 131.7527 | 153.538 | 116.9548 | 0 | 0 | 0 | 0 | 0 | 0 | 0 | 104.0658 | 111.1958 | 117.44 | 121.5201 | 113.5554 | 121.5201 | 104.0658 | 114.5676 | 121.8431 | 82.09497 | 118.1026 | 109.1521 | 121.8431 | 82.09497 | 0 | 0 | 0 | 0 | 0 | 0 | 0 | 78.36549 | 96.12579 | 96.29704 | 91.88519 | 90.26277 | 96.29704 | 78.36549 | 81.68898 | 101.5688 | 102.8021 | 89.78687 | 93.9617 | 102.8021 | 81.68898 | 0 | 0 | 0 | 0 | 0 | 0 | 0 | 136.8114 | 151.16 | 148.7911 | 120.7697 | 139.383 | 151.16 | 120.7697 | 120.7849 | 138.4033 | 118.0953 | 120.2046 | 124.372 | 138.4033 | 118.0953 | 0 | 0 | 0 | 0 | 0 | 0 | 0 | 122.4534 | 109.8859 | 110.5119 | 108.8005 | 112.9129 | 122.4534 | 108.8005 | 122.6977 | 106.2227 | 142.8724 | 105.8673 | 119.415 | 142.8724 | 105.8673
28 | -0.23 | 0 | 0 | 0 | 0 | 0 | 0 | 0 | 130.9093 | 125.5235 | 116.4162 | 149.6319 | 130.6202 | 149.6319 | 116.4162 | 127.6161 | 137.8406 | 126.3321 | 109.5592 | 125.337 | 137.8406 | 109.5592 | 0 | 0 | 0 | 0 | 0 | 0 | 0 | 153.2261 | 131.0837 | 117.6729 | 153.7205 | 138.9258 | 153.7205 | 117.6729 | 129.2427 | 167.5594 | 122.2991 | 158.1291 | 144.3076 | 167.5594 | 122.2991 | 0 | 0 | 0 | 0 | 0 | 0 | 0 | 128.1439 | 98.96208 | 101.629 | 120.0638 | 112.1997 | 128.1439 | 98.96208 | 146.4896 | 94.1977 | 121.239 | 132.9544 | 123.7202 | 146.4896 | 94.1977 | 0 | 0 | 0 | 0 | 0 | 0 | 0 | 49.93998 | 0 | 37.98689 | 42.22319 | 32.53752 | 49.93998 | 0 | 96.70283 | 119.4726 | 121.8996 | 105.1031 | 110.7945 | 121.8996 | 96.70283 | 0 | 0 | 0 | 0 | 0 | 0 | 0 | 93.57407 | 129.1833 | 121.1252 | 138.895 | 120.6944 | 138.895 | 93.57407 | 154.7829 | 128.4607 | 134.0997 | 120.2265 | 134.3924 | 154.7829 | 120.2265 | 0 | 0 | 0 | 0 | 0 | 0 | 0 | 108.5364 | 114.7079 | 120.392 | 124.7376 | 117.0935 | 124.7376 | 108.5364 | 117.1877 | 124.7464 | 85.48519 | 121.4949 | 112.2285 | 124.7464 | 85.48519 | 0 | 0 | 0 | 0 | 0 | 0 | 0 | 80.47442 | 97.37341 | 97.46954 | 93.82266 | 91.77246 | 97.46954 | 80.47442 | 83.77001 | 102.6647 | 104.6795 | 91.75946 | 95.7184 | 104.6795 | 83.77001 | 0 | 0 | 0 | 0 | 0 | 0 | 0 | 139.8995 | 153.053 | 151.1852 | 125.1987 | 142.3341 | 153.053 | 125.1987 | 123.682 | 139.9294 | 121.215 | 122.5665 | 126.8482 | 139.9294 | 121.215 | 0 | 0 | 0 | 0 | 0 | 0 | 0 | 125.4261 | 111.6893 | 112.9838 | 112.3517 | 115.6127 | 125.4261 | 111.6893 | 125.0393 | 109.3154 | 145.0755 | 109.6994 | 122.2824 | 145.0755 | 109.3154
29 | -0.22 | 0 | 0 | 0 | 0 | 0 | 0 | 0 | 134.7119 | 129.619 | 120.7782 | 153.6574 | 134.6916 | 153.6574 | 120.7782 | 131.1413 | 141.091 | 129.29 | 113.4106 | 128.7332 | 141.091 | 113.4106 | 0 | 0 | 0 | 0 | 0 | 0 | 0 | 155.258 | 134.5314 | 122.2627 | 156.5978 | 142.1625 | 156.5978 | 122.2627 | 132.6695 | 169.5985 | 126.0531 | 160.7751 | 147.2741 | 169.5985 | 126.0531 | 0 | 0 | 0 | 0 | 0 | 0 | 0 | 130.1959 | 102.8784 | 105.086 | 123.2601 | 115.3551 | 130.1959 | 102.8784 | 148.988 | 99.13416 | 125.0805 | 137.4432 | 127.6615 | 148.988 | 99.13416 | 0 | 0 | 0 | 0 | 0 | 0 | 0 | 56.84239 | 0 | 45.00761 | 49.20621 | 37.76405 | 56.84239 | 0 | 101.2118 | 123.1624 | 125.4789 | 109.8315 | 114.9211 | 125.4789 | 101.2118 | 0 | 0 | 0 | 0 | 0 | 0 | 0 | 98.22628 | 132.0069 | 124.656 | 141.2588 | 124.037 | 141.2588 | 98.22628 | 156.0272 | 131.2694 | 137.2721 | 123.4499 | 137.0046 | 156.0272 | 123.4499 | 0 | 0 | 0 | 0 | 0 | 0 | 0 | 112.9256 | 118.2519 | 123.3259 | 127.9223 | 120.6064 | 127.9223 | 112.9256 | 119.7478 | 127.6414 | 88.91422 | 124.8131 | 115.2791 | 127.6414 | 88.91422 | 0 | 0 | 0 | 0 | 0 | 0 | 0 | 82.54503 | 98.58499 | 98.6328 | 95.72766 | 93.25427 | 98.6328 | 82.54503 | 85.84407 | 103.7844 | 106.517 | 93.72598 | 97.46786 | 106.517 | 85.84407 | 0 | 0 | 0 | 0 | 0 | 0 | 0 | 142.9517 | 154.9433 | 153.4789 | 129.4724 | 145.2116 | 154.9433 | 129.4724 | 126.5272 | 141.4359 | 124.259 | 124.8769 | 129.2747 | 141.4359 | 124.259 | 0 | 0 | 0 | 0 | 0 | 0 | 0 | 128.326 | 113.4954 | 115.3433 | 115.8149 | 118.2449 | 128.326 | 113.4954 | 127.326 | 112.4167 | 147.2233 | 113.4291 | 125.0988 | 147.2233 | 112.4167
30 | -0.21 | 0 | 0 | 0 | 0 | 0 | 0 | 0 | 138.4622 | 133.6867 | 125.1804 | 157.6699 | 138.7498 | 157.6699 | 125.1804 | 134.667 | 144.3915 | 132.2129 | 117.2644 | 132.1339 | 144.3915 | 117.2644 | 0 | 0 | 0 | 0 | 0 | 0 | 0 | 157.2611 | 137.932 | 126.5923 | 159.494 | 145.3199 | 159.494 | 126.5923 | 136.0475 | 171.6582 | 129.7836 | 163.3394 | 150.2072 | 171.6582 | 129.7836 | 0 | 0 | 0 | 0 | 0 | 0 | 0 | 132.214 | 106.8365 | 108.4691 | 126.4212 | 118.4852 | 132.214 | 106.8365 | 151.4614 | 104.0844 | 128.9146 | 141.6469 | 131.5268 | 151.4614 | 104.0844 | 0 | 0 | 0 | 0 | 0 | 0 | 0 | 63.68998 | 0 | 52.01625 | 56.0818 | 42.94701 | 63.68998 | 0 | 106.2306 | 126.6903 | 128.9481 | 114.5164 | 119.0964 | 128.9481 | 106.2306 | 0 | 0 | 0 | 0 | 0 | 0 | 0 | 102.849 | 134.7807 | 128.1495 | 143.5728 | 127.338 | 143.5728 | 102.849 | 157.2754 | 134.039 | 140.4398 | 126.6565 | 139.6027 | 157.2754 | 126.6565 | 0 | 0 | 0 | 0 | 0 | 0 | 0 | 117.2914 | 121.8238 | 126.2481 | 131.0596 | 124.1057 | 131.0596 | 117.2914 | 122.3032 | 130.517 | 92.36939 | 128.035 | 118.3061 | 130.517 | 92.36939 | 0 | 0 | 0 | 0 | 0 | 0 | 0 | 84.57823 | 99.77344 | 99.80165 | 97.59053 | 94.71777 | 99.80165 | 84.57823 | 87.92677 | 104.8971 | 108.3146 | 95.66574 | 99.20106 | 108.3146 | 87.92677 | 0 | 0 | 0 | 0 | 0 | 0 | 0 | 145.9776 | 156.8346 | 155.7155 | 133.4663 | 147.9985 | 156.8346 | 133.4663 | 129.3375 | 142.9424 | 127.2196 | 127.1761 | 131.6689 | 142.9424 | 127.1761 | 0 | 0 | 0 | 0 | 0 | 0 | 0 | 131.1974 | 115.3377 | 117.5701 | 119.1984 | 120.8259 | 131.1974 | 115.3377 | 129.5523 | 115.5369 | 149.3299 | 117.063 | 127.8705 | 149.3299 | 115.5369
31 | -0.2 | 0 | 0 | 0 | 0 | 0 | 0 | 0 | 142.2257 | 137.71 | 129.5832 | 161.6547 | 142.7934 | 161.6547 | 129.5832 | 138.1478 | 147.6808 | 135.1297 | 121.0902 | 135.5121 | 147.6808 | 121.0902 | 0 | 0 | 0 | 0 | 0 | 0 | 0 | 159.2044 | 141.2555 | 130.7507 | 162.3798 | 148.3976 | 162.3798 | 130.7507 | 139.4116 | 173.7135 | 133.4773 | 165.8566 | 153.1147 | 173.7135 | 133.4773 | 0 | 0 | 0 | 0 | 0 | 0 | 0 | 134.2201 | 110.7704 | 111.8355 | 129.5136 | 121.5849 | 134.2201 | 110.7704 | 153.9098 | 109.0271 | 132.6835 | 145.6406 | 135.3152 | 153.9098 | 109.0271 | 0 | 0 | 0 | 0 | 0 | 0 | 0 | 70.31321 | 0 | 59.06134 | 63.06359 | 48.10953 | 70.31321 | 0 | 111.6682 | 130.0513 | 132.3347 | 119.1536 | 123.3019 | 132.3347 | 111.6682 | 0 | 0 | 0 | 0 | 0 | 0 | 0 | 107.4888 | 137.498 | 131.5998 | 145.8611 | 130.6119 | 145.8611 | 107.4888 | 158.5286 | 136.8112 | 143.5874 | 129.8543 | 142.1954 | 158.5286 | 129.8543 | 0 | 0 | 0 | 0 | 0 | 0 | 0 | 121.6415 | 125.3812 | 129.1792 | 134.1282 | 127.5826 | 134.1282 | 121.6415 | 124.8632 | 133.4056 | 95.76261 | 131.1866 | 121.3045 | 133.4056 | 95.76261 | 0 | 0 | 0 | 0 | 0 | 0 | 0 | 86.56904 | 100.9367 | 100.9723 | 99.40394 | 96.15936 | 100.9723 | 86.56904 | 90.0183 | 106.0296 | 110.0955 | 97.58527 | 100.9322 | 110.0955 | 90.0183 | 0 | 0 | 0 | 0 | 0 | 0 | 0 | 148.9323 | 158.7366 | 157.937 | 137.1583 | 150.6911 | 158.7366 | 137.1583 | 132.0883 | 144.4268 | 130.1152 | 129.4728 | 134.0258 | 144.4268 | 129.4728 | 0 | 0 | 0 | 0 | 0 | 0 | 0 | 134.0493 | 117.2485 | 119.7824 | 122.515 | 123.3988 | 134.0493 | 117.2485 | 131.7514 | 118.6704 | 151.387 | 120.6958 | 130.6261 | 151.387 | 118.6704
32 | -0.19 | 0 | 0 | 0 | 0 | 0 | 0 | 0 | 146.0111 | 141.6813 | 133.9386 | 165.5924 | 146.8059 | 165.5924 | 133.9386 | 141.5676 | 150.9597 | 138.1262 | 124.9372 | 138.8977 | 150.9597 | 124.9372 | 0 | 0 | 0 | 0 | 0 | 0 | 0 | 161.1313 | 144.5102 | 134.9542 | 165.1556 | 151.4378 | 165.1556 | 134.9542 | 142.7658 | 175.7409 | 137.1661 | 168.3419 | 156.0037 | 175.7409 | 137.1661 | 0 | 0 | 0 | 0 | 0 | 0 | 0 | 136.2795 | 114.736 | 115.1967 | 132.5607 | 124.6932 | 136.2795 | 114.736 | 156.3278 | 113.7178 | 136.4297 | 149.4669 | 138.9855 | 156.3278 | 113.7178 | 0 | 0 | 0 | 0 | 0 | 0 | 0 | 76.6996 | 0 | 66.08233 | 69.93919 | 53.18028 | 76.6996 | 0 | 116.5855 | 133.3023 | 135.6706 | 123.6472 | 127.3014 | 135.6706 | 116.5855 | 0 | 0 | 0 | 0 | 0 | 0 | 0 | 112.0722 | 140.1447 | 135.012 | 148.1198 | 133.8372 | 148.1198 | 112.0722 | 159.7855 | 139.5536 | 146.6808 | 133.0616 | 144.7704 | 159.7855 | 133.0616 | 0 | 0 | 0 | 0 | 0 | 0 | 0 | 125.9301 | 128.8791 | 132.0731 | 137.1502 | 131.0081 | 137.1502 | 125.9301 | 127.4073 | 136.2769 | 99.07152 | 134.2869 | 124.2607 | 136.2769 | 99.07152 | 0 | 0 | 0 | 0 | 0 | 0 | 0 | 88.52017 | 102.0849 | 102.1264 | 101.1979 | 97.57715 | 102.1264 | 88.52017 | 92.10085 | 107.1726 | 111.837 | 99.50299 | 102.6534 | 111.837 | 92.10085 | 0 | 0 | 0 | 0 | 0 | 0 | 0 | 151.8209 | 160.6489 | 160.1528 | 140.716 | 153.3346 | 160.6489 | 140.716 | 134.7837 | 145.9297 | 132.9598 | 131.7593 | 136.3581 | 145.9297 | 131.7593 | 0 | 0 | 0 | 0 | 0 | 0 | 0 | 136.9095 | 119.1941 | 121.9747 | 125.8203 | 125.9746 | 136.9095 | 119.1941 | 133.9175 | 121.8336 | 153.3942 | 124.255 | 133.3501 | 153.3942 | 121.8336
33 | -0.18 | 0 | 0 | 0 | 0 | 0 | 0 | 0 | 149.8067 | 145.6418 | 138.2741 | 169.4622 | 150.7962 | 169.4622 | 138.2741 | 144.8113 | 154.1791 | 141.1609 | 128.8464 | 142.2494 | 154.1791 | 128.8464 | 0 | 0 | 0 | 0 | 0 | 0 | 0 | 163.0547 | 147.6839 | 139.3439 | 167.8102 | 154.4732 | 167.8102 | 139.3439 | 146.1416 | 177.7401 | 140.8103 | 170.8077 | 158.8749 | 177.7401 | 140.8103 | 0 | 0 | 0 | 0 | 0 | 0 | 0 | 138.3762 | 118.7344 | 118.476 | 135.5554 | 127.7855 | 138.3762 | 118.476 | 158.7215 | 118.2157 | 140.1168 | 153.0889 | 142.5357 | 158.7215 | 118.2157 | 0 | 0 | 0 | 0 | 0 | 0 | 0 | 82.87058 | 1.363004 | 73.34918 | 76.74643 | 58.5823 | 82.87058 | 1.363004 | 121.1349 | 136.445 | 138.9267 | 128.0793 | 131.1465 | 138.9267 | 121.1349 | 0 | 0 | 0 | 0 | 0 | 0 | 0 | 116.727 | 142.7043 | 138.3576 | 150.3664 | 137.0388 | 150.3664 | 116.727 | 161.0431 | 142.2721 | 149.729 | 136.2518 | 147.324 | 161.0431 | 136.2518 | 0 | 0 | 0 | 0 | 0 | 0 | 0 | 130.1637 | 132.3329 | 134.9499 | 140.1356 | 134.3955 | 140.1356 | 130.1637 | 129.9193 | 139.1437 | 102.3086 | 137.3476 | 127.1798 | 139.1437 | 102.3086 | 0 | 0 | 0 | 0 | 0 | 0 | 0 | 90.42823 | 103.2313 | 103.2787 | 102.9535 | 98.97941 | 103.2787 | 90.42823 | 94.17024 | 108.3022 | 113.5328 | 101.3641 | 104.3423 | 113.5328 | 94.17024 | 0 | 0 | 0 | 0 | 0 | 0 | 0 | 154.643 | 162.5466 | 162.2939 | 144.2795 | 155.9407 | 162.5466 | 144.2795 | 137.4244 | 147.4141 | 135.7774 | 134.0064 | 138.6556 | 147.4141 | 134.0064 | 0 | 0 | 0 | 0 | 0 | 0 | 0 | 139.7034 | 121.1918 | 124.1472 | 129.0852 | 128.5319 | 139.7034 | 121.1918 | 136.0761 | 125.0345 | 155.3758 | 127.7893 | 136.0689 | 155.3758 | 125.0345
34 | -0.17 | 0 | 0 | 0 | 0 | 0 | 0 | 0 | 153.6168 | 149.5935 | 142.6436 | 173.2883 | 154.7856 | 173.2883 | 142.6436 | 147.9907 | 157.3268 | 144.1596 | 132.7164 | 145.5484 | 157.3268 | 132.7164 | 0 | 0 | 0 | 0 | 0 | 0 | 0 | 164.9295 | 150.7875 | 143.7318 | 170.3542 | 157.4507 | 170.3542 | 143.7318 | 149.4991 | 179.6968 | 144.4261 | 173.2673 | 161.7223 | 179.6968 | 144.4261 | 0 | 0 | 0 | 0 | 0 | 0 | 0 | 140.3669 | 122.8245 | 121.7053 | 138.5118 | 130.8521 | 140.3669 | 121.7053 | 161.0817 | 122.745 | 143.7752 | 156.5281 | 146.0325 | 161.0817 | 122.745 | 0 | 0 | 0 | 0 | 0 | 0 | 0 | 88.9153 | 6.270385 | 80.64834 | 83.52593 | 64.83999 | 88.9153 | 6.270385 | 125.8499 | 139.5069 | 142.1109 | 132.4663 | 134.9835 | 142.1109 | 125.8499 | 0 | 0 | 0 | 0 | 0 | 0 | 0 | 121.4106 | 145.1767 | 141.6447 | 152.5998 | 140.2079 | 152.5998 | 121.4106 | 162.2893 | 144.965 | 152.7247 | 139.3739 | 149.8382 | 162.2893 | 139.3739 | 0 | 0 | 0 | 0 | 0 | 0 | 0 | 134.3456 | 135.7515 | 137.8176 | 143.0736 | 137.7471 | 143.0736 | 134.3456 | 132.4234 | 141.9928 | 105.5486 | 140.3535 | 130.0796 | 141.9928 | 105.5486 | 0 | 0 | 0 | 0 | 0 | 0 | 0 | 92.30722 | 104.3678 | 104.4166 | 104.6742 | 100.3638 | 104.4166 | 92.30722 | 96.21955 | 109.4429 | 115.1978 | 103.217 | 106.0193 | 115.1978 | 96.21955 | 0 | 0 | 0 | 0 | 0 | 0 | 0 | 157.399 | 164.4373 | 164.3508 | 147.9903 | 158.5443 | 164.4373 | 147.9903 | 140.0231 | 148.8941 | 138.5699 | 136.2005 | 140.9219 | 148.8941 | 136.2005 | 0 | 0 | 0 | 0 | 0 | 0 | 0 | 142.4629 | 123.2194 | 126.2516 | 132.251 | 131.0463 | 142.4629 | 123.2194 | 138.2472 | 128.2496 | 157.3464 | 131.2277 | 138.7677 | 157.3464 | 128.2496
35 | -0.16 | 0 | 0 | 0 | 0 | 0 | 0 | 0 | 157.5356 | 153.5123 | 147.0649 | 177.0692 | 158.7955 | 177.0692 | 147.0649 | 151.1343 | 160.3978 | 147.1101 | 136.5572 | 148.7998 | 160.3978 | 136.5572 | 0 | 0 | 0 | 0 | 0 | 0 | 0 | 166.7995 | 153.8272 | 147.9565 | 172.7684 | 160.3379 | 172.7684 | 147.9565 | 152.7606 | 181.6228 | 148.0255 | 175.716 | 164.5312 | 181.6228 | 148.0255 | 0 | 0 | 0 | 0 | 0 | 0 | 0 | 142.3472 | 126.9154 | 124.8767 | 141.4447 | 133.896 | 142.3472 | 124.8767 | 163.4143 | 127.4848 | 147.4098 | 159.8228 | 149.5329 | 163.4143 | 127.4848 | 0 | 0 | 0 | 0 | 0 | 0 | 0 | 94.77585 | 10.73901 | 87.84333 | 90.06536 | 70.85589 | 94.77585 | 10.73901 | 130.5691 | 142.5123 | 145.196 | 136.8348 | 138.778 | 145.196 | 130.5691 | 0 | 0 | 0 | 0 | 0 | 0 | 0 | 126.127 | 147.5668 | 144.8389 | 154.8187 | 143.3378 | 154.8187 | 126.127 | 163.5269 | 147.6329 | 155.6714 | 142.3966 | 152.307 | 163.5269 | 142.3966 | 0 | 0 | 0 | 0 | 0 | 0 | 0 | 138.4368 | 139.1683 | 140.6903 | 145.9391 | 141.0586 | 145.9391 | 138.4368 | 134.9166 | 144.8266 | 108.8462 | 143.2964 | 132.9715 | 144.8266 | 108.8462 | 0 | 0 | 0 | 0 | 0 | 0 | 0 | 94.13419 | 105.5213 | 105.5407 | 106.3793 | 101.7321 | 105.5407 | 94.13419 | 98.25012 | 110.5761 | 116.8243 | 105.05 | 107.6751 | 116.8243 | 98.25012 | 0 | 0 | 0 | 0 | 0 | 0 | 0 | 160.1335 | 166.2865 | 166.3292 | 151.6961 | 161.1113 | 166.3292 | 151.6961 | 142.5905 | 150.3847 | 141.3194 | 138.3694 | 143.166 | 150.3847 | 138.3694 | 0 | 0 | 0 | 0 | 0 | 0 | 0 | 145.194 | 125.2304 | 128.2975 | 135.2819 | 133.5009 | 145.194 | 125.2304 | 140.4173 | 131.4668 | 159.3152 | 134.5794 | 141.4447 | 159.3152 | 131.4668
36 | -0.15 | 0 | 0 | 0 | 0 | 0 | 0 | 0 | 161.1153 | 157.3912 | 151.5133 | 180.7972 | 162.7042 | 180.7972 | 151.5133 | 154.2519 | 163.3733 | 150.0202 | 140.3433 | 151.9972 | 163.3733 | 140.3433 | 0 | 0 | 0 | 0 | 0 | 0 | 0 | 168.6951 | 156.8135 | 151.9393 | 175.0934 | 163.1353 | 175.0934 | 151.9393 | 155.8773 | 183.5304 | 151.5726 | 178.1026 | 167.2707 | 183.5304 | 151.5726 | 0 | 0 | 0 | 0 | 0 | 0 | 0 | 144.3208 | 130.9947 | 127.9881 | 144.3438 | 136.9118 | 144.3438 | 127.9881 | 165.7281 | 132.2358 | 150.9834 | 162.9948 | 152.9855 | 165.7281 | 132.2358 | 0 | 0 | 0 | 0 | 0 | 0 | 0 | 100.4123 | 14.49553 | 94.92105 | 96.40427 | 76.55829 | 100.4123 | 14.49553 | 135.1734 | 145.4252 | 148.1757 | 141.0439 | 142.4545 | 148.1757 | 135.1734 | 0 | 0 | 0 | 0 | 0 | 0 | 0 | 130.7542 | 149.9091 | 147.9597 | 157.0226 | 146.4114 | 157.0226 | 130.7542 | 164.7639 | 150.2748 | 158.5891 | 145.4201 | 154.762 | 164.7639 | 145.4201 | 0 | 0 | 0 | 0 | 0 | 0 | 0 | 142.2909 | 142.5291 | 143.554 | 148.749 | 144.2807 | 148.749 | 142.2909 | 137.402 | 147.6495 | 112.1749 | 146.1792 | 135.8514 | 147.6495 | 112.1749 | 0 | 0 | 0 | 0 | 0 | 0 | 0 | 95.92635 | 106.6778 | 106.6477 | 108.0498 | 103.084 | 106.6778 | 95.92635 | 100.2744 | 111.7117 | 118.4253 | 106.8536 | 109.3163 | 118.4253 | 100.2744 | 0 | 0 | 0 | 0 | 0 | 0 | 0 | 162.8736 | 168.1001 | 168.2619 | 155.1565 | 163.598 | 168.2619 | 155.1565 | 145.1255 | 151.8629 | 144.008 | 140.4919 | 145.3721 | 151.8629 | 140.4919 | 0 | 0 | 0 | 0 | 0 | 0 | 0 | 147.8923 | 127.2185 | 130.3299 | 138.231 | 135.9179 | 147.8923 | 127.2185 | 142.5562 | 134.6654 | 161.2759 | 137.9259 | 144.1059 | 161.2759 | 134.6654
37 | -0.14 | 0 | 0 | 0 | 0 | 0 | 0 | 0 | 164.1785 | 161.238 | 155.8997 | 184.4784 | 166.4487 | 184.4784 | 155.8997 | 157.4553 | 166.2461 | 152.8941 | 144.0813 | 155.1692 | 166.2461 | 144.0813 | 0 | 0 | 0 | 0 | 0 | 0 | 0 | 170.6159 | 159.7648 | 155.7056 | 177.3938 | 165.87 | 177.3938 | 155.7056 | 158.878 | 185.4338 | 155.0063 | 180.4287 | 169.9367 | 185.4338 | 155.0063 | 0 | 0 | 0 | 0 | 0 | 0 | 0 | 146.3095 | 135.0866 | 131.0828 | 147.1758 | 139.9137 | 147.1758 | 131.0828 | 167.9977 | 136.8319 | 154.5227 | 166.0961 | 156.3621 | 167.9977 | 136.8319 | 0 | 0 | 0 | 0 | 0 | 0 | 0 | 105.8638 | 18.09381 | 101.8355 | 102.6911 | 82.12104 | 105.8638 | 18.09381 | 139.5098 | 148.2561 | 151.0995 | 145.119 | 145.9961 | 151.0995 | 139.5098 | 0 | 0 | 0 | 0 | 0 | 0 | 0 | 135.2409 | 152.2075 | 151.0331 | 159.1996 | 149.4203 | 159.1996 | 135.2409 | 165.9848 | 152.908 | 161.4544 | 148.4298 | 157.1942 | 165.9848 | 148.4298 | 0 | 0 | 0 | 0 | 0 | 0 | 0 | 145.9656 | 145.8295 | 146.4265 | 151.5213 | 147.4357 | 151.5213 | 145.8295 | 139.8967 | 150.4838 | 115.4821 | 149.023 | 138.7214 | 150.4838 | 115.4821 | 0 | 0 | 0 | 0 | 0 | 0 | 0 | 97.69276 | 107.8418 | 107.7289 | 109.6928 | 104.4211 | 107.8418 | 97.69276 | 102.2674 | 112.8588 | 120.0052 | 108.6566 | 110.947 | 120.0052 | 102.2674 | 0 | 0 | 0 | 0 | 0 | 0 | 0 | 165.612 | 169.8938 | 170.1274 | 158.3498 | 165.9958 | 170.1274 | 158.3498 | 147.6318 | 153.3639 | 146.6554 | 142.5407 | 147.548 | 153.3639 | 142.5407 | 0 | 0 | 0 | 0 | 0 | 0 | 0 | 150.5865 | 129.2248 | 132.3107 | 141.1158 | 138.3094 | 150.5865 | 129.2248 | 144.6739 | 137.8514 | 163.228 | 141.3571 | 146.7776 | 163.228 | 137.8514
38 | -0.13 | 0 | 0 | 0 | 0 | 0 | 0 | 0 | 167.0375 | 165.0579 | 160.2397 | 188.078 | 170.1033 | 188.078 | 160.2397 | 160.7275 | 169.0558 | 155.7621 | 147.8196 | 158.3413 | 169.0558 | 147.8196 | 0 | 0 | 0 | 0 | 0 | 0 | 0 | 172.6074 | 162.6814 | 159.429 | 179.6506 | 168.5921 | 179.6506 | 159.429 | 161.8103 | 187.3416 | 158.3318 | 182.7083 | 172.548 | 187.3416 | 158.3318 | 0 | 0 | 0 | 0 | 0 | 0 | 0 | 148.2944 | 139.2059 | 134.1087 | 149.9531 | 142.8905 | 149.9531 | 134.1087 | 170.244 | 141.3261 | 157.9735 | 169.1184 | 159.6655 | 170.244 | 141.3261 | 0 | 0 | 0 | 0 | 0 | 0 | 0 | 111.0045 | 22.28468 | 108.4747 | 108.806 | 87.64248 | 111.0045 | 22.28468 | 143.6499 | 151.0129 | 153.9714 | 149.0852 | 149.4299 | 153.9714 | 143.6499 | 0 | 0 | 0 | 0 | 0 | 0 | 0 | 139.6381 | 154.4612 | 154.0267 | 161.3231 | 152.3623 | 161.3231 | 139.6381 | 167.1899 | 155.5275 | 164.3021 | 151.4524 | 159.618 | 167.1899 | 151.4524 | 0 | 0 | 0 | 0 | 0 | 0 | 0 | 149.4917 | 149.0749 | 149.2919 | 154.2457 | 150.526 | 154.2457 | 149.0749 | 142.3854 | 153.3272 | 118.7881 | 151.8251 | 141.5814 | 153.3272 | 118.7881 | 0 | 0 | 0 | 0 | 0 | 0 | 0 | 99.43151 | 109.0179 | 108.7894 | 111.2925 | 105.7463 | 109.0179 | 99.43151 | 104.215 | 114.0187 | 121.5536 | 110.4062 | 112.5484 | 121.5536 | 104.215 | 0 | 0 | 0 | 0 | 0 | 0 | 0 | 168.3052 | 171.6492 | 171.9523 | 161.4106 | 168.3293 | 171.9523 | 161.4106 | 150.0776 | 154.8713 | 149.2249 | 144.5265 | 149.675 | 154.8713 | 144.5265 | 0 | 0 | 0 | 0 | 0 | 0 | 0 | 153.2574 | 131.2206 | 134.2918 | 143.9262 | 140.674 | 153.2574 | 131.2206 | 146.7696 | 141.037 | 165.1573 | 144.781 | 149.4362 | 165.1573 | 141.037
39 | -0.12 | 0 | 0 | 0 | 0 | 0 | 0 | 0 | 169.9209 | 168.8434 | 164.5204 | 191.6348 | 173.7299 | 191.6348 | 164.5204 | 163.934 | 171.8412 | 158.5783 | 151.4942 | 161.4619 | 171.8412 | 151.4942 | 0 | 0 | 0 | 0 | 0 | 0 | 0 | 174.6498 | 165.5491 | 163.1213 | 181.8452 | 171.2914 | 181.8452 | 163.1213 | 164.7176 | 189.2168 | 161.554 | 184.9279 | 175.1041 | 189.2168 | 161.554 | 0 | 0 | 0 | 0 | 0 | 0 | 0 | 150.2515 | 143.3919 | 137.074 | 152.6733 | 145.8477 | 152.6733 | 137.074 | 172.454 | 145.9723 | 161.3501 | 172.0447 | 162.9553 | 172.454 | 145.9723 | 0 | 0 | 0 | 0 | 0 | 0 | 0 | 115.8591 | 27.21242 | 114.849 | 114.7305 | 93.16275 | 115.8591 | 27.21242 | 147.4632 | 153.684 | 156.7729 | 152.9439 | 152.716 | 156.7729 | 147.4632 | 0 | 0 | 0 | 0 | 0 | 0 | 0 | 143.9351 | 156.6573 | 156.9668 | 163.4 | 155.2398 | 163.4 | 143.9351 | 168.3817 | 158.1148 | 167.0952 | 154.43 | 162.0054 | 168.3817 | 154.43 | 0 | 0 | 0 | 0 | 0 | 0 | 0 | 152.9483 | 152.2709 | 152.1592 | 156.9616 | 153.585 | 156.9616 | 152.1592 | 144.8462 | 156.1662 | 122.0751 | 154.5951 | 144.4207 | 156.1662 | 122.0751 | 0 | 0 | 0 | 0 | 0 | 0 | 0 | 101.1554 | 110.1895 | 109.8052 | 112.8642 | 107.05 | 110.1895 | 101.1554 | 106.1259 | 115.2004 | 123.0751 | 112.1647 | 114.1415 | 123.0751 | 106.1259 | 0 | 0 | 0 | 0 | 0 | 0 | 0 | 170.9533 | 173.391 | 173.7376 | 164.4968 | 170.6446 | 173.7376 | 164.4968 | 152.4888 | 156.3872 | 151.763 | 146.5095 | 151.7871 | 156.3872 | 146.5095 | 0 | 0 | 0 | 0 | 0 | 0 | 0 | 155.8818 | 133.1896 | 136.2413 | 146.7137 | 143.0066 | 155.8818 | 133.1896 | 148.844 | 144.203 | 167.0679 | 148.1031 | 152.0545 | 167.0679 | 144.203
40 | -0.11 | 0 | 0 | 0 | 0 | 0 | 0 | 0 | 173.0888 | 172.5968 | 168.7656 | 195.1299 | 177.3953 | 195.1299 | 168.7656 | 167.0452 | 174.6246 | 161.3232 | 155.181 | 164.5435 | 174.6246 | 155.181 | 0 | 0 | 0 | 0 | 0 | 0 | 0 | 176.7481 | 168.3546 | 166.8325 | 183.9568 | 173.973 | 183.9568 | 166.8325 | 167.6124 | 191.0887 | 164.7376 | 187.1084 | 177.6368 | 191.0887 | 164.7376 | 0 | 0 | 0 | 0 | 0 | 0 | 0 | 152.1954 | 147.7392 | 139.985 | 155.3049 | 148.8061 | 155.3049 | 139.985 | 174.6294 | 150.7188 | 164.6518 | 174.8624 | 166.2156 | 174.8624 | 150.7188 | 0 | 0 | 0 | 0 | 0 | 0 | 0 | 120.5633 | 32.68469 | 121.0898 | 120.4614 | 98.69979 | 121.0898 | 32.68469 | 151.0508 | 156.2474 | 159.5199 | 156.6946 | 155.8782 | 159.5199 | 151.0508 | 0 | 0 | 0 | 0 | 0 | 0 | 0 | 148.0942 | 158.7896 | 159.8175 | 165.4328 | 158.0335 | 165.4328 | 148.0942 | 169.5503 | 160.6813 | 169.8632 | 157.2896 | 164.3461 | 169.8632 | 157.2896 | 0 | 0 | 0 | 0 | 0 | 0 | 0 | 156.323 | 155.4099 | 155.0396 | 159.6223 | 156.5987 | 159.6223 | 155.0396 | 147.2623 | 158.9812 | 125.3443 | 157.3359 | 147.2309 | 158.9812 | 125.3443 | 0 | 0 | 0 | 0 | 0 | 0 | 0 | 102.8657 | 111.3698 | 110.9095 | 114.4048 | 108.3817 | 111.3698 | 102.8657 | 107.9776 | 116.4016 | 124.5554 | 113.9037 | 115.7096 | 124.5554 | 107.9776 | 0 | 0 | 0 | 0 | 0 | 0 | 0 | 173.5481 | 175.1107 | 175.4988 | 167.6723 | 172.9575 | 175.4988 | 167.6723 | 154.8503 | 157.9019 | 154.256 | 148.4916 | 153.8749 | 157.9019 | 148.4916 | 0 | 0 | 0 | 0 | 0 | 0 | 0 | 158.4563 | 135.127 | 138.1561 | 149.4239 | 145.2908 | 158.4563 | 135.127 | 150.8994 | 147.3516 | 168.9391 | 151.2647 | 154.6137 | 168.9391 | 147.3516
41 | -0.1 | 0 | 0 | 0 | 0 | 0 | 0 | 0 | 176.8431 | 176.3455 | 172.9174 | 198.5734 | 181.1698 | 198.5734 | 172.9174 | 170.0084 | 177.3846 | 163.9943 | 158.8102 | 167.5494 | 177.3846 | 158.8102 | 0 | 0 | 0 | 0 | 0 | 0 | 0 | 178.89 | 171.0832 | 170.5567 | 186.0315 | 176.6404 | 186.0315 | 170.5567 | 170.5077 | 192.9306 | 167.9179 | 189.2695 | 180.1564 | 192.9306 | 167.9179 | 0 | 0 | 0 | 0 | 0 | 0 | 0 | 154.1305 | 152.075 | 142.8371 | 157.8131 | 151.7139 | 157.8131 | 142.8371 | 176.7746 | 155.3329 | 167.9202 | 177.582 | 169.4024 | 177.582 | 155.3329 | 0 | 0 | 0 | 0 | 0 | 0 | 0 | 125.2511 | 38.57267 | 126.9154 | 125.9098 | 104.1622 | 126.9154 | 38.57267 | 154.445 | 158.7307 | 162.1989 | 160.3077 | 158.9206 | 162.1989 | 154.445 | 0 | 0 | 0 | 0 | 0 | 0 | 0 | 152.1029 | 160.8699 | 162.5948 | 167.4362 | 160.751 | 167.4362 | 152.1029 | 170.7058 | 163.197 | 172.5846 | 160.0655 | 166.6382 | 172.5846 | 160.0655 | 0 | 0 | 0 | 0 | 0 | 0 | 0 | 159.5974 | 158.5151 | 157.9196 | 162.2116 | 159.5609 | 162.2116 | 157.9196 | 149.6433 | 161.7725 | 128.5657 | 160.0245 | 150.0015 | 161.7725 | 128.5657 | 0 | 0 | 0 | 0 | 0 | 0 | 0 | 104.556 | 112.5474 | 111.8705 | 115.918 | 109.658 | 112.5474 | 104.556 | 109.7765 | 117.6218 | 126.0147 | 115.6106 | 117.2559 | 126.0147 | 109.7765 | 0 | 0 | 0 | 0 | 0 | 0 | 0 | 176.0796 | 176.8078 | 177.254 | 170.8544 | 175.249 | 177.254 | 170.8544 | 157.1678 | 159.4119 | 156.7143 | 150.4448 | 155.9347 | 159.4119 | 150.4448 | 0 | 0 | 0 | 0 | 0 | 0 | 0 | 161.0055 | 137.0327 | 140.0553 | 152.0883 | 147.5455 | 161.0055 | 137.0327 | 152.9175 | 150.4859 | 170.7734 | 154.2525 | 157.1073 | 170.7734 | 150.4859
42 | -0.09 | 0 | 0 | 0 | 0 | 0 | 0 | 0 | 180.5874 | 180.0468 | 177.0556 | 201.9623 | 184.913 | 201.9623 | 177.0556 | 172.8669 | 180.1512 | 166.6442 | 162.3571 | 170.5049 | 180.1512 | 162.3571 | 0 | 0 | 0 | 0 | 0 | 0 | 0 | 181.1282 | 173.723 | 174.1501 | 188.0387 | 179.26 | 188.0387 | 173.723 | 173.3762 | 194.7452 | 171.1042 | 191.4279 | 182.6634 | 194.7452 | 171.1042 | 0 | 0 | 0 | 0 | 0 | 0 | 0 | 156.0698 | 156.0661 | 145.6485 | 160.257 | 154.5104 | 160.257 | 145.6485 | 178.8864 | 159.7054 | 171.1365 | 180.227 | 172.4888 | 180.227 | 159.7054 | 0 | 0 | 0 | 0 | 0 | 0 | 0 | 129.8861 | 45.18423 | 132.3389 | 131.2368 | 109.6615 | 132.3389 | 45.18423 | 157.6668 | 161.1564 | 164.8023 | 163.8164 | 161.8605 | 164.8023 | 157.6668 | 0 | 0 | 0 | 0 | 0 | 0 | 0 | 156.0158 | 162.9085 | 165.3267 | 169.4116 | 163.4157 | 169.4116 | 156.0158 | 171.8559 | 165.6644 | 175.2738 | 162.7408 | 168.8837 | 175.2738 | 162.7408 | 0 | 0 | 0 | 0 | 0 | 0 | 0 | 162.7989 | 161.5856 | 160.764 | 164.7461 | 162.4737 | 164.7461 | 160.764 | 152.0381 | 164.5915 | 131.7607 | 162.6835 | 152.7684 | 164.5915 | 131.7607 | 0 | 0 | 0 | 0 | 0 | 0 | 0 | 106.2054 | 113.7567 | 112.8019 | 117.4082 | 110.9214 | 113.7567 | 106.2054 | 111.5291 | 118.8652 | 127.4555 | 117.3429 | 118.7982 | 127.4555 | 111.5291 | 0 | 0 | 0 | 0 | 0 | 0 | 0 | 178.5386 | 178.4979 | 179.0134 | 173.9167 | 177.4917 | 179.0134 | 173.9167 | 159.4545 | 160.9442 | 159.1373 | 152.3861 | 157.9805 | 160.9442 | 152.3861 | 0 | 0 | 0 | 0 | 0 | 0 | 0 | 163.5185 | 138.9142 | 141.8888 | 154.6912 | 149.7532 | 163.5185 | 138.9142 | 154.9049 | 153.571 | 172.587 | 157.1353 | 159.5495 | 172.587 | 153.571
43 | -0.08 | 0 | 0 | 0 | 0 | 0 | 0 | 0 | 184.2335 | 183.6892 | 181.2072 | 205.257 | 188.5967 | 205.257 | 181.2072 | 175.7092 | 182.8847 | 169.2786 | 165.9379 | 173.4526 | 182.8847 | 165.9379 | 0 | 0 | 0 | 0 | 0 | 0 | 0 | 183.45 | 176.2929 | 177.5506 | 190.0445 | 181.8345 | 190.0445 | 176.2929 | 176.2539 | 196.5302 | 174.3084 | 193.5926 | 185.1713 | 196.5302 | 174.3084 | 0 | 0 | 0 | 0 | 0 | 0 | 0 | 158.0022 | 159.6976 | 148.4121 | 162.6728 | 157.1962 | 162.6728 | 148.4121 | 180.9685 | 163.872 | 174.3084 | 182.795 | 175.486 | 182.795 | 163.872 | 0 | 0 | 0 | 0 | 0 | 0 | 0 | 134.407 | 52.29782 | 137.6867 | 136.3977 | 115.1973 | 137.6867 | 52.29782 | 160.8848 | 163.548 | 167.3812 | 167.2184 | 164.7581 | 167.3812 | 160.8848 | 0 | 0 | 0 | 0 | 0 | 0 | 0 | 159.8485 | 164.8902 | 168.0037 | 171.3587 | 166.0253 | 171.3587 | 159.8485 | 173.0619 | 168.1127 | 177.884 | 165.396 | 171.1136 | 177.884 | 165.396 | 0 | 0 | 0 | 0 | 0 | 0 | 0 | 165.8865 | 164.6187 | 163.548 | 167.265 | 165.3295 | 167.265 | 163.548 | 154.4585 | 167.377 | 134.9424 | 165.2879 | 155.5165 | 167.377 | 134.9424 | 0 | 0 | 0 | 0 | 0 | 0 | 0 | 107.8363 | 114.8666 | 113.7005 | 118.8755 | 112.1344 | 114.8666 | 107.8363 | 113.2565 | 120.1559 | 128.8819 | 119.0601 | 120.3386 | 128.8819 | 113.2565 | 0 | 0 | 0 | 0 | 0 | 0 | 0 | 180.9495 | 180.1749 | 180.7927 | 176.8687 | 179.6964 | 180.9495 | 176.8687 | 161.7118 | 162.4816 | 161.5061 | 154.3016 | 160.0003 | 162.4816 | 154.3016 | 0 | 0 | 0 | 0 | 0 | 0 | 0 | 165.9984 | 140.7992 | 143.6254 | 157.26 | 151.9208 | 165.9984 | 140.7992 | 156.8808 | 156.6302 | 174.3883 | 159.9444 | 161.9609 | 174.3883 | 156.6302
44 | -0.07 | 0 | 0 | 0 | 0 | 0 | 0 | 0 | 187.8346 | 187.252 | 185.3353 | 208.4741 | 192.224 | 208.4741 | 185.3353 | 178.5696 | 185.5837 | 171.9023 | 169.4969 | 176.3882 | 185.5837 | 169.4969 | 0 | 0 | 0 | 0 | 0 | 0 | 0 | 185.8497 | 178.799 | 180.7964 | 191.9989 | 184.361 | 191.9989 | 178.799 | 179.0854 | 198.2943 | 177.4603 | 195.7164 | 187.6391 | 198.2943 | 177.4603 | 0 | 0 | 0 | 0 | 0 | 0 | 0 | 159.9433 | 163.1217 | 151.1119 | 165.0686 | 159.8114 | 165.0686 | 151.1119 | 183.0174 | 167.8434 | 177.4573 | 185.3247 | 178.4107 | 185.3247 | 167.8434 | 0 | 0 | 0 | 0 | 0 | 0 | 0 | 138.8136 | 60.68448 | 142.9275 | 141.4367 | 120.9656 | 142.9275 | 60.68448 | 164.1463 | 165.9236 | 169.9132 | 170.508 | 167.6228 | 170.508 | 164.1463 | 0 | 0 | 0 | 0 | 0 | 0 | 0 | 163.6163 | 166.8275 | 170.6142 | 173.2837 | 168.5854 | 173.2837 | 163.6163 | 174.208 | 170.5422 | 180.4309 | 168.0355 | 173.3042 | 180.4309 | 168.0355 | 0 | 0 | 0 | 0 | 0 | 0 | 0 | 168.8734 | 167.6353 | 166.269 | 169.7733 | 168.1378 | 169.7733 | 166.269 | 156.8757 | 170.0842 | 138.0998 | 167.799 | 158.2147 | 170.0842 | 138.0998 | 0 | 0 | 0 | 0 | 0 | 0 | 0 | 109.4439 | 115.9618 | 114.5662 | 120.5878 | 113.3239 | 115.9618 | 109.4439 | 114.9566 | 121.4794 | 130.3596 | 120.7757 | 121.8928 | 130.3596 | 114.9566 | 0 | 0 | 0 | 0 | 0 | 0 | 0 | 183.3199 | 181.831 | 182.6015 | 179.7094 | 181.8654 | 183.3199 | 179.7094 | 163.9399 | 164.0263 | 163.8633 | 156.2163 | 162.0115 | 164.0263 | 156.2163 | 0 | 0 | 0 | 0 | 0 | 0 | 0 | 168.4537 | 142.6853 | 145.3181 | 159.8118 | 154.0672 | 168.4537 | 142.6853 | 158.8259 | 159.6668 | 176.1693 | 162.6477 | 164.3274 | 176.1693 | 158.8259
45 | -0.06 | 0 | 0 | 0 | 0 | 0 | 0 | 0 | 191.4244 | 190.7455 | 189.3607 | 211.645 | 195.7939 | 211.645 | 189.3607 | 181.4625 | 188.2364 | 174.503 | 173.0191 | 179.3053 | 188.2364 | 173.0191 | 0 | 0 | 0 | 0 | 0 | 0 | 0 | 188.2658 | 181.2398 | 183.9113 | 193.9462 | 186.8408 | 193.9462 | 181.2398 | 181.8455 | 200.2093 | 180.5331 | 197.8092 | 190.0993 | 200.2093 | 180.5331 | 0 | 0 | 0 | 0 | 0 | 0 | 0 | 161.9174 | 166.5285 | 153.7582 | 167.4561 | 162.4151 | 167.4561 | 153.7582 | 185.0444 | 171.6573 | 180.5362 | 187.8193 | 181.2643 | 187.8193 | 171.6573 | 0 | 0 | 0 | 0 | 0 | 0 | 0 | 143.0479 | 70.66318 | 147.8712 | 146.3452 | 126.9819 | 147.8712 | 70.66318 | 167.4164 | 168.2875 | 172.3688 | 173.6976 | 170.4426 | 173.6976 | 167.4164 | 0 | 0 | 0 | 0 | 0 | 0 | 0 | 167.3705 | 168.7477 | 173.175 | 175.1879 | 171.1203 | 175.1879 | 167.3705 | 175.3491 | 172.9412 | 182.9315 | 170.6542 | 175.469 | 182.9315 | 170.6542 | 0 | 0 | 0 | 0 | 0 | 0 | 0 | 171.7897 | 170.5952 | 168.9717 | 172.2533 | 170.9025 | 172.2533 | 168.9717 | 159.3034 | 172.6647 | 141.2149 | 170.2451 | 160.857 | 172.6647 | 141.2149 | 0 | 0 | 0 | 0 | 0 | 0 | 0 | 111.0315 | 117.0395 | 115.3991 | 121.9319 | 114.49 | 117.0395 | 111.0315 | 116.7524 | 122.8864 | 131.7002 | 122.4879 | 123.4567 | 131.7002 | 116.7524 | 0 | 0 | 0 | 0 | 0 | 0 | 0 | 185.656 | 183.8567 | 184.4522 | 182.4757 | 184.1102 | 185.656 | 182.4757 | 166.1312 | 166.016 | 166.1527 | 158.115 | 164.1037 | 166.1527 | 158.115 | 0 | 0 | 0 | 0 | 0 | 0 | 0 | 170.8529 | 144.5718 | 147.0371 | 162.3361 | 156.1995 | 170.8529 | 144.5718 | 160.7594 | 162.6839 | 177.9367 | 165.2533 | 166.6583 | 177.9367 | 160.7594
46 | -0.05 | 0 | 0 | 0 | 0 | 0 | 0 | 0 | 194.9543 | 194.1953 | 193.2504 | 214.7643 | 199.2911 | 214.7643 | 193.2504 | 184.3517 | 190.8543 | 177.0569 | 176.4855 | 182.1871 | 190.8543 | 176.4855 | 0 | 0 | 0 | 0 | 0 | 0 | 0 | 190.6761 | 183.6441 | 186.9507 | 196.2099 | 189.3702 | 196.2099 | 183.6441 | 184.5008 | 201.9175 | 183.5147 | 200.0007 | 192.4834 | 201.9175 | 183.5147 | 0 | 0 | 0 | 0 | 0 | 0 | 0 | 164.1634 | 169.9409 | 156.3527 | 169.8481 | 165.0763 | 169.9409 | 156.3527 | 187.1662 | 175.3528 | 183.5624 | 190.2813 | 184.0907 | 190.2813 | 175.3528 | 0 | 0 | 0 | 0 | 0 | 0 | 0 | 147.0997 | 80.86394 | 152.5348 | 151.0648 | 132.8908 | 152.5348 | 80.86394 | 170.5561 | 170.7183 | 174.7643 | 176.7599 | 173.1997 | 176.7599 | 170.5561 | 0 | 0 | 0 | 0 | 0 | 0 | 0 | 171.1003 | 170.7325 | 175.6832 | 177.3187 | 173.7087 | 177.3187 | 170.7325 | 176.4816 | 175.3233 | 185.3676 | 173.2107 | 177.5958 | 185.3676 | 173.2107 | 0 | 0 | 0 | 0 | 0 | 0 | 0 | 174.6664 | 173.4867 | 171.6464 | 174.7007 | 173.6251 | 174.7007 | 171.6464 | 161.705 | 175.1775 | 144.295 | 172.6256 | 163.4508 | 175.1775 | 144.295 | 0 | 0 | 0 | 0 | 0 | 0 | 0 | 112.5312 | 118.0998 | 116.1992 | 123.2038 | 115.6101 | 118.0998 | 112.5312 | 118.3619 | 124.2538 | 132.9998 | 124.04 | 124.9138 | 132.9998 | 118.3619 | 0 | 0 | 0 | 0 | 0 | 0 | 0 | 187.9516 | 185.3519 | 186.419 | 185.1766 | 186.2248 | 187.9516 | 185.1766 | 168.297 | 167.8292 | 168.3888 | 160.0495 | 166.1411 | 168.3888 | 160.0495 | 0 | 0 | 0 | 0 | 0 | 0 | 0 | 173.2244 | 146.5727 | 148.6262 | 164.8414 | 158.3162 | 173.2244 | 146.5727 | 162.7814 | 165.7144 | 179.7978 | 167.7518 | 169.0113 | 179.7978 | 162.7814
47 | -0.04 | 0 | 0 | 0 | 0 | 0 | 0 | 0 | 198.3506 | 197.5448 | 196.9816 | 217.8159 | 202.6732 | 217.8159 | 196.9816 | 187.1995 | 193.4442 | 180.0503 | 179.9866 | 185.1702 | 193.4442 | 179.9866 | 0 | 0 | 0 | 0 | 0 | 0 | 0 | 193.3269 | 186.0183 | 189.969 | 197.894 | 191.802 | 197.894 | 186.0183 | 187.1412 | 203.5119 | 186.4233 | 202.0104 | 194.7717 | 203.5119 | 186.4233 | 0 | 0 | 0 | 0 | 0 | 0 | 0 | 166.0062 | 173.2983 | 159.1628 | 172.2707 | 167.6845 | 173.2983 | 159.1628 | 189.0013 | 178.9499 | 186.5407 | 192.893 | 186.8462 | 192.893 | 178.9499 | 0 | 0 | 0 | 0 | 0 | 0 | 0 | 151.0651 | 93.64751 | 157.077 | 155.5923 | 139.3455 | 157.077 | 93.64751 | 173.8449 | 173.2378 | 177.2604 | 179.6665 | 176.0024 | 179.6665 | 173.2378 | 0 | 0 | 0 | 0 | 0 | 0 | 0 | 174.7817 | 172.5395 | 178.9119 | 179.0652 | 176.3246 | 179.0652 | 172.5395 | 177.6056 | 177.7381 | 187.7972 | 175.8147 | 179.7389 | 187.7972 | 175.8147 | 0 | 0 | 0 | 0 | 0 | 0 | 0 | 177.4622 | 176.3423 | 174.3075 | 177.803 | 176.4788 | 177.803 | 174.3075 | 164.1454 | 177.6561 | 147.3222 | 175.0415 | 166.0413 | 177.6561 | 147.3222 | 0 | 0 | 0 | 0 | 0 | 0 | 0 | 113.9856 | 119.1428 | 116.9665 | 124.4087 | 116.6983 | 119.1428 | 113.9856 | 119.9297 | 125.6474 | 134.2601 | 125.5345 | 126.3429 | 134.2601 | 119.9297 | 0 | 0 | 0 | 0 | 0 | 0 | 0 | 190.4578 | 186.7594 | 188.055 | 188.2338 | 188.3765 | 190.4578 | 186.7594 | 170.3521 | 169.1418 | 170.7009 | 161.7898 | 167.9961 | 170.7009 | 161.7898 | 0 | 0 | 0 | 0 | 0 | 0 | 0 | 175.7022 | 148.3664 | 150.1612 | 167.3433 | 160.3933 | 175.7022 | 148.3664 | 164.6637 | 168.7572 | 181.4859 | 170.227 | 171.2834 | 181.4859 | 164.6637
48 | -0.03 | 0 | 0 | 0 | 0 | 0 | 0 | 0 | 202.0522 | 200.9755 | 201.6157 | 222.3013 | 206.7362 | 222.3013 | 200.9755 | 190.0863 | 196.1271 | 182.1735 | 183.5981 | 187.9962 | 196.1271 | 182.1735 | 0 | 0 | 0 | 0 | 0 | 0 | 0 | 195.5692 | 188.2527 | 192.7492 | 199.4196 | 193.9977 | 199.4196 | 188.2527 | 189.6122 | 205.0384 | 189.3119 | 203.9034 | 196.9665 | 205.0384 | 189.3119 | 0 | 0 | 0 | 0 | 0 | 0 | 0 | 167.749 | 177.2489 | 161.4119 | 174.5281 | 170.2345 | 177.2489 | 161.4119 | 190.7312 | 182.5107 | 189.6748 | 195.0205 | 189.4843 | 195.0205 | 182.5107 | 0 | 0 | 0 | 0 | 0 | 0 | 0 | 155.0096 | 109.939 | 161.4135 | 159.8766 | 146.5597 | 161.4135 | 109.939 | 176.2296 | 175.883 | 179.3416 | 182.4941 | 178.4871 | 182.4941 | 175.883 | 0 | 0 | 0 | 0 | 0 | 0 | 0 | 178.5754 | 174.2774 | 180.9311 | 180.7 | 178.621 | 180.9311 | 174.2774 | 178.7212 | 179.8945 | 190.1086 | 178.1677 | 181.723 | 190.1086 | 178.1677 | 0 | 0 | 0 | 0 | 0 | 0 | 0 | 180.3148 | 179.3757 | 177.4956 | 179.6669 | 179.2133 | 180.3148 | 177.4956 | 166.4253 | 180.276 | 150.3561 | 177.2337 | 168.5728 | 180.276 | 150.3561 | 0 | 0 | 0 | 0 | 0 | 0 | 0 | 115.3945 | 120.1683 | 117.7009 | 125.5465 | 117.7546 | 120.1683 | 115.3945 | 121.4483 | 127.0669 | 135.4813 | 126.9712 | 127.7419 | 135.4813 | 121.4483 | 0 | 0 | 0 | 0 | 0 | 0 | 0 | 192.3751 | 188.0697 | 189.6206 | 190.5666 | 190.158 | 192.3751 | 188.0697 | 172.3216 | 170.3401 | 172.6848 | 163.4612 | 169.7019 | 172.6848 | 163.4612 | 0 | 0 | 0 | 0 | 0 | 0 | 0 | 177.8768 | 150.1224 | 151.6384 | 169.6003 | 162.3095 | 177.8768 | 150.1224 | 166.5169 | 171.9789 | 183.133 | 172.5417 | 173.5426 | 183.133 | 166.5169
49 | -0.02 | 0 | 0 | 0 | 0 | 0 | 0 | 0 | 204.8162 | 204.0205 | 204.3949 | 223.7119 | 209.2359 | 223.7119 | 204.0205 | 192.7754 | 198.3769 | 184.0588 | 187.2413 | 190.6131 | 198.3769 | 184.0588 | 0 | 0 | 0 | 0 | 0 | 0 | 0 | 197.6692 | 190.4017 | 195.2644 | 200.7931 | 196.0321 | 200.7931 | 190.4017 | 191.9782 | 206.4969 | 192.0976 | 205.715 | 199.0719 | 206.4969 | 191.9782 | 0 | 0 | 0 | 0 | 0 | 0 | 0 | 169.4024 | 179.5173 | 163.4195 | 176.7103 | 172.2624 | 179.5173 | 163.4195 | 192.3599 | 185.6996 | 192.1903 | 196.9715 | 191.8053 | 196.9715 | 185.6996 | 0 | 0 | 0 | 0 | 0 | 0 | 0 | 158.8307 | 137.9199 | 165.5297 | 163.9228 | 156.5508 | 165.5297 | 137.9199 | 178.1499 | 178.5658 | 181.2523 | 185.0476 | 180.7539 | 185.0476 | 178.1499 | 0 | 0 | 0 | 0 | 0 | 0 | 0 | 181.9085 | 175.9502 | 182.7004 | 182.2328 | 180.698 | 182.7004 | 175.9502 | 179.8282 | 181.9423 | 192.3475 | 180.395 | 183.6283 | 192.3475 | 179.8282 | 0 | 0 | 0 | 0 | 0 | 0 | 0 | 182.7678 | 181.7643 | 179.3689 | 181.1428 | 181.261 | 182.7678 | 179.3689 | 168.6421 | 182.9486 | 153.2762 | 179.3209 | 171.047 | 182.9486 | 153.2762 | 0 | 0 | 0 | 0 | 0 | 0 | 0 | 116.758 | 121.1764 | 118.4026 | 126.6171 | 118.779 | 121.1764 | 116.758 | 122.9176 | 128.5124 | 136.6632 | 128.3501 | 129.1108 | 136.6632 | 122.9176 | 0 | 0 | 0 | 0 | 0 | 0 | 0 | 194.0921 | 189.2829 | 191.1161 | 192.6446 | 191.7839 | 194.0921 | 189.2829 | 174.2175 | 171.4248 | 174.5372 | 165.0635 | 171.3107 | 174.5372 | 165.0635 | 0 | 0 | 0 | 0 | 0 | 0 | 0 | 179.9442 | 151.8339 | 153.0575 | 171.7344 | 164.1425 | 179.9442 | 151.8339 | 168.3377 | 174.8543 | 184.7387 | 174.7515 | 175.6705 | 184.7387 | 168.3377
50 | -0.01 | 0 | 0 | 0 | 0 | 0 | 0 | 0 | 207.0902 | 206.895 | 206.3171 | 224.001 | 211.0758 | 224.001 | 206.3171 | 195.3738 | 200.4555 | 185.6625 | 190.7835 | 193.0688 | 200.4555 | 185.6625 | 0 | 0 | 0 | 0 | 0 | 0 | 0 | 199.6332 | 192.4653 | 197.5714 | 202.0143 | 197.921 | 202.0143 | 192.4653 | 194.2361 | 207.8874 | 194.8139 | 207.4453 | 201.0957 | 207.8874 | 194.2361 | 0 | 0 | 0 | 0 | 0 | 0 | 0 | 170.9665 | 181.0062 | 165.191 | 178.8168 | 173.9951 | 181.0062 | 165.191 | 193.8875 | 188.6367 | 194.4338 | 198.7458 | 193.9259 | 198.7458 | 188.6367 | 0 | 0 | 0 | 0 | 0 | 0 | 0 | 161.979 | 155.1833 | 168.9937 | 167.5555 | 163.4279 | 168.9937 | 155.1833 | 179.6062 | 181.3236 | 182.9929 | 187.4131 | 182.834 | 187.4131 | 179.6062 | 0 | 0 | 0 | 0 | 0 | 0 | 0 | 184.8091 | 177.5578 | 184.1265 | 183.6636 | 182.5393 | 184.8091 | 177.5578 | 180.9268 | 183.8819 | 194.5151 | 182.501 | 185.4562 | 194.5151 | 180.9268 | 0 | 0 | 0 | 0 | 0 | 0 | 0 | 185.0337 | 183.8837 | 180.8005 | 182.2264 | 182.9861 | 185.0337 | 180.8005 | 170.7923 | 185.6837 | 156.1289 | 181.3015 | 173.4766 | 185.6837 | 156.1289 | 0 | 0 | 0 | 0 | 0 | 0 | 0 | 118.0759 | 122.1672 | 119.0714 | 127.6207 | 119.7715 | 122.1672 | 118.0759 | 124.3377 | 129.9838 | 137.806 | 129.6711 | 130.4496 | 137.806 | 124.3377 | 0 | 0 | 0 | 0 | 0 | 0 | 0 | 195.6095 | 190.3991 | 192.5417 | 194.4559 | 193.2515 | 195.6095 | 190.3991 | 176.0398 | 172.3961 | 176.2584 | 166.5966 | 172.8227 | 176.2584 | 166.5966 | 0 | 0 | 0 | 0 | 0 | 0 | 0 | 181.9023 | 153.501 | 154.4187 | 173.7454 | 165.8918 | 181.9023 | 153.501 | 170.1259 | 177.5863 | 186.3029 | 176.856 | 177.7178 | 186.3029 | 170.1259
51 | 0 | 0 | 0 | 0 | 0 | 0 | 0 | 0 | 208.8785 | 209.5729 | 207.3012 | 223.1692 | 212.2304 | 223.1692 | 207.3012 | 197.8815 | 202.3627 | 186.9844 | 194.2978 | 195.3816 | 202.3627 | 186.9844 | 0 | 0 | 0 | 0 | 0 | 0 | 0 | 201.4613 | 194.4434 | 199.6703 | 203.0833 | 199.6646 | 203.0833 | 194.4434 | 196.3861 | 209.2099 | 197.461 | 209.0942 | 203.0378 | 209.2099 | 196.3861 | 0 | 0 | 0 | 0 | 0 | 0 | 0 | 172.4414 | 181.7169 | 166.7264 | 180.8477 | 175.4331 | 181.7169 | 166.7264 | 195.314 | 191.3238 | 196.4055 | 200.3434 | 195.8467 | 200.3434 | 191.3238 | 0 | 0 | 0 | 0 | 0 | 0 | 0 | 164.6901 | 157.3491 | 171.9679 | 170.84 | 166.2118 | 171.9679 | 157.3491 | 180.5984 | 184.1563 | 184.5634 | 189.5908 | 184.7272 | 189.5908 | 180.5984 | 0 | 0 | 0 | 0 | 0 | 0 | 0 | 187.3505 | 179.1003 | 185.2093 | 184.9925 | 184.1631 | 187.3505 | 179.1003 | 182.0169 | 185.7132 | 196.6115 | 184.4857 | 187.2068 | 196.6115 | 182.0169 | 0 | 0 | 0 | 0 | 0 | 0 | 0 | 187.1127 | 185.7337 | 181.7904 | 182.9177 | 184.3886 | 187.1127 | 181.7904 | 172.8759 | 188.4813 | 158.9146 | 183.1755 | 175.8618 | 188.4813 | 158.9146 | 0 | 0 | 0 | 0 | 0 | 0 | 0 | 119.3484 | 123.1405 | 119.7075 | 128.5571 | 120.7321 | 123.1405 | 119.3484 | 125.7085 | 131.4811 | 138.9096 | 130.9343 | 131.7584 | 138.9096 | 125.7085 | 0 | 0 | 0 | 0 | 0 | 0 | 0 | 196.9273 | 191.4181 | 193.8972 | 196.0003 | 194.5608 | 196.9273 | 191.4181 | 177.7886 | 173.2538 | 177.8483 | 168.0606 | 174.2378 | 177.8483 | 168.0606 | 0 | 0 | 0 | 0 | 0 | 0 | 0 | 183.751 | 155.1236 | 155.7219 | 175.6333 | 167.5575 | 183.751 | 155.1236 | 171.8817 | 180.1795 | 187.8256 | 178.8551 | 179.6855 | 187.8256 | 171.8817
52 | 0 | 0 | 0 | 0 | 0 | 0 | 0 | 0 | 111.1381 | 103.9088 | 76.23524 | 64.93988 | 89.05548 | 111.1381 | 64.93988 | 159.8207 | 152.2515 | 128.0358 | 169.9361 | 152.511 | 169.9361 | 128.0358 | 0 | 0 | 0 | 0 | 0 | 0 | 0 | 70.56629 | 150.1407 | 121.3791 | 89.4379 | 107.881 | 150.1407 | 70.56629 | 159.9618 | 150.5831 | 159.1179 | 162.0124 | 157.9188 | 162.0124 | 150.5831 | 0 | 0 | 0 | 0 | 0 | 0 | 0 | 80.21917 | 85.99501 | 108.1544 | 111.0308 | 96.34984 | 111.0308 | 80.21917 | 178.8081 | 141.1495 | 145.6382 | 145.5373 | 152.7833 | 178.8081 | 141.1495 | 0 | 0 | 0 | 0 | 0 | 0 | 0 | 90.71397 | 94.86035 | 118.1412 | 127.9022 | 107.9044 | 127.9022 | 90.71397 | 135.9248 | 174.7548 | 142.7 | 157.7828 | 152.7906 | 174.7548 | 135.9248 | 0 | 0 | 0 | 0 | 0 | 0 | 0 | 153.1722 | 111.6372 | 98.18432 | 70.83376 | 108.4569 | 153.1722 | 70.83376 | 149.4399 | 169.0866 | 165.9239 | 150.5979 | 158.7621 | 169.0866 | 149.4399 | 0 | 0 | 0 | 0 | 0 | 0 | 0 | 107.6461 | 92.25451 | 95.10343 | 90.23119 | 96.30881 | 107.6461 | 90.23119 | 157.947 | 153.1096 | 139.6776 | 161.7003 | 153.1086 | 161.7003 | 139.6776 | 0 | 0 | 0 | 0 | 0 | 0 | 0 | 85.07021 | 81.24098 | 65.04066 | 11.03565 | 77.11728 | 85.07021 | 65.04066 | 109.4962 | 109.5368 | 95.8439 | 110.1065 | 106.2458 | 110.1065 | 95.8439 | 0 | 0 | 0 | 0 | 0 | 0 | 0 | 117.9428 | 82.64004 | 104.6827 | 59.78722 | 91.26318 | 117.9428 | 59.78722 | 147.7582 | 124.327 | 149.2371 | 133.6711 | 138.7483 | 149.2371 | 124.327 | 0 | 0 | 0 | 0 | 0 | 0 | 0 | 122.8732 | 125.9905 | 89.17962 | 123.0386 | 115.2705 | 125.9905 | 89.17962 | 141.843 | 142.3611 | 143.0439 | 155.3244 | 145.6431 | 155.3244 | 141.843
53 | 0.01 | 0 | 0 | 0 | 0 | 0 | 0 | 0 | 108.6492 | 103.9698 | 76.20287 | 64.89623 | 88.42952 | 108.6492 | 64.89623 | 159.1002 | 150.5955 | 127.7635 | 168.8223 | 151.5704 | 168.8223 | 127.7635 | 0 | 0 | 0 | 0 | 0 | 0 | 0 | 70.65356 | 149.2401 | 121.503 | 88.29738 | 107.4235 | 149.2401 | 70.65356 | 159.7578 | 150.5354 | 158.1363 | 162.1399 | 157.6423 | 162.1399 | 150.5354 | 0 | 0 | 0 | 0 | 0 | 0 | 0 | 79.91507 | 85.88459 | 108.2893 | 110.9278 | 96.25419 | 110.9278 | 79.91507 | 178.8072 | 141.4604 | 145.4831 | 145.5131 | 152.8159 | 178.8072 | 141.4604 | 0 | 0 | 0 | 0 | 0 | 0 | 0 | 89.75482 | 97.39833 | 118.0471 | 126.5609 | 107.9403 | 126.5609 | 89.75482 | 135.8777 | 173.7486 | 142.4501 | 156.5128 | 152.1473 | 173.7486 | 135.8777 | 0 | 0 | 0 | 0 | 0 | 0 | 0 | 152.6017 | 109.9179 | 97.92065 | 70.68372 | 107.781 | 152.6017 | 70.68372 | 149.225 | 169.142 | 165.8392 | 150.1819 | 158.597 | 169.142 | 149.225 | 0 | 0 | 0 | 0 | 0 | 0 | 0 | 106.7748 | 91.80634 | 94.79271 | 88.93425 | 95.57701 | 106.7748 | 88.93425 | 157.9097 | 152.8368 | 139.3214 | 161.1747 | 152.8106 | 161.1747 | 139.3214 | 0 | 0 | 0 | 0 | 0 | 0 | 0 | 84.53609 | 80.69019 | 64.41626 | 11.3263 | 76.54751 | 84.53609 | 64.41626 | 109.5889 | 109.4765 | 95.83981 | 109.5183 | 106.1059 | 109.5889 | 95.83981 | 0 | 0 | 0 | 0 | 0 | 0 | 0 | 117.6809 | 82.65215 | 104.6461 | 59.56578 | 91.13623 | 117.6809 | 59.56578 | 147.962 | 124.0969 | 149.2083 | 133.4789 | 138.6865 | 149.2083 | 124.0969 | 0 | 0 | 0 | 0 | 0 | 0 | 0 | 122.6956 | 125.8365 | 89.08914 | 121.9805 | 114.9004 | 125.8365 | 89.08914 | 141.7514 | 142.3493 | 142.9951 | 155.6289 | 145.6812 | 155.6289 | 141.7514
54 | 0.02 | 0 | 0 | 0 | 0 | 0 | 0 | 0 | 106.211 | 103.9784 | 75.93835 | 64.67585 | 87.70092 | 106.211 | 64.67585 | 158.2698 | 149.226 | 127.0255 | 167.254 | 150.4438 | 167.254 | 127.0255 | 0 | 0 | 0 | 0 | 0 | 0 | 0 | 70.67308 | 147.8531 | 120.8888 | 86.79994 | 106.5537 | 147.8531 | 70.67308 | 159.0651 | 150.3888 | 156.4718 | 162.1074 | 157.0083 | 162.1074 | 150.3888 | 0 | 0 | 0 | 0 | 0 | 0 | 0 | 79.2571 | 85.23629 | 108.0477 | 110.7379 | 95.81974 | 110.7379 | 79.2571 | 178.7733 | 141.2919 | 144.9829 | 145.4405 | 152.6221 | 178.7733 | 141.2919 | 0 | 0 | 0 | 0 | 0 | 0 | 0 | 88.65951 | 98.39182 | 117.0371 | 125.0814 | 107.2925 | 125.0814 | 88.65951 | 135.5899 | 172.3507 | 141.8335 | 155.1964 | 151.2426 | 172.3507 | 135.5899 | 0 | 0 | 0 | 0 | 0 | 0 | 0 | 151.5286 | 108.2251 | 97.53916 | 70.48045 | 106.9433 | 151.5286 | 70.48045 | 148.8935 | 169.1259 | 165.4714 | 149.5882 | 158.2697 | 169.1259 | 148.8935 | 0 | 0 | 0 | 0 | 0 | 0 | 0 | 105.4374 | 91.11612 | 94.29621 | 87.30178 | 94.53788 | 105.4374 | 87.30178 | 157.84 | 152.181 | 138.8676 | 160.1823 | 152.2677 | 160.1823 | 138.8676 | 0 | 0 | 0 | 0 | 0 | 0 | 0 | 83.73342 | 80.06638 | 63.68463 | 11.62258 | 75.82814 | 83.73342 | 63.68463 | 109.519 | 109.3805 | 95.60318 | 108.395 | 105.7244 | 109.519 | 95.60318 | 0 | 0 | 0 | 0 | 0 | 0 | 0 | 116.9865 | 82.47428 | 104.6033 | 59.00191 | 90.76648 | 116.9865 | 59.00191 | 147.9123 | 123.4869 | 149.0078 | 132.5992 | 138.2515 | 149.0078 | 123.4869 | 0 | 0 | 0 | 0 | 0 | 0 | 0 | 122.4021 | 125.5703 | 88.92205 | 120.3887 | 114.3208 | 125.5703 | 88.92205 | 141.6051 | 142.2587 | 142.9798 | 155.6098 | 145.6134 | 155.6098 | 141.6051
55 | 0.03 | 0 | 0 | 0 | 0 | 0 | 0 | 0 | 103.6323 | 103.5599 | 75.54794 | 64.30258 | 86.76069 | 103.6323 | 64.30258 | 157.3174 | 147.6031 | 125.9786 | 164.5257 | 148.8562 | 164.5257 | 125.9786 | 0 | 0 | 0 | 0 | 0 | 0 | 0 | 70.62045 | 146.2851 | 119.7023 | 85.27191 | 105.4699 | 146.2851 | 70.62045 | 157.9972 | 150.184 | 154.5235 | 162 | 156.1762 | 162 | 150.184 | 0 | 0 | 0 | 0 | 0 | 0 | 0 | 78.31428 | 84.18033 | 107.4742 | 110.364 | 95.0832 | 110.364 | 78.31428 | 178.711 | 140.9163 | 144.1391 | 145.2821 | 152.2621 | 178.711 | 140.9163 | 0 | 0 | 0 | 0 | 0 | 0 | 0 | 87.14685 | 98.50053 | 115.4958 | 123.2124 | 106.0889 | 123.2124 | 87.14685 | 134.9924 | 170.9285 | 140.9241 | 153.6339 | 150.1197 | 170.9285 | 134.9924 | 0 | 0 | 0 | 0 | 0 | 0 | 0 | 150.2128 | 106.1074 | 97.06296 | 70.24776 | 105.9077 | 150.2128 | 70.24776 | 148.5028 | 169.052 | 164.7526 | 148.813 | 157.7801 | 169.052 | 148.5028 | 0 | 0 | 0 | 0 | 0 | 0 | 0 | 103.5944 | 90.09208 | 93.45846 | 85.2796 | 93.10613 | 103.5944 | 85.2796 | 157.6607 | 151.1943 | 138.329 | 158.8778 | 151.5154 | 158.8778 | 138.329 | 0 | 0 | 0 | 0 | 0 | 0 | 0 | 82.42084 | 79.37768 | 62.80666 | 11.92449 | 74.8684 | 82.42084 | 62.80666 | 109.0761 | 109.2643 | 95.36056 | 106.6169 | 105.0795 | 109.2643 | 95.36056 | 0 | 0 | 0 | 0 | 0 | 0 | 0 | 115.7909 | 82.12174 | 104.5532 | 58.18731 | 90.1633 | 115.7909 | 58.18731 | 147.6754 | 122.5468 | 148.7095 | 131.236 | 137.5419 | 148.7095 | 122.5468 | 0 | 0 | 0 | 0 | 0 | 0 | 0 | 121.9938 | 125.3195 | 88.69087 | 118.6845 | 113.6722 | 125.3195 | 88.69087 | 141.4422 | 142.1039 | 142.9502 | 155.3642 | 145.4651 | 155.3642 | 141.4422
56 | 0.04 | 0 | 0 | 0 | 0 | 0 | 0 | 0 | 101.0106 | 102.6679 | 75.06626 | 63.76381 | 85.62714 | 102.6679 | 63.76381 | 156.2583 | 145.5815 | 124.6931 | 161.0804 | 146.9033 | 161.0804 | 124.6931 | 0 | 0 | 0 | 0 | 0 | 0 | 0 | 70.43549 | 144.2646 | 117.9666 | 83.48748 | 104.0385 | 144.2646 | 70.43549 | 156.5551 | 150.0661 | 152.4625 | 161.8209 | 155.2262 | 161.8209 | 150.0661 | 0 | 0 | 0 | 0 | 0 | 0 | 0 | 77.18179 | 82.69507 | 106.6103 | 109.7717 | 94.06471 | 109.7717 | 77.18179 | 178.6531 | 140.4756 | 142.8832 | 145.0481 | 151.765 | 178.6531 | 140.4756 | 0 | 0 | 0 | 0 | 0 | 0 | 0 | 85.19278 | 97.90039 | 113.5776 | 121.0215 | 104.4231 | 121.0215 | 85.19278 | 134.0606 | 169.2538 | 139.7639 | 152.1038 | 148.7955 | 169.2538 | 134.0606 | 0 | 0 | 0 | 0 | 0 | 0 | 0 | 148.6949 | 103.4914 | 96.4713 | 70.01166 | 104.6673 | 148.6949 | 70.01166 | 148.0876 | 168.9038 | 163.6743 | 147.8473 | 157.1283 | 168.9038 | 147.8473 | 0 | 0 | 0 | 0 | 0 | 0 | 0 | 101.4724 | 88.86778 | 92.28395 | 82.69048 | 91.32866 | 101.4724 | 82.69048 | 157.3951 | 149.9734 | 137.764 | 157.4877 | 150.6551 | 157.4877 | 137.764 | 0 | 0 | 0 | 0 | 0 | 0 | 0 | 81.04909 | 78.70869 | 61.9545 | 12.23202 | 73.90409 | 81.04909 | 61.9545 | 108.2953 | 109.1734 | 94.95659 | 104.4749 | 104.2251 | 109.1734 | 94.95659 | 0 | 0 | 0 | 0 | 0 | 0 | 0 | 114.1547 | 81.64198 | 104.4572 | 57.20057 | 89.36361 | 114.1547 | 57.20057 | 147.3635 | 121.3252 | 148.3244 | 129.5205 | 136.6334 | 148.3244 | 121.3252 | 0 | 0 | 0 | 0 | 0 | 0 | 0 | 121.4647 | 125.0985 | 88.51736 | 116.594 | 112.9186 | 125.0985 | 88.51736 | 141.2998 | 141.9322 | 142.878 | 154.9682 | 145.2696 | 154.9682 | 141.2998
57 | 0.05 | 0 | 0 | 0 | 0 | 0 | 0 | 0 | 98.04221 | 101.3808 | 74.52285 | 63.10148 | 84.26184 | 101.3808 | 63.10148 | 155.2086 | 143.4876 | 123.3135 | 157.9459 | 144.9889 | 157.9459 | 123.3135 | 0 | 0 | 0 | 0 | 0 | 0 | 0 | 70.18792 | 142.0264 | 115.8382 | 81.40531 | 102.3645 | 142.0264 | 70.18792 | 154.8674 | 149.7045 | 150.0373 | 161.5954 | 154.0511 | 161.5954 | 149.7045 | 0 | 0 | 0 | 0 | 0 | 0 | 0 | 75.87031 | 80.9704 | 105.5514 | 108.9631 | 92.83879 | 108.9631 | 75.87031 | 178.6495 | 140.0295 | 141.273 | 144.7306 | 151.1707 | 178.6495 | 140.0295 | 0 | 0 | 0 | 0 | 0 | 0 | 0 | 82.86711 | 96.7609 | 111.5638 | 118.3777 | 102.3924 | 118.3777 | 82.86711 | 132.8291 | 167.501 | 138.4615 | 150.8893 | 147.4202 | 167.501 | 132.8291 | 0 | 0 | 0 | 0 | 0 | 0 | 0 | 146.9443 | 100.654 | 95.82635 | 69.76706 | 103.2979 | 146.9443 | 69.76706 | 147.7385 | 168.6751 | 162.3174 | 146.7722 | 156.3758 | 168.6751 | 146.7722 | 0 | 0 | 0 | 0 | 0 | 0 | 0 | 99.0089 | 87.31653 | 90.79902 | 80.17588 | 89.32508 | 99.0089 | 80.17588 | 157.0349 | 148.5248 | 137.2773 | 155.8857 | 149.6807 | 157.0349 | 137.2773 | 0 | 0 | 0 | 0 | 0 | 0 | 0 | 79.9405 | 78.17983 | 61.27517 | 12.54518 | 73.13183 | 79.9405 | 61.27517 | 107.273 | 109.1111 | 94.58414 | 102.8177 | 103.4465 | 109.1111 | 94.58414 | 0 | 0 | 0 | 0 | 0 | 0 | 0 | 112.1167 | 81.03682 | 104.2878 | 56.15253 | 88.39848 | 112.1167 | 56.15253 | 146.9795 | 119.959 | 147.8615 | 127.4697 | 135.5674 | 147.8615 | 119.959 | 0 | 0 | 0 | 0 | 0 | 0 | 0 | 120.8665 | 124.9652 | 88.35424 | 114.2301 | 112.104 | 124.9652 | 88.35424 | 141.2084 | 141.7667 | 142.7135 | 154.472 | 145.0402 | 154.472 | 141.2084
58 | 0.06 | 0 | 0 | 0 | 0 | 0 | 0 | 0 | 94.75775 | 99.77592 | 73.88379 | 62.37313 | 82.69765 | 99.77592 | 62.37313 | 154.3285 | 141.7364 | 121.8201 | 154.9465 | 143.2078 | 154.9465 | 121.8201 | 0 | 0 | 0 | 0 | 0 | 0 | 0 | 69.7827 | 139.5861 | 113.4099 | 79.39817 | 100.5442 | 139.5861 | 69.7827 | 153.0358 | 148.8673 | 147.4309 | 161.3319 | 152.6665 | 161.3319 | 147.4309 | 0 | 0 | 0 | 0 | 0 | 0 | 0 | 74.58212 | 79.06377 | 104.374 | 108.0114 | 91.50781 | 108.0114 | 74.58212 | 178.7059 | 139.4965 | 139.4186 | 144.3315 | 150.4881 | 178.7059 | 139.4186 | 0 | 0 | 0 | 0 | 0 | 0 | 0 | 80.38469 | 95.39878 | 109.5685 | 115.3103 | 100.1656 | 115.3103 | 80.38469 | 131.3569 | 165.8124 | 137.0743 | 150.0383 | 146.0705 | 165.8124 | 131.3569 | 0 | 0 | 0 | 0 | 0 | 0 | 0 | 145.1577 | 97.65819 | 95.16057 | 69.54172 | 101.8796 | 145.1577 | 69.54172 | 147.4713 | 168.3691 | 160.6538 | 145.6958 | 155.5475 | 168.3691 | 145.6958 | 0 | 0 | 0 | 0 | 0 | 0 | 0 | 96.47532 | 85.58161 | 89.09347 | 77.39278 | 87.13579 | 96.47532 | 77.39278 | 156.608 | 146.9615 | 136.9196 | 154.3216 | 148.7027 | 156.608 | 136.9196 | 0 | 0 | 0 | 0 | 0 | 0 | 0 | 79.21187 | 77.89323 | 60.83421 | 12.86398 | 72.64643 | 79.21187 | 60.83421 | 106.1106 | 109.0713 | 94.10124 | 100.8545 | 102.5344 | 109.0713 | 94.10124 | 0 | 0 | 0 | 0 | 0 | 0 | 0 | 109.8306 | 80.35131 | 104.0455 | 54.98276 | 87.30255 | 109.8306 | 54.98276 | 146.5559 | 118.4945 | 147.3151 | 125.1815 | 134.3867 | 147.3151 | 118.4945 | 0 | 0 | 0 | 0 | 0 | 0 | 0 | 120.2686 | 124.9793 | 88.14475 | 111.5799 | 111.2431 | 124.9793 | 88.14475 | 141.2068 | 141.6187 | 142.4803 | 153.9448 | 144.8127 | 153.9448 | 141.2068
59 | 0.07 | 0 | 0 | 0 | 0 | 0 | 0 | 0 | 91.31871 | 97.93893 | 73.14948 | 61.61699 | 81.00603 | 97.93893 | 61.61699 | 153.7817 | 140.3837 | 120.3849 | 151.7571 | 141.5768 | 153.7817 | 120.3849 | 0 | 0 | 0 | 0 | 0 | 0 | 0 | 69.2073 | 137.1524 | 110.9346 | 77.55548 | 98.71245 | 137.1524 | 69.2073 | 151.1033 | 147.619 | 144.7432 | 161.0251 | 151.1227 | 161.0251 | 144.7432 | 0 | 0 | 0 | 0 | 0 | 0 | 0 | 73.2353 | 76.95795 | 103.0652 | 106.9458 | 90.05105 | 106.9458 | 73.2353 | 178.7617 | 138.8205 | 137.331 | 143.8514 | 149.6911 | 178.7617 | 137.331 | 0 | 0 | 0 | 0 | 0 | 0 | 0 | 77.78906 | 93.86643 | 107.3925 | 112.4725 | 97.88012 | 112.4725 | 77.78906 | 129.7429 | 164.422 | 135.6761 | 149.7473 | 144.8971 | 164.422 | 129.7429 | 0 | 0 | 0 | 0 | 0 | 0 | 0 | 143.452 | 94.72713 | 94.54255 | 69.35328 | 100.5187 | 143.452 | 69.35328 | 147.1833 | 167.9536 | 158.8106 | 144.6434 | 154.6477 | 167.9536 | 144.6434 | 0 | 0 | 0 | 0 | 0 | 0 | 0 | 93.88471 | 83.72548 | 87.17625 | 74.32624 | 84.77817 | 93.88471 | 74.32624 | 156.0855 | 145.3048 | 136.7605 | 152.7933 | 147.736 | 156.0855 | 136.7605 | 0 | 0 | 0 | 0 | 0 | 0 | 0 | 78.95559 | 77.91476 | 60.7648 | 13.1884 | 72.54505 | 78.95559 | 60.7648 | 104.9131 | 109.0556 | 93.72958 | 98.66655 | 101.5912 | 109.0556 | 93.72958 | 0 | 0 | 0 | 0 | 0 | 0 | 0 | 107.3114 | 79.62395 | 103.6499 | 53.7569 | 86.08555 | 107.3114 | 53.7569 | 146.1465 | 117.1723 | 146.7084 | 123.0611 | 133.2721 | 146.7084 | 117.1723 | 0 | 0 | 0 | 0 | 0 | 0 | 0 | 119.662 | 125.0949 | 87.93723 | 108.8751 | 110.3923 | 125.0949 | 87.93723 | 141.2807 | 141.4575 | 142.165 | 153.4396 | 144.5857 | 153.4396 | 141.2807
60 | 0.08 | 0 | 0 | 0 | 0 | 0 | 0 | 0 | 87.3058 | 96.03057 | 72.30469 | 60.89981 | 79.13521 | 96.03057 | 60.89981 | 153.3068 | 139.5624 | 119.0361 | 148.0531 | 139.9896 | 153.3068 | 119.0361 | 0 | 0 | 0 | 0 | 0 | 0 | 0 | 68.50929 | 134.9494 | 108.4034 | 76.01969 | 96.97046 | 134.9494 | 68.50929 | 149.1711 | 145.987 | 142.3013 | 160.6292 | 149.5221 | 160.6292 | 142.3013 | 0 | 0 | 0 | 0 | 0 | 0 | 0 | 71.9637 | 74.81208 | 101.6143 | 105.8352 | 88.55632 | 105.8352 | 71.9637 | 178.7815 | 137.9918 | 135.0789 | 143.3134 | 148.7914 | 178.7815 | 135.0789 | 0 | 0 | 0 | 0 | 0 | 0 | 0 | 75.31948 | 92.25524 | 105.2594 | 109.8365 | 95.66764 | 109.8365 | 75.31948 | 127.9255 | 163.4325 | 134.3775 | 149.8476 | 143.8958 | 163.4325 | 127.9255 | 0 | 0 | 0 | 0 | 0 | 0 | 0 | 141.9329 | 91.94962 | 93.98238 | 69.10445 | 99.24234 | 141.9329 | 69.10445 | 146.8324 | 167.4795 | 156.7737 | 143.7025 | 153.697 | 167.4795 | 143.7025 | 0 | 0 | 0 | 0 | 0 | 0 | 0 | 91.2829 | 81.84531 | 85.06763 | 71.3121 | 82.37699 | 91.2829 | 71.3121 | 155.5482 | 143.6468 | 136.7471 | 151.4256 | 146.8419 | 155.5482 | 136.7471 | 0 | 0 | 0 | 0 | 0 | 0 | 0 | 79.5767 | 78.00753 | 60.65576 | 13.51845 | 72.74666 | 79.5767 | 60.65576 | 103.6082 | 109.0265 | 93.37676 | 96.96888 | 100.7451 | 109.0265 | 93.37676 | 0 | 0 | 0 | 0 | 0 | 0 | 0 | 104.7595 | 78.89707 | 103.0519 | 52.49067 | 84.79979 | 104.7595 | 52.49067 | 145.7426 | 115.9029 | 146.0543 | 120.7874 | 132.1218 | 146.0543 | 115.9029 | 0 | 0 | 0 | 0 | 0 | 0 | 0 | 119.0544 | 125.1994 | 87.78569 | 106.2707 | 109.5775 | 125.1994 | 87.78569 | 141.331 | 141.3028 | 141.7757 | 152.9568 | 144.3416 | 152.9568 | 141.3028
61 | 0.09 | 0 | 0 | 0 | 0 | 0 | 0 | 0 | 83.45934 | 94.01047 | 71.40365 | 60.22624 | 77.27492 | 94.01047 | 60.22624 | 152.7865 | 139.8643 | 117.8979 | 143.8118 | 138.5901 | 152.7865 | 117.8979 | 0 | 0 | 0 | 0 | 0 | 0 | 0 | 67.75103 | 132.9695 | 105.7107 | 74.76794 | 95.29978 | 132.9695 | 67.75103 | 147.3025 | 144.1671 | 140.0371 | 160.1949 | 147.9254 | 160.1949 | 140.0371 | 0 | 0 | 0 | 0 | 0 | 0 | 0 | 70.72608 | 72.66645 | 100.0747 | 104.6874 | 87.03867 | 104.6874 | 70.72608 | 178.7368 | 137.0066 | 132.807 | 142.7246 | 147.8187 | 178.7368 | 132.807 | 0 | 0 | 0 | 0 | 0 | 0 | 0 | 72.87987 | 90.69679 | 103.5031 | 107.5067 | 93.64663 | 107.5067 | 72.87987 | 125.9469 | 163.1185 | 133.2724 | 149.5444 | 142.9706 | 163.1185 | 125.9469 | 0 | 0 | 0 | 0 | 0 | 0 | 0 | 140.6033 | 89.40064 | 93.45092 | 68.77474 | 98.0574 | 140.6033 | 68.77474 | 146.4405 | 166.9739 | 154.7012 | 142.902 | 152.7544 | 166.9739 | 142.902 | 0 | 0 | 0 | 0 | 0 | 0 | 0 | 88.76719 | 79.98956 | 82.86901 | 68.50092 | 80.03167 | 88.76719 | 68.50092 | 155.1039 | 142.1135 | 136.7009 | 150.2494 | 146.0419 | 155.1039 | 136.7009 | 0 | 0 | 0 | 0 | 0 | 0 | 0 | 79.56957 | 78.04293 | 60.42122 | 13.85412 | 72.67791 | 79.56957 | 60.42122 | 102.3779 | 108.9741 | 93.03915 | 95.94774 | 100.0847 | 108.9741 | 93.03915 | 0 | 0 | 0 | 0 | 0 | 0 | 0 | 102.132 | 78.20021 | 102.3063 | 51.26015 | 83.47467 | 102.3063 | 51.26015 | 145.3533 | 114.8162 | 145.3827 | 118.5241 | 131.0191 | 145.3827 | 114.8162 | 0 | 0 | 0 | 0 | 0 | 0 | 0 | 118.4323 | 125.2681 | 87.57712 | 103.6875 | 108.7413 | 125.2681 | 87.57712 | 141.3154 | 141.1269 | 141.3399 | 152.5263 | 144.0771 | 152.5263 | 141.1269
62 | 0.1 | 0 | 0 | 0 | 0 | 0 | 0 | 0 | 80.61399 | 91.87737 | 70.4357 | 59.62062 | 75.63692 | 91.87737 | 59.62062 | 152.2645 | 139.593 | 116.9927 | 139.8818 | 137.183 | 152.2645 | 116.9927 | 0 | 0 | 0 | 0 | 0 | 0 | 0 | 67.02724 | 131.3083 | 102.889 | 74.02396 | 93.81212 | 131.3083 | 67.02724 | 145.5477 | 142.2189 | 138.1315 | 159.7055 | 146.4009 | 159.7055 | 138.1315 | 0 | 0 | 0 | 0 | 0 | 0 | 0 | 69.58601 | 70.49494 | 98.45511 | 103.6535 | 85.54738 | 103.6535 | 69.58601 | 178.6139 | 135.9283 | 130.5347 | 142.1128 | 146.7974 | 178.6139 | 130.5347 | 0 | 0 | 0 | 0 | 0 | 0 | 0 | 70.60656 | 89.17849 | 102.1025 | 105.4829 | 91.84262 | 105.4829 | 70.60656 | 123.8039 | 162.6347 | 132.3351 | 149.1226 | 141.9741 | 162.6347 | 123.8039 | 0 | 0 | 0 | 0 | 0 | 0 | 0 | 139.5485 | 87.15652 | 92.95374 | 68.39615 | 97.01374 | 139.5485 | 68.39615 | 146.0688 | 166.4693 | 152.699 | 142.1427 | 151.845 | 166.4693 | 142.1427 | 0 | 0 | 0 | 0 | 0 | 0 | 0 | 86.58413 | 78.05054 | 80.5864 | 65.99967 | 77.80519 | 86.58413 | 65.99967 | 154.7947 | 140.7214 | 136.6267 | 149.3367 | 145.3699 | 154.7947 | 136.6267 | 0 | 0 | 0 | 0 | 0 | 0 | 0 | 79.38351 | 78.05551 | 60.12385 | 14.19543 | 72.52096 | 79.38351 | 60.12385 | 101.3925 | 108.9157 | 92.83815 | 95.87739 | 99.75596 | 108.9157 | 92.83815 | 0 | 0 | 0 | 0 | 0 | 0 | 0 | 99.65264 | 77.54339 | 101.4643 | 50.18382 | 82.21103 | 101.4643 | 50.18382 | 145.0224 | 114.007 | 144.7508 | 116.5499 | 130.0825 | 145.0224 | 114.007 | 0 | 0 | 0 | 0 | 0 | 0 | 0 | 117.7121 | 125.3311 | 87.32046 | 101.375 | 107.9347 | 125.3311 | 87.32046 | 141.2463 | 140.9284 | 140.9025 | 152.1464 | 143.8059 | 152.1464 | 140.9025
63 | 0.11 | 0 | 0 | 0 | 0 | 0 | 0 | 0 | 78.44895 | 89.81386 | 69.43878 | 59.14024 | 74.21046 | 89.81386 | 59.14024 | 151.9854 | 139.1344 | 116.3503 | 136.8076 | 136.0694 | 151.9854 | 116.3503 | 0 | 0 | 0 | 0 | 0 | 0 | 0 | 66.37899 | 129.9753 | 100.1067 | 73.12865 | 92.39741 | 129.9753 | 66.37899 | 143.9825 | 140.1253 | 136.656 | 159.2026 | 144.9916 | 159.2026 | 136.656 | 0 | 0 | 0 | 0 | 0 | 0 | 0 | 68.48495 | 68.41948 | 96.78324 | 102.764 | 84.11291 | 102.764 | 68.41948 | 178.4193 | 134.8399 | 128.23 | 141.491 | 145.745 | 178.4193 | 128.23 | 0 | 0 | 0 | 0 | 0 | 0 | 0 | 68.58325 | 87.71282 | 101.0934 | 103.8683 | 90.31445 | 103.8683 | 68.58325 | 121.5592 | 161.9514 | 131.4782 | 148.5162 | 140.8762 | 161.9514 | 121.5592 | 0 | 0 | 0 | 0 | 0 | 0 | 0 | 138.7866 | 85.27935 | 92.49022 | 67.99414 | 96.13759 | 138.7866 | 67.99414 | 145.7292 | 166.0216 | 150.837 | 141.3311 | 150.9797 | 166.0216 | 141.3311 | 0 | 0 | 0 | 0 | 0 | 0 | 0 | 84.71703 | 76.02202 | 78.26997 | 63.72786 | 75.68422 | 84.71703 | 63.72786 | 154.6193 | 139.5096 | 136.5373 | 148.5909 | 144.8142 | 154.6193 | 136.5373 | 0 | 0 | 0 | 0 | 0 | 0 | 0 | 79.09962 | 78.03464 | 59.78156 | 14.54236 | 72.30527 | 79.09962 | 59.78156 | 100.7186 | 108.8115 | 92.58239 | 96.42709 | 99.63489 | 108.8115 | 92.58239 | 0 | 0 | 0 | 0 | 0 | 0 | 0 | 97.20875 | 76.89518 | 100.5441 | 49.26943 | 80.97937 | 100.5441 | 49.26943 | 144.7291 | 113.4297 | 144.1703 | 114.8392 | 129.2921 | 144.7291 | 113.4297 | 0 | 0 | 0 | 0 | 0 | 0 | 0 | 116.8562 | 125.3574 | 87.04535 | 99.24686 | 107.1265 | 125.3574 | 87.04535 | 141.1498 | 140.6833 | 140.5346 | 151.8204 | 143.547 | 151.8204 | 140.5346
64 | 0.12 | 0 | 0 | 0 | 0 | 0 | 0 | 0 | 76.75531 | 87.83978 | 68.47994 | 58.82369 | 72.97468 | 87.83978 | 58.82369 | 151.9533 | 138.5861 | 115.761 | 132.1379 | 134.6096 | 151.9533 | 115.761 | 0 | 0 | 0 | 0 | 0 | 0 | 0 | 65.85808 | 128.8604 | 97.66404 | 72.18294 | 91.14136 | 128.8604 | 65.85808 | 142.6164 | 138.0457 | 135.8617 | 158.6733 | 143.7993 | 158.6733 | 135.8617 | 0 | 0 | 0 | 0 | 0 | 0 | 0 | 67.40653 | 66.50624 | 95.13384 | 102.0605 | 82.77677 | 102.0605 | 66.50624 | 178.1683 | 133.7436 | 126.0009 | 140.8929 | 144.7014 | 178.1683 | 126.0009 | 0 | 0 | 0 | 0 | 0 | 0 | 0 | 66.75639 | 86.28271 | 100.4268 | 103.0619 | 89.13194 | 103.0619 | 66.75639 | 119.2365 | 161.227 | 130.6431 | 147.6137 | 139.6801 | 161.227 | 119.2365 | 0 | 0 | 0 | 0 | 0 | 0 | 0 | 137.9174 | 83.95512 | 92.06761 | 67.58252 | 95.38067 | 137.9174 | 67.58252 | 145.426 | 165.691 | 149.176 | 140.5524 | 150.2114 | 165.691 | 140.5524 | 0 | 0 | 0 | 0 | 0 | 0 | 0 | 83.30126 | 73.93618 | 76.05046 | 61.8154 | 73.77582 | 83.30126 | 61.8154 | 154.5356 | 138.3973 | 136.4415 | 147.578 | 144.2381 | 154.5356 | 136.4415 | 0 | 0 | 0 | 0 | 0 | 0 | 0 | 78.72946 | 77.95597 | 59.42007 | 14.89493 | 72.03517 | 78.72946 | 59.42007 | 100.5836 | 108.6575 | 92.27183 | 96.43138 | 99.48606 | 108.6575 | 92.27183 | 0 | 0 | 0 | 0 | 0 | 0 | 0 | 94.95694 | 76.26338 | 99.58825 | 48.38837 | 79.79924 | 99.58825 | 48.38837 | 144.4499 | 113.0874 | 143.6506 | 113.5373 | 128.6813 | 144.4499 | 113.0874 | 0 | 0 | 0 | 0 | 0 | 0 | 0 | 115.8904 | 125.3223 | 86.77346 | 97.56249 | 106.3872 | 125.3223 | 86.77346 | 141.0355 | 140.424 | 140.2847 | 151.5058 | 143.3125 | 151.5058 | 140.2847
65 | 0.13 | 0 | 0 | 0 | 0 | 0 | 0 | 0 | 76.72797 | 86.14804 | 67.59568 | 58.65452 | 72.28155 | 86.14804 | 58.65452 | 151.993 | 138.03 | 115.18 | 126.7878 | 132.9977 | 151.993 | 115.18 | 0 | 0 | 0 | 0 | 0 | 0 | 0 | 65.49616 | 127.7092 | 95.52742 | 71.32958 | 90.01558 | 127.7092 | 65.49616 | 141.5022 | 136.0759 | 135.1582 | 158.0698 | 142.7015 | 158.0698 | 135.1582 | 0 | 0 | 0 | 0 | 0 | 0 | 0 | 66.27832 | 64.88098 | 93.76136 | 101.6538 | 81.64361 | 101.6538 | 64.88098 | 177.9065 | 132.631 | 123.9533 | 140.3511 | 143.7105 | 177.9065 | 123.9533 | 0 | 0 | 0 | 0 | 0 | 0 | 0 | 64.86637 | 84.93149 | 99.99706 | 102.1444 | 87.98482 | 102.1444 | 64.86637 | 116.8916 | 160.5361 | 129.7965 | 146.4294 | 138.4134 | 160.5361 | 116.8916 | 0 | 0 | 0 | 0 | 0 | 0 | 0 | 136.968 | 82.37866 | 91.69421 | 67.19001 | 94.55773 | 136.968 | 67.19001 | 145.1635 | 165.3838 | 147.7654 | 139.874 | 149.5467 | 165.3838 | 139.874 | 0 | 0 | 0 | 0 | 0 | 0 | 0 | 82.32361 | 71.96347 | 73.99385 | 60.40601 | 72.17174 | 82.32361 | 60.40601 | 154.5007 | 137.3654 | 136.3353 | 146.4347 | 143.659 | 154.5007 | 136.3353 | 0 | 0 | 0 | 0 | 0 | 0 | 0 | 78.30696 | 77.83692 | 59.05278 | 15.25312 | 71.73222 | 78.30696 | 59.05278 | 100.6266 | 108.4596 | 92.00279 | 96.47225 | 99.39031 | 108.4596 | 92.00279 | 0 | 0 | 0 | 0 | 0 | 0 | 0 | 93.05087 | 75.63804 | 98.57433 | 47.54774 | 78.70275 | 98.57433 | 47.54774 | 144.1765 | 112.6269 | 143.1657 | 112.7334 | 128.1756 | 144.1765 | 112.6269 | 0 | 0 | 0 | 0 | 0 | 0 | 0 | 114.8258 | 125.2016 | 86.48389 | 96.11791 | 105.6573 | 125.2016 | 86.48389 | 140.889 | 140.1606 | 140.1708 | 151.1163 | 143.0842 | 151.1163 | 140.1606
66 | 0.14 | 0 | 0 | 0 | 0 | 0 | 0 | 0 | 76.11027 | 84.87263 | 66.81254 | 58.5183 | 71.57844 | 84.87263 | 58.5183 | 151.9265 | 137.4744 | 114.583 | 124.451 | 132.1087 | 151.9265 | 114.583 | 0 | 0 | 0 | 0 | 0 | 0 | 0 | 65.23734 | 126.5842 | 93.88098 | 70.58497 | 89.07187 | 126.5842 | 65.23734 | 140.6363 | 134.2855 | 134.2249 | 157.4452 | 141.648 | 157.4452 | 134.2249 | 0 | 0 | 0 | 0 | 0 | 0 | 0 | 65.16806 | 63.48999 | 91.82494 | 101.0992 | 80.39554 | 101.0992 | 63.48999 | 177.6657 | 131.5223 | 122.1696 | 139.873 | 142.8076 | 177.6657 | 122.1696 | 0 | 0 | 0 | 0 | 0 | 0 | 0 | 62.83765 | 83.74916 | 99.22852 | 101.1394 | 86.73869 | 101.1394 | 62.83765 | 114.5637 | 159.8709 | 128.947 | 145.0678 | 137.1123 | 159.8709 | 114.5637 | 0 | 0 | 0 | 0 | 0 | 0 | 0 | 135.9756 | 80.69257 | 91.27577 | 66.8214 | 93.69133 | 135.9756 | 66.8214 | 144.9559 | 165.0304 | 146.6309 | 139.2398 | 148.9643 | 165.0304 | 139.2398 | 0 | 0 | 0 | 0 | 0 | 0 | 0 | 81.53022 | 70.27367 | 72.15574 | 59.28799 | 70.8119 | 81.53022 | 59.28799 | 154.4462 | 136.4573 | 136.2864 | 145.1779 | 143.092 | 154.4462 | 136.2864 | 0 | 0 | 0 | 0 | 0 | 0 | 0 | 77.86443 | 77.67339 | 58.73732 | 15.61694 | 71.42505 | 77.86443 | 58.73732 | 100.6505 | 108.2317 | 91.79725 | 96.56946 | 99.31222 | 108.2317 | 91.79725 | 0 | 0 | 0 | 0 | 0 | 0 | 0 | 91.56756 | 75.01253 | 97.45689 | 46.7858 | 77.7057 | 97.45689 | 46.7858 | 143.9006 | 112.02 | 142.7646 | 112.2967 | 127.7455 | 143.9006 | 112.02 | 0 | 0 | 0 | 0 | 0 | 0 | 0 | 113.6945 | 125.0124 | 86.1996 | 94.93095 | 104.9594 | 125.0124 | 86.1996 | 140.6929 | 139.9298 | 140.0623 | 150.6335 | 142.8296 | 150.6335 | 139.9298
67 | 0.15 | 0 | 0 | 0 | 0 | 0 | 0 | 0 | 75.57176 | 84.13777 | 66.15281 | 58.33538 | 71.04943 | 84.13777 | 58.33538 | 151.8221 | 136.8492 | 114.0072 | 123.4468 | 131.5313 | 151.8221 | 114.0072 | 0 | 0 | 0 | 0 | 0 | 0 | 0 | 65.12106 | 125.5968 | 92.92427 | 69.87324 | 88.37885 | 125.5968 | 65.12106 | 139.7834 | 132.7064 | 133.1365 | 156.7632 | 140.5974 | 156.7632 | 132.7064 | 0 | 0 | 0 | 0 | 0 | 0 | 0 | 64.02849 | 62.4066 | 89.49202 | 100.3901 | 79.07931 | 100.3901 | 62.4066 | 177.4412 | 130.5476 | 120.6492 | 139.4666 | 142.0262 | 177.4412 | 120.6492 | 0 | 0 | 0 | 0 | 0 | 0 | 0 | 60.81185 | 82.771 | 98.47756 | 100.3572 | 85.60441 | 100.3572 | 60.81185 | 112.2707 | 159.2592 | 128.0995 | 143.5657 | 135.7988 | 159.2592 | 112.2707 | 0 | 0 | 0 | 0 | 0 | 0 | 0 | 134.8833 | 78.98654 | 90.79107 | 66.50614 | 92.79175 | 134.8833 | 66.50614 | 144.7288 | 164.5904 | 145.8096 | 138.6283 | 148.4393 | 164.5904 | 138.6283 | 0 | 0 | 0 | 0 | 0 | 0 | 0 | 80.74325 | 68.95767 | 70.58078 | 58.247 | 69.63218 | 80.74325 | 58.247 | 154.3319 | 135.6637 | 136.3007 | 143.8684 | 142.5412 | 154.3319 | 135.6637 | 0 | 0 | 0 | 0 | 0 | 0 | 0 | 77.43962 | 77.45935 | 58.45464 | 15.98639 | 71.11787 | 77.45935 | 58.45464 | 100.6575 | 107.9769 | 91.4324 | 96.70727 | 99.19353 | 107.9769 | 91.4324 | 0 | 0 | 0 | 0 | 0 | 0 | 0 | 90.64356 | 74.352 | 96.25644 | 46.17711 | 76.85728 | 96.25644 | 46.17711 | 143.5897 | 111.357 | 142.4106 | 111.619 | 127.2441 | 143.5897 | 111.357 | 0 | 0 | 0 | 0 | 0 | 0 | 0 | 112.5218 | 124.7479 | 85.88941 | 94.06939 | 104.3071 | 124.7479 | 85.88941 | 140.4848 | 139.7434 | 139.8562 | 150.0516 | 142.534 | 150.0516 | 139.7434
68 | 0.16 | 0 | 0 | 0 | 0 | 0 | 0 | 0 | 74.99593 | 83.54464 | 65.6199 | 58.14065 | 70.57528 | 83.54464 | 58.14065 | 151.7165 | 136.1696 | 113.4143 | 125.7179 | 131.7546 | 151.7165 | 113.4143 | 0 | 0 | 0 | 0 | 0 | 0 | 0 | 64.88641 | 124.6475 | 91.94982 | 69.20418 | 87.67196 | 124.6475 | 64.88641 | 138.8888 | 131.4042 | 131.8799 | 156.0331 | 139.5515 | 156.0331 | 131.4042 | 0 | 0 | 0 | 0 | 0 | 0 | 0 | 62.98894 | 61.56959 | 86.89944 | 99.54576 | 77.75093 | 99.54576 | 61.56959 | 177.2248 | 129.7324 | 119.4934 | 139.1095 | 141.39 | 177.2248 | 119.4934 | 0 | 0 | 0 | 0 | 0 | 0 | 0 | 58.8252 | 81.99898 | 97.76282 | 99.88605 | 84.61826 | 99.88605 | 58.8252 | 110.0171 | 158.7039 | 127.2381 | 142.0323 | 134.4979 | 158.7039 | 110.0171 | 0 | 0 | 0 | 0 | 0 | 0 | 0 | 133.7371 | 77.24581 | 90.21703 | 66.26325 | 91.8658 | 133.7371 | 66.26325 | 144.4144 | 164.095 | 145.1363 | 137.9004 | 147.8865 | 164.095 | 137.9004 | 0 | 0 | 0 | 0 | 0 | 0 | 0 | 80.04858 | 68.24009 | 69.33381 | 57.22921 | 68.71292 | 80.04858 | 57.22921 | 154.0736 | 134.7877 | 136.3292 | 142.5273 | 141.9294 | 154.0736 | 134.7877 | 0 | 0 | 0 | 0 | 0 | 0 | 0 | 77.04223 | 77.21332 | 58.22254 | 16.36146 | 70.82603 | 77.21332 | 58.22254 | 100.595 | 107.7822 | 90.98809 | 96.81255 | 99.04446 | 107.7822 | 90.98809 | 0 | 0 | 0 | 0 | 0 | 0 | 0 | 89.80661 | 73.6468 | 95.00757 | 45.76516 | 76.05654 | 95.00757 | 45.76516 | 143.2183 | 110.6705 | 142.0751 | 110.9369 | 126.7252 | 143.2183 | 110.6705 | 0 | 0 | 0 | 0 | 0 | 0 | 0 | 111.4595 | 124.3782 | 85.57035 | 93.39005 | 103.6995 | 124.3782 | 85.57035 | 140.3138 | 139.535 | 139.5422 | 149.3984 | 142.1973 | 149.3984 | 139.535
69 | 0.17 | 0 | 0 | 0 | 0 | 0 | 0 | 0 | 74.40803 | 82.95162 | 65.1084 | 57.95479 | 70.10571 | 82.95162 | 57.95479 | 151.5845 | 135.3886 | 112.8365 | 125.718 | 131.3819 | 151.5845 | 112.8365 | 0 | 0 | 0 | 0 | 0 | 0 | 0 | 64.59967 | 123.6982 | 90.7807 | 68.61046 | 86.92224 | 123.6982 | 64.59967 | 137.8983 | 129.9848 | 130.4786 | 155.3019 | 138.4159 | 155.3019 | 129.9848 | 0 | 0 | 0 | 0 | 0 | 0 | 0 | 62.07125 | 60.89644 | 83.99445 | 98.63121 | 76.39834 | 98.63121 | 60.89644 | 177.0058 | 129.0419 | 118.432 | 138.7665 | 140.8115 | 177.0058 | 118.432 | 0 | 0 | 0 | 0 | 0 | 0 | 0 | 56.78665 | 81.35405 | 97.07317 | 99.56323 | 83.69428 | 99.56323 | 56.78665 | 107.7932 | 158.1861 | 126.3848 | 140.4667 | 133.2077 | 158.1861 | 107.7932 | 0 | 0 | 0 | 0 | 0 | 0 | 0 | 132.5791 | 75.39043 | 89.59093 | 66.05401 | 90.90362 | 132.5791 | 66.05401 | 144.0045 | 163.5427 | 144.535 | 137.0346 | 147.2792 | 163.5427 | 137.0346 | 0 | 0 | 0 | 0 | 0 | 0 | 0 | 79.48706 | 67.9527 | 68.37164 | 56.03635 | 67.96193 | 79.48706 | 56.03635 | 153.6704 | 133.7966 | 136.3621 | 141.133 | 141.2405 | 153.6704 | 133.7966 | 0 | 0 | 0 | 0 | 0 | 0 | 0 | 76.70635 | 76.96393 | 58.01124 | 16.74217 | 70.5605 | 76.96393 | 58.01124 | 100.4852 | 107.5108 | 90.86368 | 96.89005 | 98.93743 | 107.5108 | 90.86368 | 0 | 0 | 0 | 0 | 0 | 0 | 0 | 88.68794 | 72.88917 | 93.67257 | 45.41211 | 75.16545 | 93.67257 | 45.41211 | 142.813 | 109.9313 | 141.7193 | 110.2084 | 126.168 | 142.813 | 109.9313 | 0 | 0 | 0 | 0 | 0 | 0 | 0 | 110.5746 | 123.8764 | 85.25732 | 92.56119 | 103.0674 | 123.8764 | 85.25732 | 140.1417 | 139.2907 | 139.1013 | 148.7305 | 141.8161 | 148.7305 | 139.1013
70 | 0.18 | 0 | 0 | 0 | 0 | 0 | 0 | 0 | 73.86884 | 82.29502 | 64.61976 | 57.76205 | 69.63642 | 82.29502 | 57.76205 | 151.4434 | 134.519 | 112.2264 | 125.5573 | 130.9365 | 151.4434 | 112.2264 | 0 | 0 | 0 | 0 | 0 | 0 | 0 | 64.3259 | 122.7734 | 89.61215 | 68.10551 | 86.20423 | 122.7734 | 64.3259 | 136.8513 | 128.4329 | 128.9181 | 154.4344 | 137.1592 | 154.4344 | 128.4329 | 0 | 0 | 0 | 0 | 0 | 0 | 0 | 61.21313 | 60.34329 | 80.78058 | 97.76349 | 75.02512 | 97.76349 | 60.34329 | 176.7665 | 128.2958 | 117.4034 | 138.4444 | 140.2275 | 176.7665 | 117.4034 | 0 | 0 | 0 | 0 | 0 | 0 | 0 | 54.84181 | 80.7357 | 96.35906 | 99.08149 | 82.75452 | 99.08149 | 54.84181 | 105.6672 | 157.6677 | 125.5652 | 139.0663 | 131.9916 | 157.6677 | 105.6672 | 0 | 0 | 0 | 0 | 0 | 0 | 0 | 131.5078 | 73.50004 | 88.9531 | 65.80771 | 89.94217 | 131.5078 | 65.80771 | 143.5518 | 162.9471 | 143.8953 | 136.023 | 146.6043 | 162.9471 | 136.023 | 0 | 0 | 0 | 0 | 0 | 0 | 0 | 78.94199 | 67.47087 | 67.72302 | 54.7365 | 67.2181 | 78.94199 | 54.7365 | 153.1286 | 132.7442 | 136.3614 | 139.6585 | 140.4732 | 153.1286 | 132.7442 | 0 | 0 | 0 | 0 | 0 | 0 | 0 | 76.40021 | 76.74159 | 57.7753 | 17.1285 | 70.3057 | 76.74159 | 57.7753 | 100.3069 | 107.0469 | 90.7601 | 96.84237 | 98.73907 | 107.0469 | 90.7601 | 0 | 0 | 0 | 0 | 0 | 0 | 0 | 87.54159 | 72.13885 | 92.28436 | 45.07875 | 74.26089 | 92.28436 | 45.07875 | 142.4092 | 109.0932 | 141.3503 | 109.4162 | 125.5672 | 142.4092 | 109.0932 | 0 | 0 | 0 | 0 | 0 | 0 | 0 | 109.8288 | 123.2589 | 84.90598 | 91.66946 | 102.4158 | 123.2589 | 84.90598 | 139.931 | 139.0781 | 138.5152 | 148.0918 | 141.404 | 148.0918 | 138.5152
71 | 0.19 | 0 | 0 | 0 | 0 | 0 | 0 | 0 | 73.35349 | 81.58477 | 64.19167 | 57.55146 | 69.17035 | 81.58477 | 57.55146 | 151.2401 | 133.5572 | 111.5712 | 125.3235 | 130.423 | 151.2401 | 111.5712 | 0 | 0 | 0 | 0 | 0 | 0 | 0 | 64.06801 | 121.8376 | 88.52638 | 67.58506 | 85.50425 | 121.8376 | 64.06801 | 135.7869 | 126.8203 | 127.314 | 153.4069 | 135.832 | 153.4069 | 126.8203 | 0 | 0 | 0 | 0 | 0 | 0 | 0 | 60.47184 | 59.72614 | 77.34883 | 96.9086 | 73.61385 | 96.9086 | 59.72614 | 176.5132 | 127.4133 | 116.4689 | 138.124 | 139.6299 | 176.5132 | 116.4689 | 0 | 0 | 0 | 0 | 0 | 0 | 0 | 52.88292 | 80.01015 | 95.60102 | 98.43432 | 81.7321 | 98.43432 | 52.88292 | 103.6989 | 157.1113 | 124.7979 | 137.8677 | 130.8689 | 157.1113 | 103.6989 | 0 | 0 | 0 | 0 | 0 | 0 | 0 | 130.5782 | 71.61337 | 88.32673 | 65.58417 | 89.02561 | 130.5782 | 65.58417 | 143.0242 | 162.2298 | 143.2366 | 134.9375 | 145.857 | 162.2298 | 134.9375 | 0 | 0 | 0 | 0 | 0 | 0 | 0 | 78.37746 | 66.96965 | 67.15998 | 53.39865 | 66.47644 | 78.37746 | 53.39865 | 152.5133 | 131.7013 | 136.3122 | 138.0812 | 139.652 | 152.5133 | 131.7013 | 0 | 0 | 0 | 0 | 0 | 0 | 0 | 76.08348 | 76.54741 | 57.53045 | 17.52046 | 70.05378 | 76.54741 | 57.53045 | 100.0758 | 106.2329 | 90.34032 | 96.77619 | 98.35631 | 106.2329 | 90.34032 | 0 | 0 | 0 | 0 | 0 | 0 | 0 | 86.45169 | 71.42355 | 90.87962 | 44.8104 | 73.39132 | 90.87962 | 44.8104 | 142.0359 | 108.165 | 141.0277 | 108.6183 | 124.9617 | 142.0359 | 108.165 | 0 | 0 | 0 | 0 | 0 | 0 | 0 | 109.2853 | 122.6541 | 84.5003 | 90.72764 | 101.7918 | 122.6541 | 84.5003 | 139.6757 | 138.8856 | 137.8289 | 147.5271 | 140.9793 | 147.5271 | 137.8289
72 | 0.2 | 0 | 0 | 0 | 0 | 0 | 0 | 0 | 72.92325 | 80.87511 | 63.81307 | 57.32237 | 68.73345 | 80.87511 | 57.32237 | 151.0747 | 132.5053 | 110.8325 | 125.0803 | 129.8732 | 151.0747 | 110.8325 | 0 | 0 | 0 | 0 | 0 | 0 | 0 | 63.83164 | 120.8443 | 87.4883 | 67.05359 | 84.80445 | 120.8443 | 63.83164 | 134.7748 | 125.251 | 125.733 | 152.2203 | 134.4948 | 152.2203 | 125.251 | 0 | 0 | 0 | 0 | 0 | 0 | 0 | 59.87397 | 59.1373 | 73.87857 | 96.20679 | 72.27416 | 96.20679 | 59.1373 | 176.2617 | 126.4133 | 115.6249 | 137.785 | 139.0212 | 176.2617 | 115.6249 | 0 | 0 | 0 | 0 | 0 | 0 | 0 | 50.93026 | 79.21919 | 94.82619 | 97.69326 | 80.66723 | 97.69326 | 50.93026 | 101.9641 | 156.56 | 124.0172 | 136.9182 | 129.8649 | 156.56 | 101.9641 | 0 | 0 | 0 | 0 | 0 | 0 | 0 | 129.7375 | 69.92107 | 87.7303 | 65.41442 | 88.20082 | 129.7375 | 65.41442 | 142.4487 | 161.3809 | 142.6076 | 133.8291 | 145.0666 | 161.3809 | 133.8291 | 0 | 0 | 0 | 0 | 0 | 0 | 0 | 77.81888 | 66.43448 | 66.60877 | 52.15411 | 65.75406 | 77.81888 | 52.15411 | 151.848 | 130.7092 | 136.2219 | 136.4453 | 138.8061 | 151.848 | 130.7092 | 0 | 0 | 0 | 0 | 0 | 0 | 0 | 75.75345 | 76.38125 | 57.28172 | 17.91805 | 69.80547 | 76.38125 | 57.28172 | 99.77183 | 105.2599 | 89.31055 | 96.83185 | 97.79354 | 105.2599 | 89.31055 | 0 | 0 | 0 | 0 | 0 | 0 | 0 | 85.55703 | 70.75224 | 89.50104 | 44.64479 | 72.61378 | 89.50104 | 44.64479 | 141.6699 | 107.1564 | 140.6681 | 107.8948 | 124.3473 | 141.6699 | 107.1564 | 0 | 0 | 0 | 0 | 0 | 0 | 0 | 108.7933 | 122.0425 | 84.05994 | 89.73004 | 101.1565 | 122.0425 | 84.05994 | 139.4054 | 138.5424 | 137.0859 | 147.0407 | 140.5186 | 147.0407 | 137.0859
73 | 0.21 | 0 | 0 | 0 | 0 | 0 | 0 | 0 | 72.63223 | 80.16615 | 63.48344 | 57.08001 | 68.34046 | 80.16615 | 57.08001 | 150.86 | 131.3973 | 110.0059 | 124.8615 | 129.2812 | 150.86 | 110.0059 | 0 | 0 | 0 | 0 | 0 | 0 | 0 | 63.6073 | 119.8952 | 86.31526 | 66.56259 | 84.09508 | 119.8952 | 63.6073 | 133.7723 | 124.1055 | 124.222 | 150.8035 | 133.2258 | 150.8035 | 124.1055 | 0 | 0 | 0 | 0 | 0 | 0 | 0 | 59.46304 | 58.57321 | 70.4996 | 95.71198 | 71.06196 | 95.71198 | 58.57321 | 176.0117 | 125.3137 | 114.7427 | 137.3974 | 138.3664 | 176.0117 | 114.7427 | 0 | 0 | 0 | 0 | 0 | 0 | 0 | 49.21103 | 78.35533 | 94.05889 | 96.87157 | 79.6242 | 96.87157 | 49.21103 | 100.3989 | 156.0323 | 123.246 | 136.3688 | 129.0115 | 156.0323 | 100.3989 | 0 | 0 | 0 | 0 | 0 | 0 | 0 | 129.0221 | 68.58595 | 87.17161 | 65.26033 | 87.51 | 129.0221 | 65.26033 | 141.8684 | 160.3893 | 141.92 | 132.7442 | 144.2305 | 160.3893 | 132.7442 | 0 | 0 | 0 | 0 | 0 | 0 | 0 | 77.23313 | 65.88083 | 66.05346 | 51.08606 | 65.06337 | 77.23313 | 51.08606 | 151.1597 | 129.8251 | 136.0752 | 134.8073 | 137.9668 | 151.1597 | 129.8251 | 0 | 0 | 0 | 0 | 0 | 0 | 0 | 75.42554 | 76.23025 | 57.00663 | 18.32127 | 69.55414 | 76.23025 | 57.00663 | 99.42143 | 104.1391 | 87.97933 | 96.73694 | 97.06921 | 104.1391 | 87.97933 | 0 | 0 | 0 | 0 | 0 | 0 | 0 | 84.93308 | 70.10907 | 88.2196 | 44.47625 | 71.9345 | 88.2196 | 44.47625 | 141.3136 | 106.1416 | 140.2605 | 107.2368 | 123.7381 | 141.3136 | 106.1416 | 0 | 0 | 0 | 0 | 0 | 0 | 0 | 108.3061 | 121.4055 | 83.64521 | 88.77467 | 100.5329 | 121.4055 | 83.64521 | 139.1001 | 137.9487 | 136.3547 | 146.6182 | 140.0054 | 146.6182 | 136.3547
74 | 0.22 | 0 | 0 | 0 | 0 | 0 | 0 | 0 | 72.49285 | 79.48312 | 63.19608 | 56.84575 | 68.00445 | 79.48312 | 56.84575 | 150.5636 | 130.2891 | 109.0492 | 124.5576 | 128.6149 | 150.5636 | 109.0492 | 0 | 0 | 0 | 0 | 0 | 0 | 0 | 63.4246 | 119.1675 | 84.99115 | 66.10109 | 83.42108 | 119.1675 | 63.4246 | 132.8123 | 122.8512 | 122.7753 | 149.219 | 131.9145 | 149.219 | 122.7753 | 0 | 0 | 0 | 0 | 0 | 0 | 0 | 59.13283 | 58.01145 | 67.0523 | 95.46782 | 69.9161 | 95.46782 | 58.01145 | 175.6143 | 124.1354 | 113.8605 | 136.9594 | 137.6424 | 175.6143 | 113.8605 | 0 | 0 | 0 | 0 | 0 | 0 | 0 | 47.85516 | 77.45536 | 93.20914 | 95.95401 | 78.61842 | 95.95401 | 47.85516 | 98.9929 | 155.5263 | 122.4958 | 135.6295 | 128.1611 | 155.5263 | 98.9929 | 0 | 0 | 0 | 0 | 0 | 0 | 0 | 128.422 | 67.68262 | 86.72373 | 65.00275 | 86.95778 | 128.422 | 65.00275 | 141.2969 | 159.244 | 141.2284 | 131.7273 | 143.3741 | 159.244 | 131.7273 | 0 | 0 | 0 | 0 | 0 | 0 | 0 | 76.64157 | 65.23839 | 65.46584 | 50.31295 | 64.41469 | 76.64157 | 50.31295 | 150.5157 | 129.1307 | 135.8434 | 133.1551 | 137.1612 | 150.5157 | 129.1307 | 0 | 0 | 0 | 0 | 0 | 0 | 0 | 75.05912 | 76.09529 | 56.73328 | 18.73012 | 69.2959 | 76.09529 | 56.73328 | 99.02381 | 102.9224 | 86.44218 | 96.64981 | 96.25955 | 102.9224 | 86.44218 | 0 | 0 | 0 | 0 | 0 | 0 | 0 | 84.46064 | 69.49088 | 87.01987 | 44.30945 | 71.32021 | 87.01987 | 44.30945 | 140.963 | 105.191 | 139.7047 | 106.5755 | 123.1086 | 140.963 | 105.191 | 0 | 0 | 0 | 0 | 0 | 0 | 0 | 107.8614 | 120.719 | 83.16089 | 87.85025 | 99.89788 | 120.719 | 83.16089 | 138.8023 | 137.1061 | 135.6834 | 146.243 | 139.4587 | 146.243 | 135.6834
75 | 0.23 | 0 | 0 | 0 | 0 | 0 | 0 | 0 | 72.33576 | 78.84858 | 62.9173 | 56.62737 | 67.68225 | 78.84858 | 56.62737 | 150.1938 | 129.2959 | 107.9361 | 124.1814 | 127.9018 | 150.1938 | 107.9361 | 0 | 0 | 0 | 0 | 0 | 0 | 0 | 63.22743 | 118.2125 | 83.62974 | 65.64798 | 82.67942 | 118.2125 | 63.22743 | 131.9434 | 121.2037 | 121.4821 | 147.5283 | 130.5394 | 147.5283 | 121.2037 | 0 | 0 | 0 | 0 | 0 | 0 | 0 | 58.81921 | 57.45607 | 63.77582 | 95.36483 | 68.85398 | 95.36483 | 57.45607 | 175.0198 | 122.9469 | 113.0531 | 136.4793 | 136.8748 | 175.0198 | 113.0531 | 0 | 0 | 0 | 0 | 0 | 0 | 0 | 47.02768 | 76.5482 | 92.29685 | 94.96859 | 77.71033 | 94.96859 | 47.02768 | 97.72253 | 155.0381 | 121.7573 | 134.1556 | 127.1684 | 155.0381 | 97.72253 | 0 | 0 | 0 | 0 | 0 | 0 | 0 | 127.9828 | 66.99931 | 86.49072 | 64.63508 | 86.52698 | 127.9828 | 64.63508 | 140.7479 | 157.9323 | 140.5297 | 130.8113 | 142.5053 | 157.9323 | 130.8113 | 0 | 0 | 0 | 0 | 0 | 0 | 0 | 76.06766 | 64.53612 | 64.82622 | 49.91028 | 63.83507 | 76.06766 | 49.91028 | 149.9069 | 128.7117 | 135.5442 | 131.5101 | 136.4182 | 149.9069 | 128.7117 | 0 | 0 | 0 | 0 | 0 | 0 | 0 | 74.69544 | 75.9418 | 56.4739 | 19.1446 | 69.03705 | 75.9418 | 56.4739 | 98.61822 | 101.6722 | 85.14379 | 96.57252 | 95.50169 | 101.6722 | 85.14379 | 0 | 0 | 0 | 0 | 0 | 0 | 0 | 84.07217 | 68.86479 | 85.87273 | 44.15585 | 70.74138 | 85.87273 | 44.15585 | 140.6011 | 104.2666 | 139.0165 | 105.9787 | 122.4658 | 140.6011 | 104.2666 | 0 | 0 | 0 | 0 | 0 | 0 | 0 | 107.4288 | 120.0057 | 82.67414 | 86.9519 | 99.26514 | 120.0057 | 82.67414 | 138.5237 | 136.1441 | 135.0533 | 145.9003 | 138.9053 | 145.9003 | 135.0533
76 | 0.24 | 0 | 0 | 0 | 0 | 0 | 0 | 0 | 72.16997 | 78.25161 | 62.61598 | 56.41833 | 67.36397 | 78.25161 | 56.41833 | 149.7639 | 128.4249 | 106.718 | 123.7657 | 127.1681 | 149.7639 | 106.718 | 0 | 0 | 0 | 0 | 0 | 0 | 0 | 63.04209 | 116.9229 | 82.23653 | 65.19783 | 81.84983 | 116.9229 | 63.04209 | 131.1909 | 119.2234 | 120.3747 | 145.9381 | 129.1818 | 145.9381 | 119.2234 | 0 | 0 | 0 | 0 | 0 | 0 | 0 | 58.4922 | 56.94232 | 60.15728 | 95.10744 | 67.67481 | 95.10744 | 56.94232 | 174.2422 | 121.776 | 112.5393 | 135.977 | 136.1336 | 174.2422 | 112.5393 | 0 | 0 | 0 | 0 | 0 | 0 | 0 | 46.50056 | 75.66842 | 91.3698 | 93.92956 | 76.86708 | 93.92956 | 46.50056 | 96.53179 | 154.6013 | 121.0425 | 132.127 | 126.0756 | 154.6013 | 96.53179 | 0 | 0 | 0 | 0 | 0 | 0 | 0 | 127.7145 | 66.07781 | 85.98993 | 64.12426 | 85.97662 | 127.7145 | 64.12426 | 140.2433 | 156.5494 | 139.8951 | 130.0287 | 141.6791 | 156.5494 | 130.0287 | 0 | 0 | 0 | 0 | 0 | 0 | 0 | 75.53927 | 63.80021 | 64.17895 | 49.56731 | 63.27144 | 75.53927 | 49.56731 | 149.3512 | 128.5824 | 135.1674 | 129.8812 | 135.7456 | 149.3512 | 128.5824 | 0 | 0 | 0 | 0 | 0 | 0 | 0 | 74.33701 | 75.8319 | 56.2293 | 19.5647 | 68.7994 | 75.8319 | 56.2293 | 98.21483 | 100.5268 | 83.39137 | 96.53653 | 94.66739 | 100.5268 | 83.39137 | 0 | 0 | 0 | 0 | 0 | 0 | 0 | 83.66747 | 68.23875 | 84.72279 | 44.02631 | 70.16383 | 84.72279 | 44.02631 | 140.2307 | 103.4444 | 138.1721 | 105.4221 | 121.8173 | 140.2307 | 103.4444 | 0 | 0 | 0 | 0 | 0 | 0 | 0 | 106.9918 | 119.3493 | 82.17352 | 86.20223 | 98.67921 | 119.3493 | 82.17352 | 138.2668 | 135.1088 | 134.4583 | 145.606 | 138.36 | 145.606 | 134.4583
77 | 0.25 | 0 | 0 | 0 | 0 | 0 | 0 | 0 | 71.95111 | 77.6792 | 62.37029 | 56.26813 | 67.06718 | 77.6792 | 56.26813 | 149.3004 | 127.749 | 105.3953 | 123.3335 | 126.4446 | 149.3004 | 105.3953 | 0 | 0 | 0 | 0 | 0 | 0 | 0 | 62.81351 | 115.4042 | 80.79786 | 64.80447 | 80.955 | 115.4042 | 62.81351 | 130.4785 | 116.8784 | 119.4487 | 144.8963 | 127.9255 | 144.8963 | 116.8784 | 0 | 0 | 0 | 0 | 0 | 0 | 0 | 58.17236 | 56.45856 | 56.55561 | 94.84734 | 66.50847 | 94.84734 | 56.45856 | 173.3155 | 120.6638 | 111.4264 | 135.9224 | 135.332 | 173.3155 | 111.4264 | 0 | 0 | 0 | 0 | 0 | 0 | 0 | 45.74961 | 74.82167 | 90.47361 | 92.89424 | 75.98478 | 92.89424 | 45.74961 | 95.37059 | 154.1697 | 120.3681 | 129.5807 | 124.8723 | 154.1697 | 95.37059 | 0 | 0 | 0 | 0 | 0 | 0 | 0 | 127.3135 | 65.03088 | 85.19146 | 63.5146 | 85.26261 | 127.3135 | 63.5146 | 139.7516 | 155.1944 | 139.2783 | 129.3562 | 140.8951 | 155.1944 | 129.3562 | 0 | 0 | 0 | 0 | 0 | 0 | 0 | 75.03713 | 63.06219 | 63.56783 | 49.18739 | 62.71364 | 75.03713 | 49.18739 | 148.7433 | 128.4294 | 134.6864 | 128.2613 | 135.0301 | 148.7433 | 128.2613 | 0 | 0 | 0 | 0 | 0 | 0 | 0 | 73.97014 | 75.83978 | 56.0201 | 19.99044 | 68.61001 | 75.83978 | 56.0201 | 97.81765 | 99.54235 | 81.71018 | 96.47369 | 93.88597 | 99.54235 | 81.71018 | 0 | 0 | 0 | 0 | 0 | 0 | 0 | 83.27107 | 67.59329 | 83.54086 | 43.93665 | 69.58547 | 83.54086 | 43.93665 | 139.829 | 102.7487 | 137.2306 | 104.9447 | 121.1882 | 139.829 | 102.7487 | 0 | 0 | 0 | 0 | 0 | 0 | 0 | 106.594 | 118.6642 | 81.70447 | 85.57816 | 98.1352 | 118.6642 | 81.70447 | 137.9734 | 134.0394 | 133.8932 | 145.3602 | 137.8165 | 145.3602 | 133.8932
78 | 0.26 | 0 | 0 | 0 | 0 | 0 | 0 | 0 | 71.66371 | 76.94676 | 62.1495 | 56.1769 | 66.73422 | 76.94676 | 56.1769 | 148.7569 | 127.209 | 104.0557 | 122.8556 | 125.7193 | 148.7569 | 104.0557 | 0 | 0 | 0 | 0 | 0 | 0 | 0 | 62.45702 | 113.7592 | 79.35249 | 64.41405 | 79.99568 | 113.7592 | 62.45702 | 129.8085 | 114.446 | 118.6803 | 143.2461 | 126.5452 | 143.2461 | 114.446 | 0 | 0 | 0 | 0 | 0 | 0 | 0 | 57.84399 | 56.0169 | 53.96581 | 94.47934 | 65.57651 | 94.47934 | 53.96581 | 172.2936 | 119.6675 | 109.7774 | 135.5046 | 134.3108 | 172.2936 | 109.7774 | 0 | 0 | 0 | 0 | 0 | 0 | 0 | 45.04654 | 74.00986 | 89.61583 | 91.95555 | 75.15694 | 91.95555 | 45.04654 | 94.22337 | 153.6897 | 119.7004 | 126.6885 | 123.5755 | 153.6897 | 94.22337 | 0 | 0 | 0 | 0 | 0 | 0 | 0 | 126.8441 | 63.95328 | 84.14915 | 62.85083 | 84.44934 | 126.8441 | 62.85083 | 139.2338 | 153.9809 | 138.6173 | 128.6501 | 140.1205 | 153.9809 | 128.6501 | 0 | 0 | 0 | 0 | 0 | 0 | 0 | 74.56634 | 62.31236 | 62.9829 | 48.65659 | 62.12955 | 74.56634 | 48.65659 | 148.031 | 128.222 | 134.0975 | 126.7028 | 134.2633 | 148.031 | 126.7028 | 0 | 0 | 0 | 0 | 0 | 0 | 0 | 73.61789 | 75.66763 | 55.79323 | 20.4218 | 68.35958 | 75.66763 | 55.79323 | 97.39159 | 98.7515 | 80.1865 | 96.39977 | 93.18234 | 98.7515 | 80.1865 | 0 | 0 | 0 | 0 | 0 | 0 | 0 | 82.89773 | 66.92267 | 82.35473 | 43.88513 | 69.01507 | 82.89773 | 43.88513 | 139.3985 | 102.1753 | 136.2345 | 104.5018 | 120.5775 | 139.3985 | 102.1753 | 0 | 0 | 0 | 0 | 0 | 0 | 0 | 106.2241 | 117.9549 | 81.15408 | 85.03964 | 97.59318 | 117.9549 | 81.15408 | 137.6273 | 133.006 | 133.35 | 145.193 | 137.2941 | 145.193 | 133.006
79 | 0.27 | 0 | 0 | 0 | 0 | 0 | 0 | 0 | 71.332 | 76.07695 | 61.91817 | 56.11645 | 66.36089 | 76.07695 | 56.11645 | 148.1859 | 126.8016 | 102.8162 | 122.4376 | 125.0603 | 148.1859 | 102.8162 | 0 | 0 | 0 | 0 | 0 | 0 | 0 | 62.00055 | 112.2035 | 77.95997 | 64.09274 | 79.06419 | 112.2035 | 62.00055 | 129.1824 | 111.8226 | 117.8372 | 141.2352 | 125.0193 | 141.2352 | 111.8226 | 0 | 0 | 0 | 0 | 0 | 0 | 0 | 57.50957 | 55.57864 | 52.05076 | 93.93897 | 64.76948 | 93.93897 | 52.05076 | 171.2384 | 118.8406 | 107.652 | 134.4388 | 133.0424 | 171.2384 | 107.652 | 0 | 0 | 0 | 0 | 0 | 0 | 0 | 44.3484 | 73.31558 | 88.81997 | 91.11363 | 74.3994 | 91.11363 | 44.3484 | 93.09905 | 153.1592 | 119.0649 | 123.6598 | 122.2457 | 153.1592 | 93.09905 | 0 | 0 | 0 | 0 | 0 | 0 | 0 | 126.3417 | 62.87545 | 82.99409 | 62.17615 | 83.59684 | 126.3417 | 62.17615 | 138.7652 | 152.9636 | 137.8938 | 127.8521 | 139.3687 | 152.9636 | 127.8521 | 0 | 0 | 0 | 0 | 0 | 0 | 0 | 74.10236 | 61.57045 | 62.42278 | 48.08065 | 61.54406 | 74.10236 | 48.08065 | 147.2374 | 127.953 | 133.4522 | 125.2054 | 133.462 | 147.2374 | 125.2054 | 0 | 0 | 0 | 0 | 0 | 0 | 0 | 73.29063 | 75.21845 | 55.56967 | 20.85879 | 68.02625 | 75.21845 | 55.56967 | 96.87582 | 98.19626 | 78.50684 | 96.27056 | 92.46237 | 98.19626 | 78.50684 | 0 | 0 | 0 | 0 | 0 | 0 | 0 | 82.5441 | 66.31486 | 81.18635 | 43.81462 | 68.46498 | 82.5441 | 43.81462 | 138.9268 | 101.56 | 135.2857 | 104.1168 | 119.9723 | 138.9268 | 101.56 | 0 | 0 | 0 | 0 | 0 | 0 | 0 | 105.9245 | 117.2826 | 80.58647 | 84.55819 | 97.08795 | 117.2826 | 80.58647 | 137.1907 | 132.1979 | 132.8139 | 146.1948 | 137.0993 | 146.1948 | 132.1979
80 | 0.28 | 0 | 0 | 0 | 0 | 0 | 0 | 0 | 71.00115 | 75.07288 | 61.68989 | 56.06382 | 65.95693 | 75.07288 | 56.06382 | 147.5436 | 126.1382 | 101.73 | 122.1011 | 124.3782 | 147.5436 | 101.73 | 0 | 0 | 0 | 0 | 0 | 0 | 0 | 61.41051 | 110.6787 | 76.75885 | 63.80723 | 78.16382 | 110.6787 | 61.41051 | 128.6069 | 109.1821 | 116.9622 | 139.0147 | 123.4415 | 139.0147 | 109.1821 | 0 | 0 | 0 | 0 | 0 | 0 | 0 | 57.15689 | 55.14645 | 51.32375 | 93.29138 | 64.22962 | 93.29138 | 51.32375 | 170.5647 | 118.1484 | 105.184 | 132.9147 | 131.7029 | 170.5647 | 105.184 | 0 | 0 | 0 | 0 | 0 | 0 | 0 | 43.64983 | 72.68012 | 88.10086 | 90.37327 | 73.70102 | 90.37327 | 43.64983 | 92.00873 | 152.589 | 118.4358 | 120.4855 | 120.8798 | 152.589 | 92.00873 | 0 | 0 | 0 | 0 | 0 | 0 | 0 | 125.8154 | 61.82124 | 81.76989 | 61.55896 | 82.74138 | 125.8154 | 61.55896 | 138.0631 | 152.224 | 137.0929 | 126.9914 | 138.5928 | 152.224 | 126.9914 | 0 | 0 | 0 | 0 | 0 | 0 | 0 | 73.66493 | 60.86725 | 61.92434 | 47.49125 | 60.98695 | 73.66493 | 47.49125 | 146.3747 | 127.6591 | 132.7927 | 123.7591 | 132.6464 | 146.3747 | 123.7591 | 0 | 0 | 0 | 0 | 0 | 0 | 0 | 72.96899 | 74.50998 | 55.35357 | 21.30141 | 67.61085 | 74.50998 | 55.35357 | 96.27988 | 97.73676 | 76.93286 | 96.25368 | 91.8008 | 97.73676 | 76.93286 | 0 | 0 | 0 | 0 | 0 | 0 | 0 | 82.24371 | 65.76133 | 80.07071 | 43.67733 | 67.93827 | 82.24371 | 43.67733 | 138.4134 | 100.9043 | 134.4302 | 103.8271 | 119.3938 | 138.4134 | 100.9043 | 0 | 0 | 0 | 0 | 0 | 0 | 0 | 105.5452 | 116.6836 | 80.08821 | 84.20427 | 96.63031 | 116.6836 | 80.08821 | 136.6882 | 131.724 | 132.2688 | 145.6315 | 136.5781 | 145.6315 | 131.724
81 | 0.29 | 0 | 0 | 0 | 0 | 0 | 0 | 0 | 70.67993 | 73.99164 | 61.43806 | 56.03516 | 65.5362 | 73.99164 | 56.03516 | 146.8593 | 125.0504 | 100.8345 | 121.813 | 123.6393 | 146.8593 | 100.8345 | 0 | 0 | 0 | 0 | 0 | 0 | 0 | 60.7769 | 109.2677 | 75.87211 | 63.4842 | 77.35023 | 109.2677 | 60.7769 | 128.0944 | 106.6329 | 116.1526 | 136.3747 | 121.8136 | 136.3747 | 106.6329 | 0 | 0 | 0 | 0 | 0 | 0 | 0 | 56.82067 | 54.72555 | 49.76256 | 92.62905 | 63.48446 | 92.62905 | 49.76256 | 170.1596 | 117.5623 | 102.6671 | 130.946 | 130.3338 | 170.1596 | 102.6671 | 0 | 0 | 0 | 0 | 0 | 0 | 0 | 42.93686 | 71.96137 | 87.35479 | 89.78504 | 73.00952 | 89.78504 | 42.93686 | 90.95046 | 151.9282 | 117.779 | 117.0599 | 119.4294 | 151.9282 | 90.95046 | 0 | 0 | 0 | 0 | 0 | 0 | 0 | 125.2277 | 60.91423 | 80.52873 | 61.07733 | 81.937 | 125.2277 | 60.91423 | 136.8955 | 151.7079 | 136.2811 | 126.1388 | 137.7558 | 151.7079 | 126.1388 | 0 | 0 | 0 | 0 | 0 | 0 | 0 | 73.27283 | 60.22869 | 61.46059 | 46.94424 | 60.47659 | 73.27283 | 46.94424 | 145.4948 | 127.3234 | 132.1404 | 122.3526 | 131.8278 | 145.4948 | 122.3526 | 0 | 0 | 0 | 0 | 0 | 0 | 0 | 72.67567 | 73.75997 | 55.09908 | 21.74966 | 67.17824 | 73.75997 | 55.09908 | 95.59686 | 97.34495 | 75.28882 | 96.2093 | 91.10998 | 97.34495 | 75.28882 | 0 | 0 | 0 | 0 | 0 | 0 | 0 | 81.93926 | 65.21602 | 78.99007 | 43.50713 | 67.41312 | 81.93926 | 43.50713 | 137.8721 | 100.2833 | 133.7668 | 103.5621 | 118.8711 | 137.8721 | 100.2833 | 0 | 0 | 0 | 0 | 0 | 0 | 0 | 105.096 | 116.1729 | 79.64823 | 83.88677 | 96.201 | 116.1729 | 79.64823 | 136.1362 | 131.5214 | 131.7809 | 144.4399 | 135.9696 | 144.4399 | 131.5214
82 | 0.3 | 0 | 0 | 0 | 0 | 0 | 0 | 0 | 70.39658 | 72.87316 | 61.16354 | 56.03406 | 65.11683 | 72.87316 | 56.03406 | 146.1424 | 123.5811 | 100.2134 | 121.5153 | 122.863 | 146.1424 | 100.2134 | 0 | 0 | 0 | 0 | 0 | 0 | 0 | 60.15864 | 108.1794 | 75.09931 | 63.18553 | 76.65571 | 108.1794 | 60.15864 | 127.5833 | 104.2836 | 115.4465 | 133.8032 | 120.2791 | 133.8032 | 104.2836 | 0 | 0 | 0 | 0 | 0 | 0 | 0 | 56.53195 | 54.31031 | 48.39448 | 91.95034 | 62.79677 | 91.95034 | 48.39448 | 168.7767 | 117.0156 | 99.97745 | 129.0508 | 128.7051 | 168.7767 | 99.97745 | 0 | 0 | 0 | 0 | 0 | 0 | 0 | 42.23804 | 71.1773 | 86.60899 | 89.34859 | 72.34323 | 89.34859 | 42.23804 | 89.89819 | 151.1661 | 117.1084 | 113.67 | 117.9607 | 151.1661 | 89.89819 | 0 | 0 | 0 | 0 | 0 | 0 | 0 | 124.5956 | 60.12715 | 79.44405 | 60.72524 | 81.22302 | 124.5956 | 60.12715 | 135.3138 | 151.3679 | 135.4412 | 125.2644 | 136.8469 | 151.3679 | 125.2644 | 0 | 0 | 0 | 0 | 0 | 0 | 0 | 72.89701 | 59.63639 | 61.02023 | 46.46906 | 60.00568 | 72.89701 | 46.46906 | 144.6343 | 127.0015 | 131.5294 | 121.041 | 131.0516 | 144.6343 | 121.041 | 0 | 0 | 0 | 0 | 0 | 0 | 0 | 72.40194 | 73.14805 | 54.81942 | 22.20353 | 66.7898 | 73.14805 | 54.81942 | 94.89982 | 96.97259 | 73.72133 | 96.16484 | 90.43964 | 96.97259 | 73.72133 | 0 | 0 | 0 | 0 | 0 | 0 | 0 | 81.61058 | 64.57727 | 77.94735 | 43.29456 | 66.85744 | 81.61058 | 43.29456 | 137.2163 | 99.7163 | 133.2078 | 103.2907 | 118.3578 | 137.2163 | 99.7163 | 0 | 0 | 0 | 0 | 0 | 0 | 0 | 104.6377 | 115.704 | 79.29498 | 83.65691 | 95.82338 | 115.704 | 79.29498 | 135.5487 | 131.3919 | 131.2624 | 142.6166 | 135.2049 | 142.6166 | 131.2624
83 | 0.31 | 0 | 0 | 0 | 0 | 0 | 0 | 0 | 70.14283 | 71.79044 | 60.86962 | 55.97177 | 64.69366 | 71.79044 | 55.97177 | 145.3651 | 121.9182 | 99.81099 | 121.179 | 122.0683 | 145.3651 | 99.81099 | 0 | 0 | 0 | 0 | 0 | 0 | 0 | 59.59572 | 107.586 | 74.39663 | 62.87292 | 76.11282 | 107.586 | 59.59572 | 127.1054 | 102.3314 | 114.8362 | 131.11 | 118.8458 | 131.11 | 102.3314 | 0 | 0 | 0 | 0 | 0 | 0 | 0 | 56.27663 | 53.91119 | 47.31636 | 91.29755 | 62.20043 | 91.29755 | 47.31636 | 166.907 | 116.4657 | 97.29684 | 127.0905 | 126.94 | 166.907 | 97.29684 | 0 | 0 | 0 | 0 | 0 | 0 | 0 | 41.5327 | 70.35436 | 85.89661 | 89.01393 | 71.6994 | 89.01393 | 41.5327 | 88.85081 | 150.2967 | 116.4278 | 110.4299 | 116.5013 | 150.2967 | 88.85081 | 0 | 0 | 0 | 0 | 0 | 0 | 0 | 123.8911 | 59.46354 | 78.61561 | 60.44263 | 80.60321 | 123.8911 | 59.46354 | 133.3569 | 151.0799 | 134.6707 | 124.4611 | 135.8922 | 151.0799 | 124.4611 | 0 | 0 | 0 | 0 | 0 | 0 | 0 | 72.57302 | 59.01437 | 60.61328 | 46.03139 | 59.55802 | 72.57302 | 46.03139 | 143.836 | 126.7179 | 130.9504 | 119.8795 | 130.346 | 143.836 | 119.8795 | 0 | 0 | 0 | 0 | 0 | 0 | 0 | 72.14228 | 72.5904 | 54.50529 | 22.66304 | 66.41265 | 72.5904 | 54.50529 | 94.25361 | 96.58949 | 72.13739 | 96.10881 | 89.77232 | 96.58949 | 72.13739 | 0 | 0 | 0 | 0 | 0 | 0 | 0 | 81.24913 | 63.80758 | 76.96016 | 43.10155 | 66.2796 | 81.24913 | 43.10155 | 136.5186 | 99.19123 | 132.7776 | 102.9672 | 117.8637 | 136.5186 | 99.19123 | 0 | 0 | 0 | 0 | 0 | 0 | 0 | 104.0856 | 115.213 | 78.97094 | 83.44702 | 95.42915 | 115.213 | 78.97094 | 134.9826 | 131.2699 | 130.5955 | 139.659 | 134.1268 | 139.659 | 130.5955
84 | 0.32 | 0 | 0 | 0 | 0 | 0 | 0 | 0 | 69.90698 | 70.78683 | 60.53703 | 55.76566 | 64.24912 | 70.78683 | 55.76566 | 144.6476 | 120.2039 | 99.45318 | 120.8786 | 121.2958 | 144.6476 | 99.45318 | 0 | 0 | 0 | 0 | 0 | 0 | 0 | 59.0908 | 107.5263 | 73.82456 | 62.48779 | 75.73236 | 107.5263 | 59.0908 | 126.6073 | 100.783 | 114.3006 | 128.1867 | 117.4694 | 128.1867 | 100.783 | 0 | 0 | 0 | 0 | 0 | 0 | 0 | 56.0629 | 53.53359 | 46.53201 | 90.73196 | 61.71511 | 90.73196 | 46.53201 | 164.3749 | 115.8353 | 94.70609 | 124.9262 | 124.9606 | 164.3749 | 94.70609 | 0 | 0 | 0 | 0 | 0 | 0 | 0 | 40.86016 | 69.53148 | 85.20401 | 88.73934 | 71.08375 | 88.73934 | 40.86016 | 87.81798 | 149.396 | 115.7479 | 107.4704 | 115.1081 | 149.396 | 87.81798 | 0 | 0 | 0 | 0 | 0 | 0 | 0 | 123.1297 | 58.83879 | 78.23137 | 60.19145 | 80.09782 | 123.1297 | 58.83879 | 131.2138 | 150.7924 | 133.9942 | 123.6988 | 134.9248 | 150.7924 | 123.6988 | 0 | 0 | 0 | 0 | 0 | 0 | 0 | 72.23348 | 58.42005 | 60.26568 | 45.69578 | 59.15375 | 72.23348 | 45.69578 | 143.1382 | 126.5249 | 130.4159 | 118.8448 | 129.731 | 143.1382 | 118.8448 | 0 | 0 | 0 | 0 | 0 | 0 | 0 | 71.91281 | 72.23873 | 54.12708 | 23.12817 | 66.09288 | 72.23873 | 54.12708 | 93.70392 | 96.25461 | 70.59676 | 95.89972 | 89.11375 | 96.25461 | 70.59676 | 0 | 0 | 0 | 0 | 0 | 0 | 0 | 80.83579 | 62.94799 | 76.06728 | 42.94829 | 65.69984 | 80.83579 | 42.94829 | 135.8385 | 98.65781 | 132.4422 | 102.6753 | 117.4034 | 135.8385 | 98.65781 | 0 | 0 | 0 | 0 | 0 | 0 | 0 | 103.4363 | 114.7288 | 78.66108 | 83.20937 | 95.0089 | 114.7288 | 78.66108 | 134.4897 | 131.1639 | 129.8223 | 136.0486 | 132.8811 | 136.0486 | 129.8223
85 | 0.33 | 0 | 0 | 0 | 0 | 0 | 0 | 0 | 69.672 | 69.91426 | 60.23809 | 55.42254 | 63.81172 | 69.91426 | 55.42254 | 143.9373 | 118.4129 | 99.11922 | 120.5854 | 120.5137 | 143.9373 | 99.11922 | 0 | 0 | 0 | 0 | 0 | 0 | 0 | 58.70943 | 107.2304 | 73.25057 | 62.10854 | 75.32473 | 107.2304 | 58.70943 | 126.0428 | 99.1118 | 113.8579 | 125.2435 | 116.064 | 126.0428 | 99.1118 | 0 | 0 | 0 | 0 | 0 | 0 | 0 | 55.89276 | 53.14173 | 46.00045 | 90.28204 | 61.32924 | 90.28204 | 46.00045 | 161.4093 | 115.1475 | 92.521 | 123.087 | 123.0412 | 161.4093 | 92.521 | 0 | 0 | 0 | 0 | 0 | 0 | 0 | 40.29133 | 68.7344 | 84.57005 | 88.4691 | 70.51622 | 88.4691 | 40.29133 | 86.85915 | 148.5064 | 115.0747 | 104.8797 | 113.83 | 148.5064 | 86.85915 | 0 | 0 | 0 | 0 | 0 | 0 | 0 | 122.3108 | 58.23614 | 78.03943 | 59.94038 | 79.63169 | 122.3108 | 58.23614 | 128.9956 | 150.4829 | 133.4417 | 122.9966 | 133.9792 | 150.4829 | 122.9966 | 0 | 0 | 0 | 0 | 0 | 0 | 0 | 71.90461 | 57.86348 | 59.94322 | 45.31742 | 58.75718 | 71.90461 | 45.31742 | 142.5451 | 126.4027 | 129.8915 | 117.8239 | 129.1658 | 142.5451 | 117.8239 | 0 | 0 | 0 | 0 | 0 | 0 | 0 | 71.69835 | 72.2179 | 53.67435 | 23.59893 | 65.86353 | 72.2179 | 53.67435 | 93.30704 | 95.9448 | 68.97987 | 95.7199 | 88.4879 | 95.9448 | 68.97987 | 0 | 0 | 0 | 0 | 0 | 0 | 0 | 80.40731 | 62.05456 | 75.18258 | 42.86529 | 65.12744 | 80.40731 | 42.86529 | 135.1987 | 98.17218 | 132.1245 | 102.4256 | 116.9803 | 135.1987 | 98.17218 | 0 | 0 | 0 | 0 | 0 | 0 | 0 | 102.6845 | 114.2896 | 78.31329 | 82.96083 | 94.56205 | 114.2896 | 78.31329 | 134.0704 | 131.0301 | 128.9511 | 132.7239 | 131.6939 | 134.0704 | 128.9511
86 | 0.34 | 0 | 0 | 0 | 0 | 0 | 0 | 0 | 69.43675 | 69.09881 | 59.98387 | 54.99648 | 63.37898 | 69.43675 | 54.99648 | 143.1268 | 116.7124 | 98.71173 | 120.313 | 119.716 | 143.1268 | 98.71173 | 0 | 0 | 0 | 0 | 0 | 0 | 0 | 58.4149 | 106.8584 | 72.60171 | 61.71943 | 74.8986 | 106.8584 | 58.4149 | 125.4262 | 97.5078 | 113.4357 | 122.7654 | 114.7838 | 125.4262 | 97.5078 | 0 | 0 | 0 | 0 | 0 | 0 | 0 | 55.72569 | 52.74121 | 45.47973 | 89.87575 | 60.95559 | 89.87575 | 45.47973 | 158.9955 | 114.4212 | 90.87445 | 121.8005 | 121.5229 | 158.9955 | 90.87445 | 0 | 0 | 0 | 0 | 0 | 0 | 0 | 39.84237 | 67.97618 | 84.02389 | 88.21751 | 70.01499 | 88.21751 | 39.84237 | 85.99896 | 147.6361 | 114.4191 | 102.8793 | 112.7334 | 147.6361 | 85.99896 | 0 | 0 | 0 | 0 | 0 | 0 | 0 | 121.4723 | 57.6676 | 77.86926 | 59.721 | 79.18253 | 121.4723 | 57.6676 | 126.7113 | 150.1625 | 132.8876 | 122.415 | 133.0441 | 150.1625 | 122.415 | 0 | 0 | 0 | 0 | 0 | 0 | 0 | 71.55765 | 57.25438 | 59.59107 | 44.90196 | 58.32627 | 71.55765 | 44.90196 | 142.0421 | 126.3047 | 129.4088 | 116.7637 | 128.6298 | 142.0421 | 116.7637 | 0 | 0 | 0 | 0 | 0 | 0 | 0 | 71.48917 | 72.53735 | 53.15768 | 24.07532 | 65.72807 | 72.53735 | 53.15768 | 93.0456 | 95.61596 | 67.71037 | 95.53488 | 87.9767 | 95.61596 | 67.71037 | 0 | 0 | 0 | 0 | 0 | 0 | 0 | 79.95034 | 61.17085 | 74.31061 | 42.86206 | 64.57347 | 79.95034 | 42.86206 | 134.5947 | 97.68445 | 131.7873 | 102.123 | 116.5473 | 134.5947 | 97.68445 | 0 | 0 | 0 | 0 | 0 | 0 | 0 | 101.868 | 113.8977 | 77.97658 | 82.68711 | 94.10736 | 113.8977 | 77.97658 | 133.6777 | 130.8889 | 128.026 | 129.049 | 130.4104 | 133.6777 | 128.026
87 | 0.35 | 0 | 0 | 0 | 0 | 0 | 0 | 0 | 69.18654 | 68.28097 | 59.69959 | 54.52641 | 62.92338 | 69.18654 | 54.52641 | 142.2563 | 115.2733 | 98.29424 | 120.0941 | 118.9795 | 142.2563 | 98.29424 | 0 | 0 | 0 | 0 | 0 | 0 | 0 | 58.13956 | 106.458 | 71.92271 | 61.35485 | 74.46879 | 106.458 | 58.13956 | 124.7973 | 96.10492 | 113.0837 | 120.9911 | 113.7443 | 124.7973 | 96.10492 | 0 | 0 | 0 | 0 | 0 | 0 | 0 | 55.55899 | 52.31775 | 44.94067 | 89.34702 | 60.54111 | 89.34702 | 44.94067 | 156.5511 | 113.6828 | 90.13728 | 121.2991 | 120.4176 | 156.5511 | 90.13728 | 0 | 0 | 0 | 0 | 0 | 0 | 0 | 39.4327 | 67.27767 | 83.5681 | 87.98184 | 69.56508 | 87.98184 | 39.4327 | 85.2449 | 146.7681 | 113.7825 | 101.2925 | 111.772 | 146.7681 | 85.2449 | 0 | 0 | 0 | 0 | 0 | 0 | 0 | 120.6448 | 57.08326 | 77.70891 | 59.51918 | 78.73903 | 120.6448 | 57.08326 | 124.5484 | 149.8314 | 132.3002 | 121.8399 | 132.13 | 149.8314 | 121.8399 | 0 | 0 | 0 | 0 | 0 | 0 | 0 | 71.22155 | 56.55989 | 59.26031 | 44.53428 | 57.89401 | 71.22155 | 44.53428 | 141.5495 | 126.1882 | 128.934 | 115.6673 | 128.0848 | 141.5495 | 115.6673 | 0 | 0 | 0 | 0 | 0 | 0 | 0 | 71.2821 | 73.02897 | 52.62687 | 24.55734 | 65.64598 | 73.02897 | 52.62687 | 92.85501 | 95.28254 | 66.70072 | 95.32769 | 87.54149 | 95.32769 | 66.70072 | 0 | 0 | 0 | 0 | 0 | 0 | 0 | 79.45535 | 60.36327 | 73.48386 | 42.85067 | 64.03829 | 79.45535 | 42.85067 | 134.0271 | 97.22251 | 131.414 | 101.8555 | 116.1298 | 134.0271 | 97.22251 | 0 | 0 | 0 | 0 | 0 | 0 | 0 | 101.0074 | 113.5287 | 77.56363 | 82.4737 | 93.64336 | 113.5287 | 77.56363 | 133.2849 | 130.7326 | 127.0995 | 125.0788 | 129.049 | 133.2849 | 125.0788
88 | 0.36 | 0 | 0 | 0 | 0 | 0 | 0 | 0 | 68.88839 | 67.47162 | 59.43302 | 54.10567 | 62.47467 | 68.88839 | 54.10567 | 141.2823 | 114.2095 | 97.92391 | 119.9105 | 118.3316 | 141.2823 | 97.92391 | 0 | 0 | 0 | 0 | 0 | 0 | 0 | 57.84145 | 106.0374 | 71.18354 | 61.02315 | 74.02139 | 106.0374 | 57.84145 | 124.1919 | 94.95856 | 112.7237 | 120.4295 | 113.0759 | 124.1919 | 94.95856 | 0 | 0 | 0 | 0 | 0 | 0 | 0 | 55.3953 | 51.84535 | 44.43588 | 88.74441 | 60.10523 | 88.74441 | 44.43588 | 153.4133 | 112.9566 | 89.1947 | 121.3047 | 119.2173 | 153.4133 | 89.1947 | 0 | 0 | 0 | 0 | 0 | 0 | 0 | 39.03457 | 66.67112 | 83.21711 | 87.79222 | 69.17876 | 87.79222 | 39.03457 | 84.57075 | 145.9777 | 113.1468 | 100.0588 | 110.9385 | 145.9777 | 84.57075 | 0 | 0 | 0 | 0 | 0 | 0 | 0 | 119.8717 | 56.51178 | 77.54122 | 59.31486 | 78.3099 | 119.8717 | 56.51178 | 122.6674 | 149.5121 | 131.7077 | 121.261 | 131.2871 | 149.5121 | 121.261 | 0 | 0 | 0 | 0 | 0 | 0 | 0 | 70.93251 | 55.801 | 58.93495 | 44.10745 | 57.44397 | 70.93251 | 44.10745 | 141.0687 | 126.0245 | 128.5025 | 114.5426 | 127.5346 | 141.0687 | 114.5426 | 0 | 0 | 0 | 0 | 0 | 0 | 0 | 71.10217 | 72.959 | 52.12048 | 25.04499 | 65.39388 | 72.959 | 52.12048 | 92.70098 | 94.95994 | 66.1343 | 95.17899 | 87.24355 | 95.17899 | 66.1343 | 0 | 0 | 0 | 0 | 0 | 0 | 0 | 78.95478 | 59.69072 | 72.71394 | 42.82612 | 63.54639 | 78.95478 | 42.82612 | 133.514 | 96.78047 | 131.0336 | 101.5818 | 115.7275 | 133.514 | 96.78047 | 0 | 0 | 0 | 0 | 0 | 0 | 0 | 100.1442 | 113.18 | 77.16075 | 82.2552 | 93.18503 | 113.18 | 77.16075 | 132.8622 | 130.5557 | 126.206 | 121.2943 | 127.7296 | 132.8622 | 121.2943
89 | 0.37 | 0 | 0 | 0 | 0 | 0 | 0 | 0 | 68.54455 | 66.71186 | 59.17503 | 53.77582 | 62.05181 | 68.54455 | 53.77582 | 140.3601 | 113.589 | 97.54756 | 119.6709 | 117.7919 | 140.3601 | 97.54756 | 0 | 0 | 0 | 0 | 0 | 0 | 0 | 57.55235 | 105.656 | 70.45513 | 60.72258 | 73.59652 | 105.656 | 57.55235 | 123.599 | 94.03872 | 112.355 | 120.2919 | 112.5712 | 123.599 | 94.03872 | 0 | 0 | 0 | 0 | 0 | 0 | 0 | 55.2583 | 51.35445 | 43.9189 | 88.15572 | 59.67184 | 88.15572 | 43.9189 | 151.1962 | 112.2657 | 88.11364 | 120.8837 | 118.1148 | 151.1962 | 88.11364 | 0 | 0 | 0 | 0 | 0 | 0 | 0 | 39.03351 | 66.17743 | 82.92411 | 87.64422 | 68.94482 | 87.64422 | 39.03351 | 83.9293 | 145.281 | 112.4887 | 99.10801 | 110.2017 | 145.281 | 83.9293 | 0 | 0 | 0 | 0 | 0 | 0 | 0 | 119.1643 | 56.00768 | 77.30413 | 59.1111 | 77.89681 | 119.1643 | 56.00768 | 121.2229 | 149.2225 | 131.1183 | 120.6479 | 130.5529 | 149.2225 | 120.6479 | 0 | 0 | 0 | 0 | 0 | 0 | 0 | 70.66396 | 55.01397 | 58.60644 | 43.67284 | 56.9893 | 70.66396 | 43.67284 | 140.5959 | 125.8016 | 128.0912 | 113.4501 | 126.9847 | 140.5959 | 113.4501 | 0 | 0 | 0 | 0 | 0 | 0 | 0 | 70.90552 | 72.72366 | 51.65913 | 25.53826 | 65.0961 | 72.72366 | 51.65913 | 92.5363 | 94.63793 | 65.41239 | 95.13132 | 86.92949 | 95.13132 | 65.41239 | 0 | 0 | 0 | 0 | 0 | 0 | 0 | 78.47971 | 59.13234 | 71.98762 | 42.80881 | 63.10212 | 78.47971 | 42.80881 | 133.0424 | 96.37723 | 130.671 | 101.2771 | 115.3419 | 133.0424 | 96.37723 | 0 | 0 | 0 | 0 | 0 | 0 | 0 | 99.23005 | 112.8574 | 76.7866 | 81.88828 | 92.69059 | 112.8574 | 76.7866 | 132.4224 | 130.3529 | 125.4061 | 117.7658 | 126.4868 | 132.4224 | 117.7658
90 | 0.38 | 0 | 0 | 0 | 0 | 0 | 0 | 0 | 68.15258 | 65.94996 | 58.92395 | 53.58415 | 61.65266 | 68.15258 | 53.58415 | 139.4954 | 112.9125 | 97.22588 | 119.3172 | 117.2377 | 139.4954 | 97.22588 | 0 | 0 | 0 | 0 | 0 | 0 | 0 | 57.32829 | 105.3011 | 69.78882 | 60.43418 | 73.21311 | 105.3011 | 57.32829 | 123.045 | 93.2102 | 111.9733 | 119.878 | 112.0266 | 123.045 | 93.2102 | 0 | 0 | 0 | 0 | 0 | 0 | 0 | 55.1526 | 50.88154 | 43.37906 | 87.56523 | 59.24461 | 87.56523 | 43.37906 | 150.1518 | 111.6333 | 87.09475 | 120.415 | 117.3237 | 150.1518 | 87.09475 | 0 | 0 | 0 | 0 | 0 | 0 | 0 | 38.55639 | 65.7187 | 82.5664 | 87.49162 | 68.58328 | 87.49162 | 38.55639 | 83.32099 | 144.6001 | 111.8044 | 98.51534 | 109.5602 | 144.6001 | 83.32099 | 0 | 0 | 0 | 0 | 0 | 0 | 0 | 118.4773 | 55.61106 | 77.00917 | 58.91088 | 77.50209 | 118.4773 | 55.61106 | 120.2561 | 148.9351 | 130.5395 | 120.0247 | 129.9388 | 148.9351 | 120.0247 | 0 | 0 | 0 | 0 | 0 | 0 | 0 | 70.40312 | 54.24593 | 58.26006 | 43.24782 | 56.53923 | 70.40312 | 43.24782 | 140.1035 | 125.5631 | 127.69 | 112.4417 | 126.4496 | 140.1035 | 112.4417 | 0 | 0 | 0 | 0 | 0 | 0 | 0 | 70.70871 | 72.48095 | 51.2553 | 26.03716 | 64.81499 | 72.48095 | 51.2553 | 92.35624 | 94.31944 | 64.30265 | 95.13321 | 86.52788 | 95.13321 | 64.30265 | 0 | 0 | 0 | 0 | 0 | 0 | 0 | 78.02716 | 58.65254 | 71.33032 | 42.75885 | 62.69222 | 78.02716 | 42.75885 | 132.5984 | 95.96548 | 130.3106 | 100.9627 | 114.9593 | 132.5984 | 95.96548 | 0 | 0 | 0 | 0 | 0 | 0 | 0 | 98.37628 | 112.5909 | 76.40149 | 81.47384 | 92.21062 | 112.5909 | 76.40149 | 131.9418 | 130.1398 | 124.803 | 112.4696 | 124.8385 | 131.9418 | 112.4696
91 | 0.39 | 0 | 0 | 0 | 0 | 0 | 0 | 0 | 67.73932 | 65.17735 | 58.70283 | 53.5323 | 61.28795 | 67.73932 | 53.5323 | 138.7541 | 112.1921 | 96.85589 | 118.9032 | 116.6763 | 138.7541 | 96.85589 | 0 | 0 | 0 | 0 | 0 | 0 | 0 | 57.0874 | 104.9605 | 69.25006 | 60.09746 | 72.84886 | 104.9605 | 57.0874 | 122.5056 | 92.43998 | 111.5531 | 119.1785 | 111.4193 | 122.5056 | 92.43998 | 0 | 0 | 0 | 0 | 0 | 0 | 0 | 55.04626 | 50.46752 | 42.8583 | 87.01434 | 58.8466 | 87.01434 | 42.8583 | 151.1484 | 111.0669 | 86.16966 | 119.951 | 117.084 | 151.1484 | 86.16966 | 0 | 0 | 0 | 0 | 0 | 0 | 0 | 37.67409 | 65.2789 | 82.16229 | 87.34834 | 68.1159 | 87.34834 | 37.67409 | 82.78587 | 143.9661 | 111.0676 | 97.86943 | 108.9223 | 143.9661 | 82.78587 | 0 | 0 | 0 | 0 | 0 | 0 | 0 | 117.8468 | 55.32192 | 76.68305 | 58.71069 | 77.14062 | 117.8468 | 55.32192 | 119.3413 | 148.6842 | 130.0073 | 119.358 | 129.3477 | 148.6842 | 119.3413 | 0 | 0 | 0 | 0 | 0 | 0 | 0 | 70.16006 | 53.50577 | 57.89718 | 42.82872 | 56.09793 | 70.16006 | 42.82872 | 139.635 | 125.3283 | 127.3133 | 111.5812 | 125.9645 | 139.635 | 111.5812 | 0 | 0 | 0 | 0 | 0 | 0 | 0 | 70.49785 | 72.202 | 50.92012 | 26.5417 | 64.53999 | 72.202 | 50.92012 | 92.19704 | 94.01107 | 63.10981 | 95.1366 | 86.11363 | 95.1366 | 63.10981 | 0 | 0 | 0 | 0 | 0 | 0 | 0 | 77.65444 | 58.20262 | 70.75712 | 42.73338 | 62.33689 | 77.65444 | 42.73338 | 132.0697 | 95.58343 | 129.9592 | 100.6095 | 114.5555 | 132.0697 | 95.58343 | 0 | 0 | 0 | 0 | 0 | 0 | 0 | 97.59724 | 112.2976 | 76.01397 | 81.00455 | 91.72835 | 112.2976 | 76.01397 | 131.418 | 129.9227 | 124.2974 | 110.0506 | 123.9222 | 131.418 | 110.0506
92 | 0.4 | 0 | 0 | 0 | 0 | 0 | 0 | 0 | 67.327 | 64.42521 | 58.54193 | 53.58346 | 60.9694 | 67.327 | 53.58346 | 138.2008 | 111.4669 | 96.46248 | 118.4805 | 116.1527 | 138.2008 | 96.46248 | 0 | 0 | 0 | 0 | 0 | 0 | 0 | 56.80701 | 104.6006 | 68.83951 | 59.74996 | 72.49928 | 104.6006 | 56.80701 | 121.9743 | 91.6499 | 111.1518 | 118.3149 | 110.7727 | 121.9743 | 91.6499 | 0 | 0 | 0 | 0 | 0 | 0 | 0 | 54.94755 | 50.12773 | 42.38235 | 86.52572 | 58.49584 | 86.52572 | 42.38235 | 151.4163 | 110.5501 | 85.23808 | 119.5155 | 116.68 | 151.4163 | 85.23808 | 0 | 0 | 0 | 0 | 0 | 0 | 0 | 36.39647 | 64.85754 | 81.73346 | 87.21378 | 67.55031 | 87.21378 | 36.39647 | 82.33143 | 143.3868 | 110.3083 | 96.69939 | 108.1815 | 143.3868 | 82.33143 | 0 | 0 | 0 | 0 | 0 | 0 | 0 | 117.3007 | 55.10972 | 76.3326 | 58.52441 | 76.81685 | 117.3007 | 55.10972 | 118.4058 | 148.4494 | 129.5393 | 118.6915 | 128.7715 | 148.4494 | 118.4058 | 0 | 0 | 0 | 0 | 0 | 0 | 0 | 69.89198 | 52.86377 | 57.53044 | 42.45159 | 55.68444 | 69.89198 | 42.45159 | 139.2387 | 125.1291 | 126.9607 | 110.8248 | 125.5383 | 139.2387 | 110.8248 | 0 | 0 | 0 | 0 | 0 | 0 | 0 | 70.25234 | 71.92497 | 50.61503 | 27.05186 | 64.26411 | 71.92497 | 50.61503 | 91.9946 | 93.69674 | 62.20269 | 95.01341 | 85.72686 | 95.01341 | 62.20269 | 0 | 0 | 0 | 0 | 0 | 0 | 0 | 77.37571 | 57.78301 | 70.28095 | 42.71093 | 62.03765 | 77.37571 | 42.71093 | 131.5519 | 95.17803 | 129.6414 | 100.1817 | 114.1383 | 131.5519 | 95.17803 | 0 | 0 | 0 | 0 | 0 | 0 | 0 | 96.84871 | 111.9461 | 75.57982 | 80.51817 | 91.2232 | 111.9461 | 75.57982 | 130.9097 | 129.7227 | 123.8008 | 110.7731 | 123.8016 | 130.9097 | 110.7731
93 | 0.41 | 0 | 0 | 0 | 0 | 0 | 0 | 0 | 66.99559 | 63.74279 | 58.42789 | 53.55908 | 60.68134 | 66.99559 | 53.55908 | 137.9292 | 110.7339 | 96.047 | 118.074 | 115.696 | 137.9292 | 96.047 | 0 | 0 | 0 | 0 | 0 | 0 | 0 | 56.52957 | 104.2438 | 68.49583 | 59.4298 | 72.17474 | 104.2438 | 56.52957 | 121.4146 | 90.88792 | 110.8436 | 117.2211 | 110.0918 | 121.4146 | 90.88792 | 0 | 0 | 0 | 0 | 0 | 0 | 0 | 54.85933 | 49.83346 | 41.94225 | 86.11323 | 58.18707 | 86.11323 | 41.94225 | 151.5357 | 110.0551 | 84.26859 | 119.1143 | 116.2434 | 151.5357 | 84.26859 | 0 | 0 | 0 | 0 | 0 | 0 | 0 | 35.08476 | 64.42165 | 81.27433 | 87.12803 | 66.97719 | 87.12803 | 35.08476 | 81.93535 | 142.8558 | 109.5378 | 95.16772 | 107.3742 | 142.8558 | 81.93535 | 0 | 0 | 0 | 0 | 0 | 0 | 0 | 116.8081 | 54.87709 | 75.97449 | 58.35176 | 76.50285 | 116.8081 | 54.87709 | 117.4679 | 148.2407 | 129.132 | 118.0234 | 128.216 | 148.2407 | 117.4679 | 0 | 0 | 0 | 0 | 0 | 0 | 0 | 69.63885 | 52.34626 | 57.12377 | 42.16251 | 55.31785 | 69.63885 | 42.16251 | 138.6811 | 125.0409 | 126.5962 | 110.1283 | 125.1116 | 138.6811 | 110.1283 | 0 | 0 | 0 | 0 | 0 | 0 | 0 | 70.00012 | 71.66211 | 50.32752 | 27.56765 | 63.99658 | 71.66211 | 50.32752 | 91.71692 | 93.38758 | 61.57908 | 95.01092 | 85.42362 | 95.01092 | 61.57908 | 0 | 0 | 0 | 0 | 0 | 0 | 0 | 77.17561 | 57.39422 | 69.79405 | 42.69716 | 61.76526 | 77.17561 | 42.69716 | 131.0302 | 94.8248 | 129.3015 | 99.78443 | 113.7352 | 131.0302 | 94.8248 | 0 | 0 | 0 | 0 | 0 | 0 | 0 | 96.13985 | 111.5783 | 75.1751 | 80.05494 | 90.73704 | 111.5783 | 75.1751 | 130.4327 | 129.53 | 123.3419 | 111.7659 | 123.7676 | 130.4327 | 111.7659
94 | 0.42 | 0 | 0 | 0 | 0 | 0 | 0 | 0 | 66.71906 | 63.07809 | 58.27485 | 53.50012 | 60.39303 | 66.71906 | 53.50012 | 137.6464 | 110.0354 | 95.54197 | 117.7418 | 115.2414 | 137.6464 | 95.54197 | 0 | 0 | 0 | 0 | 0 | 0 | 0 | 56.28415 | 103.8918 | 68.15684 | 59.14224 | 71.86875 | 103.8918 | 56.28415 | 120.8134 | 90.13263 | 110.5503 | 115.9377 | 109.3585 | 120.8134 | 90.13263 | 0 | 0 | 0 | 0 | 0 | 0 | 0 | 54.75928 | 49.63547 | 41.54992 | 85.712 | 57.91417 | 85.712 | 41.54992 | 151.5186 | 109.5862 | 83.20488 | 118.755 | 115.7662 | 151.5186 | 83.20488 | 0 | 0 | 0 | 0 | 0 | 0 | 0 | 33.86221 | 63.94382 | 80.83329 | 87.05673 | 66.42401 | 87.05673 | 33.86221 | 81.58968 | 142.3746 | 108.783 | 93.54198 | 106.5723 | 142.3746 | 81.58968 | 0 | 0 | 0 | 0 | 0 | 0 | 0 | 116.3597 | 54.64227 | 75.62713 | 58.21141 | 76.21012 | 116.3597 | 54.64227 | 116.5337 | 148.0284 | 128.7656 | 117.3399 | 127.6669 | 148.0284 | 116.5337 | 0 | 0 | 0 | 0 | 0 | 0 | 0 | 69.37404 | 51.93297 | 56.68039 | 41.88771 | 54.96878 | 69.37404 | 41.88771 | 137.8981 | 124.8625 | 126.2034 | 109.3676 | 124.5829 | 137.8981 | 109.3676 | 0 | 0 | 0 | 0 | 0 | 0 | 0 | 69.72904 | 71.41268 | 50.03716 | 28.08907 | 63.72629 | 71.41268 | 50.03716 | 91.37695 | 93.08482 | 61.1534 | 94.84407 | 85.11481 | 94.84407 | 61.1534 | 0 | 0 | 0 | 0 | 0 | 0 | 0 | 77.00611 | 57.01034 | 69.32326 | 42.66398 | 61.50092 | 77.00611 | 42.66398 | 130.4551 | 94.49865 | 128.934 | 99.38379 | 113.3179 | 130.4551 | 94.49865 | 0 | 0 | 0 | 0 | 0 | 0 | 0 | 95.50185 | 111.2407 | 74.78505 | 79.67444 | 90.3005 | 111.2407 | 74.78505 | 129.9986 | 129.3579 | 122.9081 | 111.9516 | 123.5541 | 129.9986 | 111.9516
95 | 0.43 | 0 | 0 | 0 | 0 | 0 | 0 | 0 | 66.49122 | 62.45195 | 58.09267 | 53.4278 | 60.11591 | 66.49122 | 53.4278 | 137.3489 | 109.3249 | 95.0404 | 117.5049 | 114.8048 | 137.3489 | 95.0404 | 0 | 0 | 0 | 0 | 0 | 0 | 0 | 56.10017 | 103.6053 | 67.85437 | 58.88403 | 71.61097 | 103.6053 | 56.10017 | 120.1864 | 89.38782 | 110.3535 | 114.5472 | 108.6187 | 120.1864 | 89.38782 | 0 | 0 | 0 | 0 | 0 | 0 | 0 | 54.66732 | 49.47878 | 41.20403 | 85.25561 | 57.65143 | 85.25561 | 41.20403 | 151.3758 | 109.1222 | 82.09564 | 118.5508 | 115.2861 | 151.3758 | 82.09564 | 0 | 0 | 0 | 0 | 0 | 0 | 0 | 32.58351 | 63.44371 | 80.44344 | 87.17223 | 65.91072 | 87.17223 | 32.58351 | 81.25041 | 141.8691 | 108.0804 | 91.88726 | 105.7718 | 141.8691 | 81.25041 | 0 | 0 | 0 | 0 | 0 | 0 | 0 | 115.916 | 54.3807 | 75.2723 | 58.09162 | 75.91516 | 115.916 | 54.3807 | 115.6102 | 147.8163 | 128.4083 | 116.7904 | 127.1563 | 147.8163 | 115.6102 | 0 | 0 | 0 | 0 | 0 | 0 | 0 | 69.1295 | 51.54044 | 56.27796 | 41.57807 | 54.63149 | 69.1295 | 41.57807 | 136.8896 | 124.536 | 125.7844 | 108.61 | 123.955 | 136.8896 | 108.61 | 0 | 0 | 0 | 0 | 0 | 0 | 0 | 69.44271 | 71.12939 | 49.77946 | 28.61611 | 63.45052 | 71.12939 | 49.77946 | 90.98435 | 92.79465 | 60.93558 | 94.63619 | 84.8377 | 94.63619 | 60.93558 | 0 | 0 | 0 | 0 | 0 | 0 | 0 | 76.82539 | 56.64748 | 68.88228 | 42.57794 | 61.23327 | 76.82539 | 42.57794 | 129.8753 | 94.20332 | 128.5022 | 99.03877 | 112.9049 | 129.8753 | 94.20332 | 0 | 0 | 0 | 0 | 0 | 0 | 0 | 94.91927 | 110.8912 | 74.41198 | 79.43921 | 89.91543 | 110.8912 | 74.41198 | 129.6162 | 129.1772 | 122.5383 | 111.936 | 123.3169 | 129.6162 | 111.936
96 | 0.44 | 0 | 0 | 0 | 0 | 0 | 0 | 0 | 66.27142 | 61.88896 | 57.88486 | 53.36047 | 59.85143 | 66.27142 | 53.36047 | 136.9821 | 108.74 | 94.56382 | 117.3185 | 114.4011 | 136.9821 | 94.56382 | 0 | 0 | 0 | 0 | 0 | 0 | 0 | 55.90922 | 103.3531 | 67.50915 | 58.63876 | 71.35255 | 103.3531 | 55.90922 | 119.5151 | 88.66829 | 110.1968 | 113.2237 | 107.9009 | 119.5151 | 88.66829 | 0 | 0 | 0 | 0 | 0 | 0 | 0 | 54.57793 | 49.29261 | 40.86776 | 84.64239 | 57.34517 | 84.64239 | 40.86776 | 151.135 | 108.6643 | 80.99128 | 118.2734 | 114.766 | 151.135 | 80.99128 | 0 | 0 | 0 | 0 | 0 | 0 | 0 | 31.65798 | 62.94269 | 80.08385 | 86.96261 | 65.41178 | 86.96261 | 31.65798 | 80.90082 | 141.3587 | 107.3847 | 90.29644 | 104.9852 | 141.3587 | 80.90082 | 0 | 0 | 0 | 0 | 0 | 0 | 0 | 115.4785 | 54.13508 | 74.93392 | 57.97096 | 75.62962 | 115.4785 | 54.13508 | 114.6631 | 147.5834 | 128.0551 | 116.3488 | 126.6626 | 147.5834 | 114.6631 | 0 | 0 | 0 | 0 | 0 | 0 | 0 | 68.91745 | 51.14744 | 55.90905 | 41.16634 | 54.28507 | 68.91745 | 41.16634 | 135.7826 | 124.0729 | 125.33 | 107.8581 | 123.2609 | 135.7826 | 107.8581 | 0 | 0 | 0 | 0 | 0 | 0 | 0 | 69.14566 | 70.75848 | 49.5514 | 29.14879 | 63.15185 | 70.75848 | 49.5514 | 90.57839 | 92.53755 | 60.89251 | 94.33945 | 84.58697 | 94.33945 | 60.89251 | 0 | 0 | 0 | 0 | 0 | 0 | 0 | 76.64394 | 56.2728 | 68.45886 | 42.45505 | 60.95766 | 76.64394 | 42.45505 | 129.2276 | 93.94729 | 127.9911 | 98.72071 | 112.4717 | 129.2276 | 93.94729 | 0 | 0 | 0 | 0 | 0 | 0 | 0 | 94.39813 | 110.503 | 74.04431 | 79.25425 | 89.54992 | 110.503 | 74.04431 | 129.2705 | 128.9908 | 122.2172 | 111.7907 | 123.0673 | 129.2705 | 111.7907
97 | 0.45 | 0 | 0 | 0 | 0 | 0 | 0 | 0 | 66.02987 | 61.36992 | 57.65121 | 53.2949 | 59.58648 | 66.02987 | 53.2949 | 136.4806 | 108.2163 | 94.14068 | 117.1547 | 113.9981 | 136.4806 | 94.14068 | 0 | 0 | 0 | 0 | 0 | 0 | 0 | 55.68938 | 103.0375 | 67.17188 | 58.39109 | 71.07246 | 103.0375 | 55.68938 | 118.7959 | 87.9903 | 109.9668 | 112.0109 | 107.191 | 118.7959 | 87.9903 | 0 | 0 | 0 | 0 | 0 | 0 | 0 | 54.49872 | 49.11956 | 40.56288 | 83.87405 | 57.0138 | 83.87405 | 40.56288 | 150.8121 | 108.2209 | 79.97856 | 117.8431 | 114.2137 | 150.8121 | 79.97856 | 0 | 0 | 0 | 0 | 0 | 0 | 0 | 31.19152 | 62.44863 | 79.70043 | 86.46863 | 64.9523 | 86.46863 | 31.19152 | 80.55321 | 140.851 | 106.6946 | 89.16128 | 104.315 | 140.851 | 80.55321 | 0 | 0 | 0 | 0 | 0 | 0 | 0 | 115.072 | 53.93439 | 74.60572 | 57.84083 | 75.36323 | 115.072 | 53.93439 | 113.6363 | 147.3561 | 127.6814 | 115.6516 | 126.0814 | 147.3561 | 113.6363 | 0 | 0 | 0 | 0 | 0 | 0 | 0 | 68.69701 | 50.73175 | 55.59755 | 40.71849 | 53.9362 | 68.69701 | 40.71849 | 134.6095 | 123.5633 | 124.8428 | 107.1706 | 122.5466 | 134.6095 | 107.1706 | 0 | 0 | 0 | 0 | 0 | 0 | 0 | 68.8399 | 70.30891 | 49.35974 | 29.68709 | 62.83618 | 70.30891 | 49.35974 | 90.17429 | 92.26213 | 60.64847 | 94.00269 | 84.27189 | 94.00269 | 60.64847 | 0 | 0 | 0 | 0 | 0 | 0 | 0 | 76.46432 | 55.78001 | 68.07755 | 42.28572 | 60.6519 | 76.46432 | 42.28572 | 128.4237 | 93.71653 | 127.4328 | 98.39602 | 111.9923 | 128.4237 | 93.71653 | 0 | 0 | 0 | 0 | 0 | 0 | 0 | 93.91328 | 110.1333 | 73.64062 | 79.07292 | 89.19002 | 110.1333 | 73.64062 | 128.9449 | 128.8186 | 121.8937 | 111.5445 | 122.8004 | 128.9449 | 111.5445
98 | 0.46 | 0 | 0 | 0 | 0 | 0 | 0 | 0 | 65.76694 | 60.87956 | 57.41006 | 53.21919 | 59.31894 | 65.76694 | 53.21919 | 135.8577 | 107.728 | 93.76207 | 116.924 | 113.5679 | 135.8577 | 93.76207 | 0 | 0 | 0 | 0 | 0 | 0 | 0 | 55.47297 | 102.6502 | 66.83294 | 58.14674 | 70.77572 | 102.6502 | 55.47297 | 118.0338 | 87.40705 | 109.6269 | 111.0307 | 106.5246 | 118.0338 | 87.40705 | 0 | 0 | 0 | 0 | 0 | 0 | 0 | 54.4286 | 48.95483 | 40.29577 | 82.97519 | 56.6636 | 82.97519 | 40.29577 | 150.4406 | 107.8029 | 79.10795 | 117.2201 | 113.6429 | 150.4406 | 79.10795 | 0 | 0 | 0 | 0 | 0 | 0 | 0 | 31.50554 | 61.97666 | 79.32055 | 85.74674 | 64.63737 | 85.74674 | 31.50554 | 80.21446 | 140.3256 | 106.0283 | 88.50025 | 103.7672 | 140.3256 | 80.21446 | 0 | 0 | 0 | 0 | 0 | 0 | 0 | 114.6818 | 53.75064 | 74.31544 | 57.73682 | 75.12117 | 114.6818 | 53.75064 | 112.5544 | 147.1345 | 127.2977 | 114.7099 | 125.4241 | 147.1345 | 112.5544 | 0 | 0 | 0 | 0 | 0 | 0 | 0 | 68.47319 | 50.27809 | 55.34168 | 40.24565 | 53.58465 | 68.47319 | 40.24565 | 133.5003 | 123.0552 | 124.3163 | 106.8024 | 121.9186 | 133.5003 | 106.8024 | 0 | 0 | 0 | 0 | 0 | 0 | 0 | 68.50116 | 69.80901 | 49.18339 | 30.23102 | 62.49785 | 69.80901 | 49.18339 | 89.78469 | 91.96344 | 60.42593 | 93.63201 | 83.95152 | 93.63201 | 60.42593 | 0 | 0 | 0 | 0 | 0 | 0 | 0 | 76.29614 | 55.181 | 67.72674 | 42.03409 | 60.30949 | 76.29614 | 42.03409 | 127.452 | 93.54206 | 126.8289 | 98.08612 | 111.4773 | 127.452 | 93.54206 | 0 | 0 | 0 | 0 | 0 | 0 | 0 | 93.4458 | 109.741 | 73.3005 | 79.01429 | 88.8754 | 109.741 | 73.3005 | 128.6463 | 128.6511 | 121.5334 | 111.2202 | 122.5128 | 128.6511 | 111.2202
99 | 0.47 | 0 | 0 | 0 | 0 | 0 | 0 | 0 | 65.4537 | 60.43648 | 57.22316 | 53.19538 | 59.07718 | 65.4537 | 53.19538 | 135.098 | 107.2363 | 93.35922 | 116.6683 | 113.0905 | 135.098 | 93.35922 | 0 | 0 | 0 | 0 | 0 | 0 | 0 | 55.23368 | 102.256 | 66.56647 | 57.89639 | 70.48813 | 102.256 | 55.23368 | 117.3573 | 86.89765 | 109.1573 | 110.2751 | 105.9218 | 117.3573 | 86.89765 | 0 | 0 | 0 | 0 | 0 | 0 | 0 | 54.34451 | 48.78815 | 40.09322 | 82.04182 | 56.31692 | 82.04182 | 40.09322 | 150.0323 | 107.4064 | 78.34734 | 116.5009 | 113.0717 | 150.0323 | 78.34734 | 0 | 0 | 0 | 0 | 0 | 0 | 0 | 31.2002 | 61.59399 | 78.95073 | 84.96916 | 64.17852 | 84.96916 | 31.2002 | 79.88841 | 139.8146 | 105.399 | 87.72458 | 103.2067 | 139.8146 | 79.88841 | 0 | 0 | 0 | 0 | 0 | 0 | 0 | 114.3238 | 53.55097 | 74.08793 | 57.6341 | 74.89921 | 114.3238 | 53.55097 | 111.4651 | 146.974 | 126.8934 | 113.6066 | 124.7348 | 146.974 | 111.4651 | 0 | 0 | 0 | 0 | 0 | 0 | 0 | 68.25798 | 49.76388 | 55.12124 | 39.78208 | 53.23129 | 68.25798 | 39.78208 | 132.5174 | 122.5906 | 123.7578 | 105.8227 | 121.1721 | 132.5174 | 105.8227 | 0 | 0 | 0 | 0 | 0 | 0 | 0 | 68.14296 | 69.29909 | 49.01074 | 30.78058 | 62.15093 | 69.29909 | 49.01074 | 89.48212 | 91.61046 | 60.07724 | 93.30614 | 83.61899 | 93.30614 | 60.07724 | 0 | 0 | 0 | 0 | 0 | 0 | 0 | 76.16395 | 54.50426 | 67.35581 | 41.75796 | 59.9455 | 76.16395 | 41.75796 | 126.3362 | 93.40291 | 126.2739 | 97.79203 | 110.9513 | 126.3362 | 93.40291 | 0 | 0 | 0 | 0 | 0 | 0 | 0 | 93.01251 | 109.3237 | 73.02511 | 78.94618 | 88.57686 | 109.3237 | 73.02511 | 128.3264 | 128.47 | 121.1206 | 110.8533 | 122.1926 | 128.47 | 110.8533
100 | 0.48 | 0 | 0 | 0 | 0 | 0 | 0 | 0 | 65.13105 | 59.96545 | 57.06047 | 53.17934 | 58.83408 | 65.13105 | 53.17934 | 134.2747 | 106.6484 | 93.01727 | 116.3542 | 112.5737 | 134.2747 | 93.01727 | 0 | 0 | 0 | 0 | 0 | 0 | 0 | 54.97438 | 101.8519 | 66.29885 | 57.70436 | 70.20737 | 101.8519 | 54.97438 | 116.51 | 86.45306 | 108.6598 | 109.8084 | 105.3578 | 116.51 | 86.45306 | 0 | 0 | 0 | 0 | 0 | 0 | 0 | 54.24733 | 48.64857 | 39.92788 | 81.19691 | 56.00517 | 81.19691 | 39.92788 | 149.5953 | 107.0551 | 77.69272 | 115.7143 | 112.5144 | 149.5953 | 77.69272 | 0 | 0 | 0 | 0 | 0 | 0 | 0 | 30.9319 | 61.33906 | 78.58907 | 84.13176 | 63.74795 | 84.13176 | 30.9319 | 79.58704 | 139.3051 | 104.8004 | 86.53617 | 102.5572 | 139.3051 | 79.58704 | 0 | 0 | 0 | 0 | 0 | 0 | 0 | 114.003 | 53.28411 | 73.90973 | 57.57077 | 74.6919 | 114.003 | 53.28411 | 110.435 | 146.8304 | 126.4957 | 112.5105 | 124.0679 | 146.8304 | 110.435 | 0 | 0 | 0 | 0 | 0 | 0 | 0 | 68.04963 | 49.22515 | 54.90685 | 39.38653 | 52.89204 | 68.04963 | 39.38653 | 131.8343 | 122.2179 | 123.2216 | 104.3461 | 120.405 | 131.8343 | 104.3461 | 0 | 0 | 0 | 0 | 0 | 0 | 0 | 67.78013 | 68.86334 | 48.82212 | 31.33577 | 61.82186 | 68.86334 | 48.82212 | 89.19546 | 91.20081 | 59.96763 | 93.11298 | 83.36922 | 93.11298 | 59.96763 | 0 | 0 | 0 | 0 | 0 | 0 | 0 | 76.04784 | 53.78421 | 66.97578 | 41.45526 | 59.56577 | 76.04784 | 41.45526 | 125.1478 | 93.25697 | 125.7248 | 97.55488 | 110.4211 | 125.7248 | 93.25697 | 0 | 0 | 0 | 0 | 0 | 0 | 0 | 92.58832 | 108.9297 | 72.96892 | 78.85542 | 88.33559 | 108.9297 | 72.96892 | 127.9886 | 128.2871 | 120.6477 | 110.45 | 121.8434 | 128.2871 | 110.45
101 | 0.49 | 0 | 0 | 0 | 0 | 0 | 0 | 0 | 64.7687 | 59.43503 | 56.89149 | 53.13673 | 58.55799 | 64.7687 | 53.13673 | 133.3784 | 105.9887 | 92.70136 | 116.0207 | 112.0223 | 133.3784 | 92.70136 | 0 | 0 | 0 | 0 | 0 | 0 | 0 | 54.7646 | 101.469 | 66.01781 | 57.4457 | 69.92427 | 101.469 | 54.7646 | 115.4718 | 86.06091 | 108.1171 | 109.4835 | 104.7833 | 115.4718 | 86.06091 | 0 | 0 | 0 | 0 | 0 | 0 | 0 | 54.14628 | 48.53288 | 39.73272 | 80.50733 | 55.7298 | 80.50733 | 39.73272 | 149.1541 | 106.7351 | 77.12254 | 114.8989 | 111.9777 | 149.1541 | 77.12254 | 0 | 0 | 0 | 0 | 0 | 0 | 0 | 30.67799 | 61.23355 | 78.222 | 83.32583 | 63.36484 | 83.32583 | 30.67799 | 79.28843 | 138.7872 | 104.2962 | 85.30568 | 101.9194 | 138.7872 | 79.28843 | 0 | 0 | 0 | 0 | 0 | 0 | 0 | 113.7032 | 52.97201 | 73.76471 | 57.52815 | 74.49202 | 113.7032 | 52.97201 | 109.5417 | 146.6774 | 126.1063 | 111.4114 | 123.4342 | 146.6774 | 109.5417 | 0 | 0 | 0 | 0 | 0 | 0 | 0 | 67.8911 | 48.68967 | 54.67167 | 39.1005 | 52.58823 | 67.8911 | 39.1005 | 131.4302 | 122.0385 | 122.7062 | 102.3593 | 119.6336 | 131.4302 | 102.3593 | 0 | 0 | 0 | 0 | 0 | 0 | 0 | 67.43505 | 68.48722 | 48.63337 | 31.89659 | 61.51854 | 68.48722 | 48.63337 | 88.86761 | 90.7587 | 60.05072 | 92.95575 | 83.15819 | 92.95575 | 60.05072 | 0 | 0 | 0 | 0 | 0 | 0 | 0 | 75.90191 | 53.01963 | 66.58027 | 41.14293 | 59.16119 | 75.90191 | 41.14293 | 123.9757 | 93.08586 | 125.2411 | 97.31657 | 109.9048 | 125.2411 | 93.08586 | 0 | 0 | 0 | 0 | 0 | 0 | 0 | 92.1902 | 108.5159 | 72.73693 | 78.76518 | 88.05206 | 108.5159 | 72.73693 | 127.6169 | 128.1063 | 120.1567 | 110.0368 | 121.4792 | 128.1063 | 110.0368
102 | 0.5 | 0 | 0 | 0 | 0 | 0 | 0 | 0 | 64.35837 | 58.88323 | 56.69335 | 53.10295 | 58.25948 | 64.35837 | 53.10295 | 132.3687 | 105.262 | 92.40759 | 115.7105 | 111.4372 | 132.3687 | 92.40759 | 0 | 0 | 0 | 0 | 0 | 0 | 0 | 54.60841 | 101.1018 | 65.81812 | 57.21841 | 69.68669 | 101.1018 | 54.60841 | 114.2673 | 85.67195 | 107.537 | 109.0335 | 104.1275 | 114.2673 | 85.67195 | 0 | 0 | 0 | 0 | 0 | 0 | 0 | 54.00029 | 48.42885 | 39.51119 | 80.03199 | 55.49308 | 80.03199 | 39.51119 | 148.7504 | 106.4094 | 76.55605 | 114.1295 | 111.4613 | 148.7504 | 76.55605 | 0 | 0 | 0 | 0 | 0 | 0 | 0 | 30.43508 | 60.90996 | 77.91787 | 82.65739 | 62.98007 | 82.65739 | 30.43508 | 78.98685 | 138.2724 | 103.8639 | 84.06342 | 101.2967 | 138.2724 | 78.98685 | 0 | 0 | 0 | 0 | 0 | 0 | 0 | 113.403 | 52.66256 | 73.65172 | 57.48598 | 74.30081 | 113.403 | 52.66256 | 108.8065 | 146.4894 | 125.7136 | 110.4258 | 122.8588 | 146.4894 | 108.8065 | 0 | 0 | 0 | 0 | 0 | 0 | 0 | 67.72998 | 48.21236 | 54.40589 | 38.81744 | 52.29142 | 67.72998 | 38.81744 | 131.1091 | 121.8948 | 122.224 | 100.1729 | 118.8502 | 131.1091 | 100.1729 | 0 | 0 | 0 | 0 | 0 | 0 | 0 | 67.0959 | 68.12815 | 48.44887 | 32.46303 | 61.2243 | 68.12815 | 48.44887 | 88.52548 | 90.32246 | 60.06154 | 92.70664 | 82.90403 | 92.70664 | 60.06154 | 0 | 0 | 0 | 0 | 0 | 0 | 0 | 75.74228 | 52.22632 | 66.1836 | 40.8947 | 58.76173 | 75.74228 | 40.8947 | 122.889 | 92.85542 | 124.8379 | 97.07307 | 109.4139 | 124.8379 | 92.85542 | 0 | 0 | 0 | 0 | 0 | 0 | 0 | 91.82934 | 108.0965 | 72.3119 | 78.6963 | 87.7335 | 108.0965 | 72.3119 | 127.2151 | 127.922 | 119.7264 | 109.6242 | 121.1219 | 127.922 | 109.6242
103 | 0.51 | 0 | 0 | 0 | 0 | 0 | 0 | 0 | 63.94605 | 58.32524 | 56.50685 | 53.0897 | 57.96696 | 63.94605 | 53.0897 | 131.3775 | 104.4223 | 92.15501 | 115.4706 | 110.8563 | 131.3775 | 92.15501 | 0 | 0 | 0 | 0 | 0 | 0 | 0 | 54.5009 | 100.8327 | 65.66601 | 57.0292 | 69.5072 | 100.8327 | 54.5009 | 112.997 | 85.26816 | 106.995 | 108.5113 | 103.4429 | 112.997 | 85.26816 | 0 | 0 | 0 | 0 | 0 | 0 | 0 | 53.83917 | 48.29844 | 39.27676 | 79.73596 | 55.28758 | 79.73596 | 39.27676 | 148.349 | 106.095 | 75.99341 | 113.5307 | 110.992 | 148.349 | 75.99341 | 0 | 0 | 0 | 0 | 0 | 0 | 0 | 30.20182 | 60.24763 | 77.65561 | 82.19488 | 62.57498 | 82.19488 | 30.20182 | 78.69521 | 137.7838 | 103.5061 | 82.97776 | 100.7407 | 137.7838 | 78.69521 | 0 | 0 | 0 | 0 | 0 | 0 | 0 | 113.1082 | 52.37772 | 73.5116 | 57.43634 | 74.10847 | 113.1082 | 52.37772 | 108.2009 | 146.2444 | 125.285 | 109.7258 | 122.364 | 146.2444 | 108.2009 | 0 | 0 | 0 | 0 | 0 | 0 | 0 | 67.5321 | 47.81466 | 54.15008 | 38.54002 | 52.00922 | 67.5321 | 38.54002 | 130.8145 | 121.7237 | 121.7521 | 97.99762 | 118.072 | 130.8145 | 97.99762 | 0 | 0 | 0 | 0 | 0 | 0 | 0 | 66.76074 | 67.77124 | 48.26053 | 33.03511 | 60.93084 | 67.77124 | 48.26053 | 88.18331 | 89.86644 | 59.89011 | 92.40242 | 82.58557 | 92.40242 | 59.89011 | 0 | 0 | 0 | 0 | 0 | 0 | 0 | 75.5503 | 51.49984 | 65.83464 | 40.70436 | 58.39728 | 75.5503 | 40.70436 | 121.9566 | 92.61459 | 124.4925 | 96.84247 | 108.9765 | 124.4925 | 92.61459 | 0 | 0 | 0 | 0 | 0 | 0 | 0 | 91.51207 | 107.6657 | 71.70323 | 78.57967 | 87.36517 | 107.6657 | 71.70323 | 126.8162 | 127.7271 | 119.3823 | 109.2403 | 120.7915 | 127.7271 | 109.2403
104 | 0.52 | 0 | 0 | 0 | 0 | 0 | 0 | 0 | 63.47812 | 57.70532 | 56.34034 | 53.07712 | 57.65023 | 63.47812 | 53.07712 | 130.4517 | 103.5701 | 91.87757 | 115.2243 | 110.2809 | 130.4517 | 91.87757 | 0 | 0 | 0 | 0 | 0 | 0 | 0 | 54.38432 | 100.6312 | 65.46171 | 56.76108 | 69.30958 | 100.6312 | 54.38432 | 111.6721 | 84.85244 | 106.5258 | 107.9683 | 102.7547 | 111.6721 | 84.85244 | 0 | 0 | 0 | 0 | 0 | 0 | 0 | 53.6588 | 48.1114 | 39.07535 | 79.53782 | 55.09584 | 79.53782 | 39.07535 | 147.9258 | 105.7998 | 75.43415 | 113.058 | 110.5545 | 147.9258 | 75.43415 | 0 | 0 | 0 | 0 | 0 | 0 | 0 | 29.98973 | 59.34211 | 77.42784 | 81.9611 | 62.1802 | 81.9611 | 29.98973 | 78.40912 | 137.353 | 103.1015 | 82.12707 | 100.2477 | 137.353 | 78.40912 | 0 | 0 | 0 | 0 | 0 | 0 | 0 | 112.8161 | 52.16919 | 73.33733 | 57.37811 | 73.92519 | 112.8161 | 52.16919 | 107.6632 | 145.9363 | 124.7997 | 109.5284 | 121.9819 | 145.9363 | 107.6632 | 0 | 0 | 0 | 0 | 0 | 0 | 0 | 67.34316 | 47.51119 | 53.8889 | 38.3176 | 51.76521 | 67.34316 | 38.3176 | 130.5489 | 121.5566 | 121.2841 | 95.70155 | 117.2728 | 130.5489 | 95.70155 | 0 | 0 | 0 | 0 | 0 | 0 | 0 | 66.39301 | 67.38957 | 48.07602 | 33.61281 | 60.61954 | 67.38957 | 48.07602 | 87.84916 | 89.39812 | 59.64019 | 91.89174 | 82.1948 | 91.89174 | 59.64019 | 0 | 0 | 0 | 0 | 0 | 0 | 0 | 75.33875 | 50.86368 | 65.5296 | 40.54728 | 58.06983 | 75.33875 | 40.54728 | 121.2542 | 92.37379 | 124.1641 | 96.54164 | 108.5834 | 124.1641 | 92.37379 | 0 | 0 | 0 | 0 | 0 | 0 | 0 | 91.16554 | 107.269 | 71.12345 | 78.48645 | 87.01111 | 107.269 | 71.12345 | 126.4336 | 127.5192 | 119.1198 | 108.8651 | 120.4844 | 127.5192 | 108.8651
105 | 0.53 | 0 | 0 | 0 | 0 | 0 | 0 | 0 | 62.93017 | 57.07592 | 56.13165 | 52.99778 | 57.28388 | 62.93017 | 52.99778 | 129.5827 | 102.7342 | 91.60902 | 114.9852 | 109.7278 | 129.5827 | 91.60902 | 0 | 0 | 0 | 0 | 0 | 0 | 0 | 54.24475 | 100.4199 | 65.19243 | 56.40135 | 69.06461 | 100.4199 | 54.24475 | 110.3607 | 84.45335 | 106.0901 | 107.4071 | 102.0778 | 110.3607 | 84.45335 | 0 | 0 | 0 | 0 | 0 | 0 | 0 | 53.49668 | 47.89333 | 38.88577 | 79.24134 | 54.87928 | 79.24134 | 38.88577 | 147.4636 | 105.552 | 74.86942 | 112.6556 | 110.1352 | 147.4636 | 74.86942 | 0 | 0 | 0 | 0 | 0 | 0 | 0 | 29.79161 | 58.294 | 77.20496 | 81.54453 | 61.70878 | 81.54453 | 29.79161 | 78.12697 | 136.9547 | 102.6526 | 81.68747 | 99.85544 | 136.9547 | 78.12697 | 0 | 0 | 0 | 0 | 0 | 0 | 0 | 112.5458 | 52.02832 | 73.16367 | 57.2911 | 73.75721 | 112.5458 | 52.02832 | 107.1069 | 145.5693 | 124.2788 | 109.3934 | 121.5871 | 145.5693 | 107.1069 | 0 | 0 | 0 | 0 | 0 | 0 | 0 | 67.03658 | 47.28434 | 53.67329 | 38.11957 | 51.52845 | 67.03658 | 38.11957 | 130.2451 | 121.4192 | 120.8352 | 93.63801 | 116.5344 | 130.2451 | 93.63801 | 0 | 0 | 0 | 0 | 0 | 0 | 0 | 65.99827 | 66.9606 | 47.91731 | 34.19614 | 60.29206 | 66.9606 | 47.91731 | 87.56455 | 88.92982 | 59.43043 | 91.34552 | 81.81758 | 91.34552 | 59.43043 | 0 | 0 | 0 | 0 | 0 | 0 | 0 | 75.13608 | 50.22937 | 65.28432 | 40.43618 | 57.77149 | 75.13608 | 40.43618 | 120.7781 | 92.19061 | 123.8231 | 96.20013 | 108.248 | 123.8231 | 92.19061 | 0 | 0 | 0 | 0 | 0 | 0 | 0 | 90.80285 | 106.8597 | 70.55463 | 78.42811 | 86.66131 | 106.8597 | 70.55463 | 125.9812 | 127.2918 | 118.9281 | 108.4518 | 120.1632 | 127.2918 | 108.4518
106 | 0.54 | 0 | 0 | 0 | 0 | 0 | 0 | 0 | 62.29414 | 56.52337 | 55.88529 | 52.91095 | 56.90344 | 62.29414 | 52.91095 | 128.7629 | 101.946 | 91.31827 | 114.6781 | 109.1763 | 128.7629 | 91.31827 | 0 | 0 | 0 | 0 | 0 | 0 | 0 | 54.10577 | 100.247 | 64.93953 | 56.03844 | 68.83269 | 100.247 | 54.10577 | 109.1723 | 84.11656 | 105.6354 | 106.8431 | 101.4418 | 109.1723 | 84.11656 | 0 | 0 | 0 | 0 | 0 | 0 | 0 | 53.37248 | 47.65553 | 38.74526 | 78.84743 | 54.65517 | 78.84743 | 38.74526 | 146.9491 | 105.3324 | 74.30824 | 112.3395 | 109.7323 | 146.9491 | 74.30824 | 0 | 0 | 0 | 0 | 0 | 0 | 0 | 29.60352 | 57.23552 | 77.01182 | 81.16026 | 61.25278 | 81.16026 | 29.60352 | 77.87238 | 136.5638 | 102.1318 | 81.1306 | 99.42466 | 136.5638 | 77.87238 | 0 | 0 | 0 | 0 | 0 | 0 | 0 | 112.3105 | 51.93886 | 72.98419 | 57.20931 | 73.61072 | 112.3105 | 51.93886 | 106.5831 | 145.1953 | 123.7425 | 109.2352 | 121.189 | 145.1953 | 106.5831 | 0 | 0 | 0 | 0 | 0 | 0 | 0 | 66.59383 | 47.04727 | 53.47001 | 37.92326 | 51.25859 | 66.59383 | 37.92326 | 129.9094 | 121.2828 | 120.3737 | 91.99889 | 115.8912 | 129.9094 | 91.99889 | 0 | 0 | 0 | 0 | 0 | 0 | 0 | 65.57447 | 66.49402 | 47.75133 | 34.7851 | 59.93994 | 66.49402 | 47.75133 | 87.31221 | 88.46181 | 59.22783 | 90.7986 | 81.45011 | 90.7986 | 59.22783 | 0 | 0 | 0 | 0 | 0 | 0 | 0 | 74.93155 | 49.57723 | 65.04289 | 40.35365 | 57.47633 | 74.93155 | 40.35365 | 120.3797 | 92.02496 | 123.4897 | 95.90976 | 107.951 | 123.4897 | 92.02496 | 0 | 0 | 0 | 0 | 0 | 0 | 0 | 90.36435 | 106.4551 | 70.05348 | 78.41132 | 86.32106 | 106.4551 | 70.05348 | 125.415 | 127.041 | 118.675 | 108.0195 | 119.7876 | 127.041 | 108.0195
107 | 0.55 | 0 | 0 | 0 | 0 | 0 | 0 | 0 | 61.56706 | 56.07193 | 55.65865 | 52.83706 | 56.53367 | 61.56706 | 52.83706 | 128.0928 | 101.2955 | 91.02291 | 114.3181 | 108.6823 | 128.0928 | 91.02291 | 0 | 0 | 0 | 0 | 0 | 0 | 0 | 53.95745 | 100.0827 | 64.72326 | 55.67449 | 68.60946 | 100.0827 | 53.95745 | 108.1944 | 83.81045 | 105.2643 | 106.3389 | 100.902 | 108.1944 | 83.81045 | 0 | 0 | 0 | 0 | 0 | 0 | 0 | 53.26001 | 47.42041 | 38.66693 | 78.47504 | 54.4556 | 78.47504 | 38.66693 | 146.3971 | 105.1411 | 73.7701 | 112.0629 | 109.3428 | 146.3971 | 73.7701 | 0 | 0 | 0 | 0 | 0 | 0 | 0 | 29.43477 | 56.15932 | 76.82567 | 80.82086 | 60.81015 | 80.82086 | 29.43477 | 77.67945 | 136.1793 | 101.578 | 80.6185 | 99.01381 | 136.1793 | 77.67945 | 0 | 0 | 0 | 0 | 0 | 0 | 0 | 112.0974 | 51.87439 | 72.83317 | 57.11398 | 73.47973 | 112.0974 | 51.87439 | 106.0918 | 144.8187 | 123.1506 | 109.1046 | 120.7914 | 144.8187 | 106.0918 | 0 | 0 | 0 | 0 | 0 | 0 | 0 | 66.0763 | 46.77583 | 53.30362 | 37.74336 | 50.97478 | 66.0763 | 37.74336 | 129.5369 | 121.0997 | 119.9089 | 91.06911 | 115.4037 | 129.5369 | 91.06911 | 0 | 0 | 0 | 0 | 0 | 0 | 0 | 65.14085 | 66.05229 | 47.57453 | 35.37969 | 59.58922 | 66.05229 | 47.57453 | 87.1206 | 88.01173 | 59.04237 | 90.19003 | 81.09118 | 90.19003 | 59.04237 | 0 | 0 | 0 | 0 | 0 | 0 | 0 | 74.74363 | 48.94892 | 64.81731 | 40.23057 | 57.18511 | 74.74363 | 40.23057 | 120.0141 | 91.87209 | 123.1608 | 95.69467 | 107.6854 | 123.1608 | 91.87209 | 0 | 0 | 0 | 0 | 0 | 0 | 0 | 89.88191 | 106.1147 | 69.75522 | 78.31089 | 86.01567 | 106.1147 | 69.75522 | 124.6677 | 126.7671 | 118.3237 | 107.5582 | 119.3292 | 126.7671 | 107.5582
108 | 0.56 | 0 | 0 | 0 | 0 | 0 | 0 | 0 | 60.75234 | 55.69494 | 55.45474 | 52.74829 | 56.16257 | 60.75234 | 52.74829 | 127.6204 | 100.764 | 90.78464 | 113.866 | 108.2588 | 127.6204 | 90.78464 | 0 | 0 | 0 | 0 | 0 | 0 | 0 | 53.81855 | 99.88077 | 64.51016 | 55.38534 | 68.3987 | 99.88077 | 53.81855 | 107.4797 | 83.54302 | 104.986 | 105.8526 | 100.4653 | 107.4797 | 83.54302 | 0 | 0 | 0 | 0 | 0 | 0 | 0 | 53.15079 | 47.21528 | 38.61323 | 78.17433 | 54.28841 | 78.17433 | 38.61323 | 145.8274 | 104.9803 | 73.24493 | 111.7991 | 108.9629 | 145.8274 | 73.24493 | 0 | 0 | 0 | 0 | 0 | 0 | 0 | 29.27318 | 55.25159 | 76.65161 | 80.53122 | 60.4269 | 80.53122 | 29.27318 | 77.52578 | 135.7696 | 101.0426 | 80.1868 | 98.63121 | 135.7696 | 77.52578 | 0 | 0 | 0 | 0 | 0 | 0 | 0 | 111.8716 | 51.78605 | 72.87233 | 57.023 | 73.38825 | 111.8716 | 51.78605 | 105.6356 | 144.4453 | 122.5721 | 108.9517 | 120.4012 | 144.4453 | 105.6356 | 0 | 0 | 0 | 0 | 0 | 0 | 0 | 65.57458 | 46.44769 | 53.12813 | 37.57864 | 50.68226 | 65.57458 | 37.57864 | 129.1397 | 120.8859 | 119.4701 | 90.57724 | 115.0182 | 129.1397 | 90.57724 | 0 | 0 | 0 | 0 | 0 | 0 | 0 | 64.72804 | 65.65658 | 47.39622 | 35.97991 | 59.26028 | 65.65658 | 47.39622 | 86.94574 | 87.54733 | 58.8051 | 89.64405 | 80.73556 | 89.64405 | 58.8051 | 0 | 0 | 0 | 0 | 0 | 0 | 0 | 74.53986 | 48.37933 | 64.57989 | 40.0668 | 56.89147 | 74.53986 | 40.0668 | 119.6716 | 91.69923 | 122.8503 | 95.55531 | 107.4441 | 122.8503 | 91.69923 | 0 | 0 | 0 | 0 | 0 | 0 | 0 | 89.31624 | 105.7982 | 69.70249 | 78.21624 | 85.7583 | 105.7982 | 69.70249 | 123.747 | 126.4726 | 117.8616 | 107.0688 | 118.7875 | 126.4726 | 107.0688
109 | 0.57 | 0 | 0 | 0 | 0 | 0 | 0 | 0 | 59.9043 | 55.40622 | 55.26652 | 52.64653 | 55.80589 | 59.9043 | 52.64653 | 127.2473 | 100.161 | 90.56375 | 113.3634 | 107.8339 | 127.2473 | 90.56375 | 0 | 0 | 0 | 0 | 0 | 0 | 0 | 53.69918 | 99.62315 | 64.30799 | 55.08171 | 68.17801 | 99.62315 | 53.69918 | 106.7206 | 83.29464 | 104.7452 | 105.3609 | 100.0303 | 106.7206 | 83.29464 | 0 | 0 | 0 | 0 | 0 | 0 | 0 | 53.15623 | 47.02595 | 38.58018 | 77.97341 | 54.18394 | 77.97341 | 38.58018 | 145.2624 | 105.0742 | 72.74544 | 111.523 | 108.6513 | 145.2624 | 72.74544 | 0 | 0 | 0 | 0 | 0 | 0 | 0 | 29.09854 | 54.62628 | 76.48844 | 80.24826 | 60.11538 | 80.24826 | 29.09854 | 77.25082 | 135.3349 | 100.5275 | 79.84861 | 98.24046 | 135.3349 | 77.25082 | 0 | 0 | 0 | 0 | 0 | 0 | 0 | 111.6462 | 51.68762 | 72.52439 | 56.95357 | 73.20296 | 111.6462 | 51.68762 | 105.1363 | 144.0573 | 122.0218 | 108.7838 | 119.9998 | 144.0573 | 105.1363 | 0 | 0 | 0 | 0 | 0 | 0 | 0 | 65.15651 | 46.11945 | 52.94157 | 37.43831 | 50.41396 | 65.15651 | 37.43831 | 128.7712 | 120.6585 | 119.0609 | 90.23553 | 114.6815 | 128.7712 | 90.23553 | 0 | 0 | 0 | 0 | 0 | 0 | 0 | 64.36825 | 65.29707 | 47.20243 | 36.58575 | 58.95592 | 65.29707 | 47.20243 | 86.77179 | 87.10737 | 58.39963 | 89.12163 | 80.3501 | 89.12163 | 58.39963 | 0 | 0 | 0 | 0 | 0 | 0 | 0 | 74.30297 | 47.82935 | 64.31463 | 39.88788 | 56.58371 | 74.30297 | 39.88788 | 119.3461 | 91.45753 | 122.5421 | 95.30706 | 107.1632 | 122.5421 | 91.45753 | 0 | 0 | 0 | 0 | 0 | 0 | 0 | 88.77763 | 105.4845 | 69.65115 | 78.10012 | 85.50335 | 105.4845 | 69.65115 | 122.69 | 126.1582 | 117.292 | 106.5831 | 118.1808 | 126.1582 | 106.5831
110 | 0.58 | 0 | 0 | 0 | 0 | 0 | 0 | 0 | 59.07016 | 55.24847 | 55.11023 | 52.57076 | 55.4999 | 59.07016 | 52.57076 | 126.9296 | 99.45942 | 90.38663 | 112.8743 | 107.4125 | 126.9296 | 90.38663 | 0 | 0 | 0 | 0 | 0 | 0 | 0 | 53.52078 | 99.30855 | 64.18097 | 54.8314 | 67.96043 | 99.30855 | 53.52078 | 106.009 | 83.09626 | 104.5135 | 104.819 | 99.60946 | 106.009 | 83.09626 | 0 | 0 | 0 | 0 | 0 | 0 | 0 | 52.94709 | 46.87196 | 38.5494 | 77.78707 | 54.03888 | 77.78707 | 38.5494 | 144.7199 | 104.6721 | 72.27235 | 111.2525 | 108.2292 | 144.7199 | 72.27235 | 0 | 0 | 0 | 0 | 0 | 0 | 0 | 28.92401 | 54.41473 | 76.32948 | 79.94178 | 59.9025 | 79.94178 | 28.92401 | 76.86534 | 134.8528 | 100.0902 | 79.57268 | 97.84527 | 134.8528 | 76.86534 | 0 | 0 | 0 | 0 | 0 | 0 | 0 | 111.423 | 51.56637 | 71.96908 | 56.88237 | 72.96019 | 111.423 | 51.56637 | 104.5907 | 143.6458 | 121.5134 | 108.5944 | 119.5861 | 143.6458 | 104.5907 | 0 | 0 | 0 | 0 | 0 | 0 | 0 | 64.81883 | 45.78734 | 52.74444 | 37.24586 | 50.14911 | 64.81883 | 37.24586 | 128.4364 | 120.404 | 118.6028 | 89.42582 | 114.2173 | 128.4364 | 89.42582 | 0 | 0 | 0 | 0 | 0 | 0 | 0 | 64.0511 | 64.89709 | 47.00581 | 37.19723 | 58.65133 | 64.89709 | 47.00581 | 86.59285 | 86.69036 | 58.04884 | 88.66531 | 79.99934 | 88.66531 | 58.04884 | 0 | 0 | 0 | 0 | 0 | 0 | 0 | 74.05005 | 47.31757 | 64.03324 | 39.77488 | 56.29394 | 74.05005 | 39.77488 | 119.0151 | 91.21438 | 122.2112 | 94.98214 | 106.8557 | 122.2112 | 91.21438 | 0 | 0 | 0 | 0 | 0 | 0 | 0 | 88.23995 | 105.1439 | 69.3902 | 77.97251 | 85.18665 | 105.1439 | 69.3902 | 121.6254 | 125.8639 | 116.7 | 106.0984 | 117.5719 | 125.8639 | 106.0984
111 | 0.59 | 0 | 0 | 0 | 0 | 0 | 0 | 0 | 58.28435 | 55.1079 | 55.02914 | 52.51805 | 55.23486 | 58.28435 | 52.51805 | 126.6231 | 98.61832 | 90.25303 | 112.4261 | 106.9801 | 126.6231 | 90.25303 | 0 | 0 | 0 | 0 | 0 | 0 | 0 | 53.25434 | 98.98347 | 64.04315 | 54.62085 | 67.72545 | 98.98347 | 53.25434 | 105.3698 | 82.88388 | 104.3107 | 104.2811 | 99.21137 | 105.3698 | 82.88388 | 0 | 0 | 0 | 0 | 0 | 0 | 0 | 52.54943 | 46.73516 | 38.52262 | 77.59116 | 53.84959 | 77.59116 | 38.52262 | 144.1994 | 103.9167 | 71.85293 | 111.0262 | 107.7488 | 144.1994 | 71.85293 | 0 | 0 | 0 | 0 | 0 | 0 | 0 | 28.76235 | 54.23542 | 76.14555 | 79.62149 | 59.6912 | 79.62149 | 28.76235 | 76.38612 | 134.3598 | 99.71388 | 79.3362 | 97.44899 | 134.3598 | 76.38612 | 0 | 0 | 0 | 0 | 0 | 0 | 0 | 111.2246 | 51.43459 | 71.21422 | 56.80994 | 72.67083 | 111.2246 | 51.43459 | 103.9894 | 143.1659 | 120.9849 | 108.3741 | 119.1286 | 143.1659 | 103.9894 | 0 | 0 | 0 | 0 | 0 | 0 | 0 | 64.59049 | 45.47138 | 52.55851 | 37.07771 | 49.92452 | 64.59049 | 37.07771 | 128.144 | 120.1379 | 118.0758 | 88.13878 | 113.6241 | 128.144 | 88.13878 | 0 | 0 | 0 | 0 | 0 | 0 | 0 | 63.77297 | 64.5153 | 46.82233 | 37.81433 | 58.3702 | 64.5153 | 46.82233 | 86.4026 | 86.28392 | 57.83772 | 88.22791 | 79.68804 | 88.22791 | 57.83772 | 0 | 0 | 0 | 0 | 0 | 0 | 0 | 73.76752 | 46.81765 | 63.75054 | 39.67531 | 56.00276 | 73.76752 | 39.67531 | 118.6835 | 90.98911 | 121.802 | 94.6371 | 106.5279 | 121.802 | 90.98911 | 0 | 0 | 0 | 0 | 0 | 0 | 0 | 87.76051 | 104.8621 | 69.11304 | 77.82975 | 84.89135 | 104.8621 | 69.11304 | 120.608 | 125.5872 | 116.189 | 105.6698 | 117.0135 | 125.5872 | 105.6698
112 | 0.6 | 0 | 0 | 0 | 0 | 0 | 0 | 0 | 57.57941 | 54.90344 | 54.98098 | 52.524 | 54.99696 | 57.57941 | 52.524 | 126.3082 | 97.8175 | 90.03511 | 112.0608 | 106.5554 | 126.3082 | 90.03511 | 0 | 0 | 0 | 0 | 0 | 0 | 0 | 52.927 | 98.69747 | 63.87335 | 54.42096 | 67.47969 | 98.69747 | 52.927 | 104.8024 | 82.67069 | 104.0802 | 103.7703 | 98.83088 | 104.8024 | 82.67069 | 0 | 0 | 0 | 0 | 0 | 0 | 0 | 52.02799 | 46.58168 | 38.48916 | 77.38267 | 53.62037 | 77.38267 | 38.48916 | 143.6857 | 102.8552 | 71.47034 | 110.9224 | 107.2334 | 143.6857 | 71.47034 | 0 | 0 | 0 | 0 | 0 | 0 | 0 | 28.60085 | 54.07831 | 75.95929 | 79.29737 | 59.48395 | 79.29737 | 28.60085 | 75.84885 | 133.883 | 99.36333 | 79.10006 | 97.04882 | 133.883 | 75.84885 | 0 | 0 | 0 | 0 | 0 | 0 | 0 | 111.0303 | 51.28322 | 70.42635 | 56.74758 | 72.37186 | 111.0303 | 51.28322 | 103.3838 | 142.6364 | 120.3766 | 108.0797 | 118.6191 | 142.6364 | 103.3838 | 0 | 0 | 0 | 0 | 0 | 0 | 0 | 64.47247 | 45.1934 | 52.38285 | 36.89402 | 49.73569 | 64.47247 | 36.89402 | 127.8689 | 119.8958 | 117.4976 | 86.45054 | 112.9282 | 127.8689 | 86.45054 | 0 | 0 | 0 | 0 | 0 | 0 | 0 | 63.47802 | 64.16844 | 46.63828 | 38.43706 | 58.09492 | 64.16844 | 46.63828 | 86.20214 | 85.90229 | 57.50544 | 87.87681 | 79.37167 | 87.87681 | 57.50544 | 0 | 0 | 0 | 0 | 0 | 0 | 0 | 73.4795 | 46.34775 | 63.49623 | 39.56223 | 55.72142 | 73.4795 | 39.56223 | 118.347 | 90.78428 | 121.3326 | 94.29995 | 106.191 | 121.3326 | 90.78428 | 0 | 0 | 0 | 0 | 0 | 0 | 0 | 87.3741 | 104.5646 | 68.88106 | 77.71833 | 84.63453 | 104.5646 | 68.88106 | 119.684 | 125.3027 | 115.7976 | 105.2505 | 116.5087 | 125.3027 | 105.2505
113 | 0.61 | 0 | 0 | 0 | 0 | 0 | 0 | 0 | 56.92779 | 54.69836 | 54.88099 | 52.48108 | 54.74706 | 56.92779 | 52.48108 | 125.9114 | 97.0355 | 89.78194 | 111.7525 | 106.1203 | 125.9114 | 89.78194 | 0 | 0 | 0 | 0 | 0 | 0 | 0 | 52.59045 | 98.43933 | 63.65465 | 54.19846 | 67.22072 | 98.43933 | 52.59045 | 104.2772 | 82.43359 | 103.7437 | 103.2835 | 98.43452 | 104.2772 | 82.43359 | 0 | 0 | 0 | 0 | 0 | 0 | 0 | 51.50089 | 46.42892 | 38.4434 | 77.12156 | 53.37369 | 77.12156 | 38.4434 | 143.0063 | 101.8142 | 71.08621 | 110.5508 | 106.6144 | 143.0063 | 71.08621 | 0 | 0 | 0 | 0 | 0 | 0 | 0 | 28.44434 | 53.95769 | 75.76516 | 79.00348 | 59.29267 | 79.00348 | 28.44434 | 75.31868 | 133.4037 | 99.0701 | 78.84417 | 96.65917 | 133.4037 | 75.31868 | 0 | 0 | 0 | 0 | 0 | 0 | 0 | 110.8392 | 51.13773 | 69.47501 | 56.68132 | 72.03331 | 110.8392 | 51.13773 | 102.7999 | 142.0897 | 119.7391 | 107.7271 | 118.089 | 142.0897 | 102.7999 | 0 | 0 | 0 | 0 | 0 | 0 | 0 | 64.37724 | 44.90164 | 52.23413 | 36.71471 | 49.55693 | 64.37724 | 36.71471 | 127.5974 | 119.6955 | 116.8447 | 84.62918 | 112.1917 | 127.5974 | 84.62918 | 0 | 0 | 0 | 0 | 0 | 0 | 0 | 63.16917 | 63.89432 | 46.46942 | 39.06542 | 57.84431 | 63.89432 | 46.46942 | 85.98952 | 85.50683 | 57.10919 | 87.53685 | 79.0356 | 87.53685 | 57.10919 | 0 | 0 | 0 | 0 | 0 | 0 | 0 | 73.12278 | 45.89778 | 63.25868 | 39.503 | 55.44556 | 73.12278 | 39.503 | 118.0129 | 90.65482 | 120.8448 | 94.00198 | 105.8786 | 120.8448 | 90.65482 | 0 | 0 | 0 | 0 | 0 | 0 | 0 | 87.06182 | 104.2058 | 68.65036 | 77.55075 | 84.36719 | 104.2058 | 68.65036 | 118.873 | 125.0096 | 115.1991 | 104.9077 | 115.9974 | 125.0096 | 104.9077
114 | 0.62 | 0 | 0 | 0 | 0 | 0 | 0 | 0 | 56.37786 | 54.50975 | 54.77963 | 52.35879 | 54.50651 | 56.37786 | 52.35879 | 125.5005 | 96.31449 | 89.54165 | 111.4728 | 105.7073 | 125.5005 | 89.54165 | 0 | 0 | 0 | 0 | 0 | 0 | 0 | 52.28131 | 98.22904 | 63.50876 | 53.99167 | 67.0027 | 98.22904 | 52.28131 | 103.8033 | 82.16396 | 103.3384 | 102.8101 | 98.02896 | 103.8033 | 82.16396 | 0 | 0 | 0 | 0 | 0 | 0 | 0 | 50.98632 | 46.27538 | 38.36569 | 76.85636 | 53.12094 | 76.85636 | 38.36569 | 142.1464 | 100.6877 | 70.71028 | 109.9152 | 105.8649 | 142.1464 | 70.71028 | 0 | 0 | 0 | 0 | 0 | 0 | 0 | 28.29342 | 53.8621 | 75.57538 | 78.76231 | 59.1233 | 78.76231 | 28.29342 | 74.86539 | 132.9208 | 98.8491 | 78.5743 | 96.30241 | 132.9208 | 74.86539 | 0 | 0 | 0 | 0 | 0 | 0 | 0 | 110.6738 | 50.97375 | 68.61462 | 56.62502 | 71.72181 | 110.6738 | 50.97375 | 102.2956 | 141.3762 | 118.9902 | 107.3732 | 117.5088 | 141.3762 | 102.2956 | 0 | 0 | 0 | 0 | 0 | 0 | 0 | 64.16502 | 44.59048 | 52.04577 | 36.54963 | 49.33773 | 64.16502 | 36.54963 | 127.327 | 119.5015 | 116.1289 | 82.80232 | 111.44 | 127.327 | 82.80232 | 0 | 0 | 0 | 0 | 0 | 0 | 0 | 62.86016 | 63.63935 | 46.30068 | 39.69941 | 57.60006 | 63.63935 | 46.30068 | 85.7687 | 85.12724 | 56.79845 | 87.22413 | 78.72963 | 87.22413 | 56.79845 | 0 | 0 | 0 | 0 | 0 | 0 | 0 | 72.64364 | 45.46001 | 63.06085 | 39.45913 | 55.15591 | 72.64364 | 39.45913 | 117.671 | 90.54042 | 120.3259 | 93.77551 | 105.5782 | 120.3259 | 90.54042 | 0 | 0 | 0 | 0 | 0 | 0 | 0 | 86.73751 | 103.7538 | 68.40629 | 77.32192 | 84.05489 | 103.7538 | 68.40629 | 118.1772 | 124.7064 | 114.4341 | 104.5577 | 115.4689 | 124.7064 | 104.5577
115 | 0.63 | 0 | 0 | 0 | 0 | 0 | 0 | 0 | 55.8549 | 54.32867 | 54.70375 | 52.19257 | 54.26997 | 55.8549 | 52.19257 | 125.0851 | 95.74769 | 89.32056 | 111.172 | 105.3313 | 125.0851 | 89.32056 | 0 | 0 | 0 | 0 | 0 | 0 | 0 | 52.05717 | 98.07744 | 63.39096 | 53.82082 | 66.8366 | 98.07744 | 52.05717 | 103.3778 | 81.8821 | 102.9943 | 102.2942 | 97.63711 | 103.3778 | 81.8821 | 0 | 0 | 0 | 0 | 0 | 0 | 0 | 50.59438 | 46.11697 | 38.26586 | 76.62429 | 52.90038 | 76.62429 | 38.26586 | 141.125 | 99.74371 | 70.32406 | 109.0442 | 105.0592 | 141.125 | 70.32406 | 0 | 0 | 0 | 0 | 0 | 0 | 0 | 28.14953 | 53.77676 | 75.37576 | 78.52672 | 58.95719 | 78.52672 | 28.14953 | 74.53295 | 132.4488 | 98.52253 | 78.31065 | 95.95374 | 132.4488 | 74.53295 | 0 | 0 | 0 | 0 | 0 | 0 | 0 | 110.5176 | 50.74323 | 67.9634 | 56.5755 | 71.44993 | 110.5176 | 50.74323 | 101.8832 | 140.3131 | 118.0288 | 106.9663 | 116.7978 | 140.3131 | 101.8832 | 0 | 0 | 0 | 0 | 0 | 0 | 0 | 63.95179 | 44.22922 | 51.83653 | 36.41725 | 49.1087 | 63.95179 | 36.41725 | 126.9926 | 119.2884 | 115.4018 | 80.90665 | 110.6474 | 126.9926 | 80.90665 | 0 | 0 | 0 | 0 | 0 | 0 | 0 | 62.54762 | 63.43459 | 46.1236 | 40.33902 | 57.3686 | 63.43459 | 46.1236 | 85.54409 | 84.75702 | 56.44128 | 86.86778 | 78.40254 | 86.86778 | 56.44128 | 0 | 0 | 0 | 0 | 0 | 0 | 0 | 72.10381 | 45.07048 | 62.91737 | 39.40593 | 54.8744 | 72.10381 | 39.40593 | 117.2855 | 90.42503 | 119.7764 | 93.61003 | 105.2742 | 119.7764 | 90.42503 | 0 | 0 | 0 | 0 | 0 | 0 | 0 | 86.40303 | 103.2496 | 68.11156 | 77.07671 | 83.71021 | 103.2496 | 68.11156 | 117.5539 | 124.3968 | 113.5451 | 104.2015 | 114.9243 | 124.3968 | 104.2015
116 | 0.64 | 0 | 0 | 0 | 0 | 0 | 0 | 0 | 55.3791 | 54.17537 | 54.62662 | 52.01907 | 54.05004 | 55.3791 | 52.01907 | 124.7049 | 95.35689 | 89.09461 | 110.7723 | 104.9822 | 124.7049 | 89.09461 | 0 | 0 | 0 | 0 | 0 | 0 | 0 | 51.90936 | 97.87714 | 63.26362 | 53.74724 | 66.69934 | 97.87714 | 51.90936 | 102.9381 | 81.60321 | 102.6523 | 101.7351 | 97.23219 | 102.9381 | 81.60321 | 0 | 0 | 0 | 0 | 0 | 0 | 0 | 50.2745 | 45.94015 | 38.16187 | 76.40095 | 52.69437 | 76.40095 | 38.16187 | 140.0541 | 99.11814 | 69.94285 | 108.1358 | 104.3127 | 140.0541 | 69.94285 | 0 | 0 | 0 | 0 | 0 | 0 | 0 | 27.99757 | 53.65353 | 75.21197 | 78.26253 | 58.7814 | 78.26253 | 27.99757 | 74.29411 | 132.01 | 98.09643 | 78.04598 | 95.61163 | 132.01 | 74.29411 | 0 | 0 | 0 | 0 | 0 | 0 | 0 | 110.3582 | 50.4753 | 67.6519 | 56.52528 | 71.25267 | 110.3582 | 50.4753 | 101.5211 | 138.9462 | 116.8706 | 106.5285 | 115.9666 | 138.9462 | 101.5211 | 0 | 0 | 0 | 0 | 0 | 0 | 0 | 63.73759 | 43.83713 | 51.57771 | 36.28913 | 48.86039 | 63.73759 | 36.28913 | 126.5701 | 119.0687 | 114.7096 | 79.40976 | 109.9395 | 126.5701 | 79.40976 | 0 | 0 | 0 | 0 | 0 | 0 | 0 | 62.26148 | 63.22626 | 45.95128 | 40.98427 | 57.14634 | 63.22626 | 45.95128 | 85.32777 | 84.39567 | 56.11624 | 86.5665 | 78.10155 | 86.5665 | 56.11624 | 0 | 0 | 0 | 0 | 0 | 0 | 0 | 71.56674 | 44.73437 | 62.74827 | 39.35497 | 54.60109 | 71.56674 | 39.35497 | 116.841 | 90.24803 | 119.2155 | 93.48268 | 104.9468 | 119.2155 | 90.24803 | 0 | 0 | 0 | 0 | 0 | 0 | 0 | 86.02548 | 102.61 | 67.76104 | 76.86404 | 83.31514 | 102.61 | 67.76104 | 116.9511 | 124.0632 | 112.6495 | 103.8312 | 114.3737 | 124.0632 | 103.8312
117 | 0.65 | 0 | 0 | 0 | 0 | 0 | 0 | 0 | 54.9556 | 54.04369 | 54.54502 | 51.79764 | 53.83549 | 54.9556 | 51.79764 | 124.3356 | 94.96886 | 88.89849 | 110.3329 | 104.634 | 124.3356 | 88.89849 | 0 | 0 | 0 | 0 | 0 | 0 | 0 | 51.84339 | 97.65148 | 63.11234 | 53.66055 | 66.56694 | 97.65148 | 51.84339 | 102.5294 | 81.37773 | 102.3079 | 101.1437 | 96.83968 | 102.5294 | 81.37773 | 0 | 0 | 0 | 0 | 0 | 0 | 0 | 50.20361 | 45.77085 | 38.04007 | 76.16782 | 52.54559 | 76.16782 | 38.04007 | 138.9644 | 99.01524 | 69.59023 | 107.2131 | 103.6957 | 138.9644 | 69.59023 | 0 | 0 | 0 | 0 | 0 | 0 | 0 | 27.8349 | 53.50946 | 75.05372 | 77.96089 | 58.58974 | 77.96089 | 27.8349 | 74.02764 | 131.6005 | 97.59151 | 77.78417 | 95.25095 | 131.6005 | 74.02764 | 0 | 0 | 0 | 0 | 0 | 0 | 0 | 110.1938 | 50.20411 | 67.48247 | 56.43547 | 71.07896 | 110.1938 | 50.20411 | 101.1427 | 137.3938 | 115.6347 | 106.1157 | 115.0717 | 137.3938 | 101.1427 | 0 | 0 | 0 | 0 | 0 | 0 | 0 | 63.5525 | 43.43993 | 51.2583 | 36.15555 | 48.60157 | 63.5525 | 36.15555 | 126.0505 | 118.8257 | 114.0553 | 78.43371 | 109.3413 | 126.0505 | 78.43371 | 0 | 0 | 0 | 0 | 0 | 0 | 0 | 61.97174 | 63.01766 | 45.77491 | 41.63514 | 56.92144 | 63.01766 | 45.77491 | 85.13153 | 84.06561 | 55.74971 | 86.24965 | 77.79913 | 86.24965 | 55.74971 | 0 | 0 | 0 | 0 | 0 | 0 | 0 | 71.06345 | 44.44171 | 62.55226 | 39.30787 | 54.34132 | 71.06345 | 39.30787 | 116.3709 | 90.01926 | 118.6732 | 93.32691 | 104.5976 | 118.6732 | 90.01926 | 0 | 0 | 0 | 0 | 0 | 0 | 0 | 85.64452 | 101.9578 | 67.31956 | 76.72561 | 82.91187 | 101.9578 | 67.31956 | 116.371 | 123.7309 | 111.7127 | 103.4033 | 113.8045 | 123.7309 | 103.4033
118 | 0.66 | 0 | 0 | 0 | 0 | 0 | 0 | 0 | 54.57022 | 53.9009 | 54.45511 | 51.61734 | 53.63589 | 54.57022 | 51.61734 | 123.997 | 94.51033 | 88.74098 | 109.8664 | 104.2787 | 123.997 | 88.74098 | 0 | 0 | 0 | 0 | 0 | 0 | 0 | 51.83035 | 97.40079 | 62.97634 | 53.53243 | 66.43498 | 97.40079 | 51.83035 | 102.1755 | 81.17512 | 102.0097 | 100.557 | 96.47931 | 102.1755 | 81.17512 | 0 | 0 | 0 | 0 | 0 | 0 | 0 | 50.1768 | 45.58789 | 37.90909 | 75.9076 | 52.39535 | 75.9076 | 37.90909 | 137.9174 | 99.17226 | 69.26149 | 106.4027 | 103.1885 | 137.9174 | 69.26149 | 0 | 0 | 0 | 0 | 0 | 0 | 0 | 27.68763 | 53.36404 | 74.89502 | 77.6183 | 58.39125 | 77.6183 | 27.68763 | 73.75764 | 131.204 | 97.04709 | 77.52833 | 94.88427 | 131.204 | 73.75764 | 0 | 0 | 0 | 0 | 0 | 0 | 0 | 110.0343 | 49.94472 | 67.33482 | 56.32861 | 70.9106 | 110.0343 | 49.94472 | 100.8049 | 135.7228 | 114.3744 | 105.7153 | 114.1544 | 135.7228 | 100.8049 | 0 | 0 | 0 | 0 | 0 | 0 | 0 | 63.35631 | 43.03883 | 50.92198 | 36.01709 | 48.33355 | 63.35631 | 36.01709 | 125.5026 | 118.5712 | 113.4072 | 78.24647 | 108.9319 | 125.5026 | 78.24647 | 0 | 0 | 0 | 0 | 0 | 0 | 0 | 61.69107 | 62.82039 | 45.59608 | 42.29164 | 56.70251 | 62.82039 | 45.59608 | 84.94475 | 83.75476 | 55.42421 | 85.962 | 77.52143 | 85.962 | 55.42421 | 0 | 0 | 0 | 0 | 0 | 0 | 0 | 70.64908 | 44.19859 | 62.34324 | 39.27276 | 54.11592 | 70.64908 | 39.27276 | 115.8712 | 89.77122 | 118.1383 | 93.1628 | 104.2359 | 118.1383 | 89.77122 | 0 | 0 | 0 | 0 | 0 | 0 | 0 | 85.21144 | 101.3352 | 66.79844 | 76.61455 | 82.48992 | 101.3352 | 66.79844 | 115.7952 | 123.3906 | 110.9236 | 102.8981 | 113.2519 | 123.3906 | 102.8981
119 | 0.67 | 0 | 0 | 0 | 0 | 0 | 0 | 0 | 54.22156 | 53.69026 | 54.39709 | 51.43327 | 53.43555 | 54.39709 | 51.43327 | 123.6692 | 93.88818 | 88.59671 | 109.3775 | 103.8829 | 123.6692 | 88.59671 | 0 | 0 | 0 | 0 | 0 | 0 | 0 | 51.81325 | 97.13643 | 62.81814 | 53.39994 | 66.29194 | 97.13643 | 51.81325 | 101.8354 | 80.97786 | 101.7916 | 99.99315 | 96.14949 | 101.8354 | 80.97786 | 0 | 0 | 0 | 0 | 0 | 0 | 0 | 50.1015 | 45.45618 | 37.80942 | 75.65022 | 52.25433 | 75.65022 | 37.80942 | 136.9899 | 99.10065 | 68.97466 | 105.8411 | 102.7266 | 136.9899 | 68.97466 | 0 | 0 | 0 | 0 | 0 | 0 | 0 | 27.54097 | 53.21526 | 74.72771 | 77.28599 | 58.19248 | 77.28599 | 27.54097 | 73.51087 | 130.8248 | 96.48769 | 77.29938 | 94.53069 | 130.8248 | 73.51087 | 0 | 0 | 0 | 0 | 0 | 0 | 0 | 109.8765 | 49.7124 | 67.32028 | 56.21934 | 70.78213 | 109.8765 | 49.7124 | 100.4754 | 134.0303 | 113.1539 | 105.3278 | 113.2468 | 134.0303 | 100.4754 | 0 | 0 | 0 | 0 | 0 | 0 | 0 | 63.16986 | 42.67616 | 50.54405 | 35.92096 | 48.07776 | 63.16986 | 35.92096 | 124.9676 | 118.3305 | 112.763 | 77.75643 | 108.4544 | 124.9676 | 77.75643 | 0 | 0 | 0 | 0 | 0 | 0 | 0 | 61.42184 | 62.61653 | 45.44267 | 42.95377 | 56.49368 | 62.61653 | 45.44267 | 84.76544 | 83.43092 | 55.14109 | 85.70531 | 77.26069 | 85.70531 | 55.14109 | 0 | 0 | 0 | 0 | 0 | 0 | 0 | 70.33092 | 43.95245 | 62.15938 | 39.21952 | 53.91557 | 70.33092 | 39.21952 | 115.3831 | 89.49872 | 117.6269 | 92.99957 | 103.8771 | 117.6269 | 89.49872 | 0 | 0 | 0 | 0 | 0 | 0 | 0 | 84.80015 | 100.8484 | 66.26428 | 76.50346 | 82.10408 | 100.8484 | 66.26428 | 115.211 | 123.0455 | 110.385 | 102.366 | 112.7519 | 123.0455 | 102.366
120 | 0.68 | 0 | 0 | 0 | 0 | 0 | 0 | 0 | 53.83306 | 53.44114 | 54.28685 | 51.27464 | 53.20892 | 54.28685 | 51.27464 | 123.3135 | 93.23372 | 88.41972 | 108.8921 | 103.4648 | 123.3135 | 88.41972 | 0 | 0 | 0 | 0 | 0 | 0 | 0 | 51.81757 | 96.83897 | 62.65717 | 53.26528 | 66.14475 | 96.83897 | 51.81757 | 101.4796 | 80.76511 | 101.6236 | 99.52758 | 95.84898 | 101.6236 | 80.76511 | 0 | 0 | 0 | 0 | 0 | 0 | 0 | 50.07102 | 45.27632 | 37.74904 | 75.39063 | 52.12175 | 75.39063 | 37.74904 | 136.2468 | 98.96784 | 68.7006 | 105.6079 | 102.3808 | 136.2468 | 68.7006 | 0 | 0 | 0 | 0 | 0 | 0 | 0 | 27.41426 | 53.07274 | 74.6098 | 76.97231 | 58.01728 | 76.97231 | 27.41426 | 73.31805 | 130.4931 | 95.95598 | 77.08843 | 94.2139 | 130.4931 | 73.31805 | 0 | 0 | 0 | 0 | 0 | 0 | 0 | 109.7237 | 49.51089 | 67.3039 | 56.11326 | 70.66294 | 109.7237 | 49.51089 | 100.0996 | 132.4511 | 111.9756 | 104.9192 | 112.3614 | 132.4511 | 100.0996 | 0 | 0 | 0 | 0 | 0 | 0 | 0 | 62.97795 | 42.35187 | 50.12226 | 35.83012 | 47.82055 | 62.97795 | 35.83012 | 124.4868 | 118.1513 | 112.1342 | 77.23694 | 108.0023 | 124.4868 | 77.23694 | 0 | 0 | 0 | 0 | 0 | 0 | 0 | 61.13982 | 62.39528 | 45.26992 | 43.62153 | 56.26834 | 62.39528 | 45.26992 | 84.57298 | 83.14711 | 54.80441 | 85.46344 | 76.99698 | 85.46344 | 54.80441 | 0 | 0 | 0 | 0 | 0 | 0 | 0 | 70.15567 | 43.72347 | 62.01171 | 39.14812 | 53.75974 | 70.15567 | 39.14812 | 114.9548 | 89.2233 | 117.1706 | 92.79374 | 103.5356 | 117.1706 | 89.2233 | 0 | 0 | 0 | 0 | 0 | 0 | 0 | 84.41329 | 100.4876 | 65.73859 | 76.39517 | 81.75866 | 100.4876 | 65.73859 | 114.5926 | 122.6901 | 110.2104 | 101.8274 | 112.3301 | 122.6901 | 101.8274
121 | 0.69 | 0 | 0 | 0 | 0 | 0 | 0 | 0 | 53.41993 | 53.20286 | 54.1642 | 51.15038 | 52.98434 | 54.1642 | 51.15038 | 122.8911 | 92.53594 | 88.28682 | 108.4198 | 103.0334 | 122.8911 | 88.28682 | 0 | 0 | 0 | 0 | 0 | 0 | 0 | 51.82532 | 96.52801 | 62.46492 | 53.05674 | 65.96875 | 96.52801 | 51.82532 | 101.0776 | 80.56237 | 101.4524 | 99.16739 | 95.56495 | 101.4524 | 80.56237 | 0 | 0 | 0 | 0 | 0 | 0 | 0 | 50.06236 | 45.05653 | 37.72059 | 75.14762 | 51.99677 | 75.14762 | 37.72059 | 135.5601 | 98.81773 | 68.43534 | 105.4005 | 102.0534 | 135.5601 | 68.43534 | 0 | 0 | 0 | 0 | 0 | 0 | 0 | 27.28361 | 52.90751 | 74.43588 | 76.72406 | 57.83776 | 76.72406 | 27.28361 | 73.1509 | 130.1673 | 95.50577 | 76.88331 | 93.92681 | 130.1673 | 73.1509 | 0 | 0 | 0 | 0 | 0 | 0 | 0 | 109.5725 | 49.32205 | 67.25543 | 56.03991 | 70.54747 | 109.5725 | 49.32205 | 99.62276 | 131.1154 | 110.8837 | 104.5848 | 111.5517 | 131.1154 | 99.62276 | 0 | 0 | 0 | 0 | 0 | 0 | 0 | 62.82147 | 42.0553 | 49.67763 | 35.75295 | 47.57684 | 62.82147 | 35.75295 | 124.1073 | 118.0221 | 111.5037 | 76.71655 | 107.5874 | 124.1073 | 76.71655 | 0 | 0 | 0 | 0 | 0 | 0 | 0 | 60.86017 | 62.18344 | 45.09424 | 44.29492 | 56.04595 | 62.18344 | 45.09424 | 84.3679 | 82.8403 | 54.70218 | 85.31701 | 76.80685 | 85.31701 | 54.70218 | 0 | 0 | 0 | 0 | 0 | 0 | 0 | 70.03176 | 43.49594 | 61.87733 | 39.07655 | 53.6204 | 70.03176 | 39.07655 | 114.5911 | 88.97101 | 116.7431 | 92.5334 | 103.2097 | 116.7431 | 88.97101 | 0 | 0 | 0 | 0 | 0 | 0 | 0 | 84.03928 | 100.2022 | 65.23222 | 76.3459 | 81.4549 | 100.2022 | 65.23222 | 113.9082 | 122.2924 | 109.9437 | 101.3597 | 111.876 | 122.2924 | 101.3597
122 | 0.7 | 0 | 0 | 0 | 0 | 0 | 0 | 0 | 53.0145 | 52.95395 | 54.03583 | 51.00887 | 52.75329 | 54.03583 | 51.00887 | 122.5019 | 91.8244 | 88.23935 | 107.9573 | 102.6307 | 122.5019 | 88.23935 | 0 | 0 | 0 | 0 | 0 | 0 | 0 | 51.84409 | 96.23301 | 62.35812 | 52.84702 | 65.82056 | 96.23301 | 51.84409 | 100.656 | 80.32086 | 101.2479 | 98.86835 | 95.27327 | 101.2479 | 80.32086 | 0 | 0 | 0 | 0 | 0 | 0 | 0 | 50.07921 | 44.81889 | 37.70285 | 74.94472 | 51.88642 | 74.94472 | 37.70285 | 134.8811 | 98.73238 | 68.17847 | 105.1619 | 101.7385 | 134.8811 | 68.17847 | 0 | 0 | 0 | 0 | 0 | 0 | 0 | 27.15101 | 52.75617 | 74.14667 | 76.56013 | 57.65349 | 76.56013 | 27.15101 | 72.99736 | 129.8686 | 95.16252 | 76.67228 | 93.6752 | 129.8686 | 72.99736 | 0 | 0 | 0 | 0 | 0 | 0 | 0 | 109.431 | 49.13446 | 67.22968 | 55.98058 | 70.44394 | 109.431 | 49.13446 | 99.08595 | 130.1566 | 109.9163 | 104.2814 | 110.8601 | 130.1566 | 99.08595 | 0 | 0 | 0 | 0 | 0 | 0 | 0 | 62.6997 | 41.79759 | 49.2088 | 35.66455 | 47.34266 | 62.6997 | 35.66455 | 123.8371 | 117.9276 | 110.8603 | 76.19578 | 107.2052 | 123.8371 | 76.19578 | 0 | 0 | 0 | 0 | 0 | 0 | 0 | 60.59323 | 61.97232 | 44.90431 | 44.97393 | 55.82329 | 61.97232 | 44.90431 | 84.18247 | 82.55883 | 54.45992 | 85.10989 | 76.57778 | 85.10989 | 54.45992 | 0 | 0 | 0 | 0 | 0 | 0 | 0 | 69.84849 | 43.2753 | 61.78309 | 39.01495 | 53.48046 | 69.84849 | 39.01495 | 114.2981 | 88.74168 | 116.3217 | 92.27324 | 102.9087 | 116.3217 | 88.74168 | 0 | 0 | 0 | 0 | 0 | 0 | 0 | 83.68962 | 99.98391 | 64.7244 | 76.22294 | 81.15522 | 99.98391 | 64.7244 | 113.1907 | 121.8718 | 109.6275 | 100.9269 | 111.4042 | 121.8718 | 100.9269
123 | 0.71 | 0 | 0 | 0 | 0 | 0 | 0 | 0 | 52.6039 | 52.71197 | 53.90186 | 50.84003 | 52.51444 | 53.90186 | 50.84003 | 122.0613 | 91.15128 | 88.10738 | 107.4636 | 102.1959 | 122.0613 | 88.10738 | 0 | 0 | 0 | 0 | 0 | 0 | 0 | 51.80668 | 95.96595 | 62.26348 | 52.62803 | 65.66604 | 95.96595 | 51.80668 | 100.2296 | 80.01423 | 101.0522 | 98.53946 | 94.95889 | 101.0522 | 80.01423 | 0 | 0 | 0 | 0 | 0 | 0 | 0 | 50.06544 | 44.59538 | 37.69887 | 74.74611 | 51.77645 | 74.74611 | 37.69887 | 134.1911 | 99.77391 | 67.90586 | 104.9108 | 101.6954 | 134.1911 | 67.90586 | 0 | 0 | 0 | 0 | 0 | 0 | 0 | 27.02875 | 52.61242 | 73.75358 | 76.42958 | 57.45608 | 76.42958 | 27.02875 | 72.8558 | 129.5678 | 94.7805 | 76.43757 | 93.41041 | 129.5678 | 72.8558 | 0 | 0 | 0 | 0 | 0 | 0 | 0 | 109.3059 | 48.90116 | 67.18977 | 55.96009 | 70.33923 | 109.3059 | 48.90116 | 98.52524 | 129.6357 | 109.0241 | 103.9619 | 110.2867 | 129.6357 | 98.52524 | 0 | 0 | 0 | 0 | 0 | 0 | 0 | 62.58554 | 41.55509 | 48.72929 | 35.56503 | 47.10874 | 62.58554 | 35.56503 | 123.6254 | 117.8389 | 110.2467 | 75.70072 | 106.8529 | 123.6254 | 75.70072 | 0 | 0 | 0 | 0 | 0 | 0 | 0 | 60.34847 | 61.79093 | 44.69631 | 45.65858 | 55.6119 | 61.79093 | 44.69631 | 83.98263 | 82.24266 | 54.18406 | 84.91605 | 76.33135 | 84.91605 | 54.18406 | 0 | 0 | 0 | 0 | 0 | 0 | 0 | 69.6683 | 43.05127 | 61.68905 | 38.96528 | 53.34348 | 69.6683 | 38.96528 | 114.0052 | 88.52234 | 115.91 | 92.02627 | 102.616 | 115.91 | 88.52234 | 0 | 0 | 0 | 0 | 0 | 0 | 0 | 83.39347 | 99.82727 | 64.23788 | 76.10424 | 80.89072 | 99.82727 | 64.23788 | 112.4651 | 121.4435 | 109.288 | 100.5638 | 110.9401 | 121.4435 | 100.5638
124 | 0.72 | 0 | 0 | 0 | 0 | 0 | 0 | 0 | 52.23956 | 52.50229 | 53.74382 | 50.68238 | 52.29201 | 53.74382 | 50.68238 | 121.6803 | 90.62619 | 87.87914 | 106.9843 | 101.7925 | 121.6803 | 87.87914 | 0 | 0 | 0 | 0 | 0 | 0 | 0 | 51.69851 | 95.6931 | 62.1349 | 52.45409 | 65.49515 | 95.6931 | 51.69851 | 99.83963 | 79.67119 | 100.8291 | 98.23724 | 94.6443 | 100.8291 | 79.67119 | 0 | 0 | 0 | 0 | 0 | 0 | 0 | 49.9648 | 44.39769 | 37.70615 | 74.51837 | 51.64675 | 74.51837 | 37.70615 | 133.511 | 99.04881 | 67.62125 | 104.6877 | 101.2172 | 133.511 | 67.62125 | 0 | 0 | 0 | 0 | 0 | 0 | 0 | 26.89517 | 52.45407 | 73.32059 | 76.30912 | 57.24474 | 76.30912 | 26.89517 | 72.71945 | 129.2214 | 94.44577 | 76.18128 | 93.14198 | 129.2214 | 72.71945 | 0 | 0 | 0 | 0 | 0 | 0 | 0 | 109.197 | 48.66252 | 66.97877 | 55.94838 | 70.19668 | 109.197 | 48.66252 | 97.95385 | 129.1742 | 108.1183 | 103.7132 | 109.7399 | 129.1742 | 97.95385 | 0 | 0 | 0 | 0 | 0 | 0 | 0 | 62.50408 | 41.34923 | 48.27694 | 35.40861 | 46.88471 | 62.50408 | 35.40861 | 123.4174 | 117.7496 | 109.6948 | 75.2588 | 106.5302 | 123.4174 | 75.2588 | 0 | 0 | 0 | 0 | 0 | 0 | 0 | 60.10795 | 61.62397 | 44.47126 | 46.34885 | 55.40106 | 61.62397 | 44.47126 | 83.78771 | 81.91983 | 54.07338 | 84.71749 | 76.1246 | 84.71749 | 54.07338 | 0 | 0 | 0 | 0 | 0 | 0 | 0 | 69.50649 | 42.81854 | 61.58001 | 38.91356 | 53.20465 | 69.50649 | 38.91356 | 113.6966 | 88.31518 | 115.4296 | 91.83328 | 102.3187 | 115.4296 | 88.31518 | 0 | 0 | 0 | 0 | 0 | 0 | 0 | 83.12225 | 99.58816 | 63.77959 | 75.92085 | 80.60271 | 99.58816 | 63.77959 | 111.7464 | 121.0196 | 108.9003 | 100.2716 | 110.4845 | 121.0196 | 100.2716
125 | 0.73 | 0 | 0 | 0 | 0 | 0 | 0 | 0 | 51.90233 | 52.32417 | 53.59856 | 50.52884 | 52.08847 | 53.59856 | 50.52884 | 121.2799 | 90.23879 | 87.63167 | 106.6932 | 101.4609 | 121.2799 | 87.63167 | 0 | 0 | 0 | 0 | 0 | 0 | 0 | 51.5562 | 95.43763 | 61.99614 | 52.2352 | 65.30629 | 95.43763 | 51.5562 | 99.48478 | 79.35943 | 100.5573 | 97.90388 | 94.32635 | 100.5573 | 79.35943 | 0 | 0 | 0 | 0 | 0 | 0 | 0 | 49.87488 | 44.23396 | 37.67635 | 74.23527 | 51.50511 | 74.23527 | 37.67635 | 132.8468 | 97.81517 | 67.31446 | 104.4733 | 100.6125 | 132.8468 | 67.31446 | 0 | 0 | 0 | 0 | 0 | 0 | 0 | 26.75082 | 52.30757 | 72.83934 | 76.18769 | 57.02136 | 76.18769 | 26.75082 | 72.58034 | 128.8097 | 94.1404 | 76.14161 | 92.91802 | 128.8097 | 72.58034 | 0 | 0 | 0 | 0 | 0 | 0 | 0 | 109.0782 | 48.45331 | 66.66809 | 55.90374 | 70.02584 | 109.0782 | 48.45331 | 97.44935 | 128.8128 | 107.27 | 103.519 | 109.2628 | 128.8128 | 97.44935 | 0 | 0 | 0 | 0 | 0 | 0 | 0 | 62.4497 | 41.09525 | 47.87879 | 35.22042 | 46.66104 | 62.4497 | 35.22042 | 123.1924 | 117.6217 | 109.1655 | 74.87901 | 106.2146 | 123.1924 | 74.87901 | 0 | 0 | 0 | 0 | 0 | 0 | 0 | 59.86067 | 61.47829 | 44.25398 | 47.04475 | 55.19764 | 61.47829 | 44.25398 | 83.59681 | 81.58818 | 53.89909 | 84.4911 | 75.8938 | 84.4911 | 53.89909 | 0 | 0 | 0 | 0 | 0 | 0 | 0 | 69.32971 | 42.58671 | 61.46493 | 38.85203 | 53.05835 | 69.32971 | 38.85203 | 113.3685 | 88.0861 | 114.9681 | 91.74316 | 102.0415 | 114.9681 | 88.0861 | 0 | 0 | 0 | 0 | 0 | 0 | 0 | 82.89561 | 99.35529 | 63.34526 | 75.74068 | 80.33421 | 99.35529 | 63.34526 | 111.0778 | 120.6137 | 108.4678 | 100.0053 | 110.0411 | 120.6137 | 100.0053
126 | 0.74 | 0 | 0 | 0 | 0 | 0 | 0 | 0 | 51.58027 | 52.13513 | 53.46756 | 50.39495 | 51.89448 | 53.46756 | 50.39495 | 120.9196 | 89.9203 | 87.38426 | 106.3161 | 101.1351 | 120.9196 | 87.38426 | 0 | 0 | 0 | 0 | 0 | 0 | 0 | 51.40073 | 95.20006 | 61.82004 | 51.98998 | 65.1027 | 95.20006 | 51.40073 | 99.12315 | 79.04128 | 100.3106 | 97.54209 | 94.00428 | 100.3106 | 79.04128 | 0 | 0 | 0 | 0 | 0 | 0 | 0 | 49.78132 | 44.08469 | 37.58004 | 73.90185 | 51.33697 | 73.90185 | 37.58004 | 132.1518 | 95.35455 | 66.99307 | 104.2581 | 99.68937 | 132.1518 | 66.99307 | 0 | 0 | 0 | 0 | 0 | 0 | 0 | 26.60275 | 52.17505 | 72.38665 | 76.02579 | 56.79756 | 76.02579 | 26.60275 | 72.46927 | 128.3456 | 93.78904 | 75.83011 | 92.60851 | 128.3456 | 72.46927 | 0 | 0 | 0 | 0 | 0 | 0 | 0 | 108.966 | 48.25887 | 66.2993 | 55.87786 | 69.8505 | 108.966 | 48.25887 | 97.05625 | 128.4729 | 106.5343 | 103.2744 | 108.8345 | 128.4729 | 97.05625 | 0 | 0 | 0 | 0 | 0 | 0 | 0 | 62.43389 | 40.81123 | 47.56864 | 35.0317 | 46.46136 | 62.43389 | 35.0317 | 122.9529 | 117.5668 | 108.6219 | 74.51097 | 105.9132 | 122.9529 | 74.51097 | 0 | 0 | 0 | 0 | 0 | 0 | 0 | 59.62031 | 61.35441 | 44.03155 | 47.74628 | 55.00209 | 61.35441 | 44.03155 | 83.41211 | 81.25551 | 53.63825 | 84.33179 | 75.65941 | 84.33179 | 53.63825 | 0 | 0 | 0 | 0 | 0 | 0 | 0 | 69.16766 | 42.39514 | 61.3448 | 38.76574 | 52.91833 | 69.16766 | 38.76574 | 113.0126 | 87.83596 | 114.493 | 91.71876 | 101.7651 | 114.493 | 87.83596 | 0 | 0 | 0 | 0 | 0 | 0 | 0 | 82.68568 | 99.11463 | 62.94061 | 75.58772 | 80.08216 | 99.11463 | 62.94061 | 110.5051 | 120.2256 | 108.0095 | 99.71923 | 109.6149 | 120.2256 | 99.71923
127 | 0.75 | 0 | 0 | 0 | 0 | 0 | 0 | 0 | 51.25441 | 51.94926 | 53.35913 | 50.20026 | 51.69076 | 53.35913 | 50.20026 | 120.5829 | 89.49366 | 87.12545 | 105.712 | 100.7285 | 120.5829 | 87.12545 | 0 | 0 | 0 | 0 | 0 | 0 | 0 | 51.27641 | 95.00021 | 61.83772 | 51.73293 | 64.96182 | 95.00021 | 51.27641 | 98.74796 | 78.75917 | 100.0604 | 97.15117 | 93.67968 | 100.0604 | 78.75917 | 0 | 0 | 0 | 0 | 0 | 0 | 0 | 49.67658 | 44.00542 | 37.42793 | 73.5507 | 51.16516 | 73.5507 | 37.42793 | 131.3837 | 92.06972 | 66.65374 | 104.0583 | 98.54138 | 131.3837 | 66.65374 | 0 | 0 | 0 | 0 | 0 | 0 | 0 | 26.46273 | 52.02964 | 72.0095 | 75.84824 | 56.58753 | 75.84824 | 26.46273 | 72.39492 | 127.8738 | 93.4301 | 75.20105 | 92.22497 | 127.8738 | 72.39492 | 0 | 0 | 0 | 0 | 0 | 0 | 0 | 108.8475 | 48.06336 | 65.92982 | 55.85428 | 69.67375 | 108.8475 | 48.06336 | 96.75399 | 128.161 | 105.8629 | 103.0597 | 108.4594 | 128.161 | 96.75399 | 0 | 0 | 0 | 0 | 0 | 0 | 0 | 62.37532 | 40.49074 | 47.33424 | 34.8303 | 46.25765 | 62.37532 | 34.8303 | 122.7014 | 117.4445 | 108.0762 | 74.14352 | 105.5914 | 122.7014 | 74.14352 | 0 | 0 | 0 | 0 | 0 | 0 | 0 | 59.40107 | 61.24333 | 43.81834 | 48.45344 | 54.82091 | 61.24333 | 43.81834 | 83.25489 | 80.94357 | 53.32872 | 84.08589 | 75.40327 | 84.08589 | 53.32872 | 0 | 0 | 0 | 0 | 0 | 0 | 0 | 69.00051 | 42.2281 | 61.22642 | 38.64759 | 52.77566 | 69.00051 | 38.64759 | 112.636 | 87.57932 | 114.066 | 91.688 | 101.4923 | 114.066 | 87.57932 | 0 | 0 | 0 | 0 | 0 | 0 | 0 | 82.44953 | 98.82461 | 62.54893 | 75.45302 | 79.81902 | 98.82461 | 62.54893 | 110.0078 | 119.8117 | 107.5418 | 99.4406 | 109.2005 | 119.8117 | 99.4406
128 | 0.76 | 0 | 0 | 0 | 0 | 0 | 0 | 0 | 50.88113 | 51.79228 | 53.23508 | 49.99947 | 51.47699 | 53.23508 | 49.99947 | 120.2555 | 89.06693 | 86.91238 | 104.9418 | 100.2941 | 120.2555 | 86.91238 | 0 | 0 | 0 | 0 | 0 | 0 | 0 | 51.16994 | 94.79782 | 61.73235 | 51.48059 | 64.79517 | 94.79782 | 51.16994 | 98.41294 | 78.54672 | 99.8922 | 96.73549 | 93.39684 | 99.8922 | 78.54672 | 0 | 0 | 0 | 0 | 0 | 0 | 0 | 49.59307 | 43.86107 | 37.22215 | 73.18737 | 50.96591 | 73.18737 | 37.22215 | 130.545 | 89.2643 | 66.32883 | 103.8145 | 97.48816 | 130.545 | 66.32883 | 0 | 0 | 0 | 0 | 0 | 0 | 0 | 26.32755 | 51.89346 | 71.74663 | 75.66141 | 56.40726 | 75.66141 | 26.32755 | 72.35902 | 127.4357 | 93.06763 | 74.36121 | 91.80588 | 127.4357 | 72.35902 | 0 | 0 | 0 | 0 | 0 | 0 | 0 | 108.7207 | 47.86095 | 65.58518 | 55.824 | 69.49772 | 108.7207 | 47.86095 | 96.46224 | 127.9007 | 105.1406 | 102.8225 | 108.0815 | 127.9007 | 96.46224 | 0 | 0 | 0 | 0 | 0 | 0 | 0 | 62.23836 | 40.12745 | 47.13061 | 34.63943 | 46.03396 | 62.23836 | 34.63943 | 122.4715 | 117.1216 | 107.5337 | 73.746 | 105.2182 | 122.4715 | 73.746 | 0 | 0 | 0 | 0 | 0 | 0 | 0 | 59.17003 | 61.13446 | 43.5972 | 49.16622 | 54.6339 | 61.13446 | 43.5972 | 83.07135 | 80.64875 | 53.07049 | 83.85896 | 75.16239 | 83.85896 | 53.07049 | 0 | 0 | 0 | 0 | 0 | 0 | 0 | 68.85083 | 42.07627 | 61.12529 | 38.48272 | 52.63378 | 68.85083 | 38.48272 | 112.2504 | 87.26737 | 113.6529 | 91.58723 | 101.1895 | 113.6529 | 87.26737 | 0 | 0 | 0 | 0 | 0 | 0 | 0 | 82.18904 | 98.54506 | 62.19878 | 75.32535 | 79.56456 | 98.54506 | 62.19878 | 109.5483 | 119.3943 | 107.0962 | 99.14468 | 108.7959 | 119.3943 | 99.14468
129 | 0.77 | 0 | 0 | 0 | 0 | 0 | 0 | 0 | 50.48992 | 51.66982 | 53.11505 | 49.92655 | 51.30033 | 53.11505 | 49.92655 | 119.9239 | 88.67435 | 86.73593 | 104.0475 | 99.84542 | 119.9239 | 86.73593 | 0 | 0 | 0 | 0 | 0 | 0 | 0 | 51.12302 | 94.61211 | 61.13934 | 51.26967 | 64.53604 | 94.61211 | 51.12302 | 98.09448 | 78.42595 | 99.73564 | 96.39373 | 93.16245 | 99.73564 | 78.42595 | 0 | 0 | 0 | 0 | 0 | 0 | 0 | 49.53462 | 43.69949 | 36.97337 | 72.82767 | 50.75879 | 72.82767 | 36.97337 | 129.6562 | 86.5185 | 66.04204 | 103.5694 | 96.44655 | 129.6562 | 66.04204 | 0 | 0 | 0 | 0 | 0 | 0 | 0 | 26.20835 | 51.73187 | 71.52911 | 75.48267 | 56.238 | 75.48267 | 26.20835 | 72.30683 | 127.0528 | 92.68332 | 73.50298 | 91.38649 | 127.0528 | 72.30683 | 0 | 0 | 0 | 0 | 0 | 0 | 0 | 108.5887 | 47.62287 | 65.31849 | 55.79417 | 69.33106 | 108.5887 | 47.62287 | 96.16021 | 127.5233 | 104.297 | 102.5262 | 107.6267 | 127.5233 | 96.16021 | 0 | 0 | 0 | 0 | 0 | 0 | 0 | 62.10995 | 39.78234 | 46.90238 | 34.45617 | 45.81271 | 62.10995 | 34.45617 | 122.2574 | 116.6323 | 106.9538 | 73.29814 | 104.7854 | 122.2574 | 73.29814 | 0 | 0 | 0 | 0 | 0 | 0 | 0 | 58.94946 | 61.02091 | 43.38069 | 49.88464 | 54.45036 | 61.02091 | 43.38069 | 82.8919 | 80.35627 | 52.65548 | 83.69743 | 74.90027 | 83.69743 | 52.65548 | 0 | 0 | 0 | 0 | 0 | 0 | 0 | 68.68046 | 41.94524 | 61.02869 | 38.30044 | 52.48871 | 68.68046 | 38.30044 | 111.8492 | 86.94935 | 113.2457 | 91.40791 | 100.863 | 113.2457 | 86.94935 | 0 | 0 | 0 | 0 | 0 | 0 | 0 | 81.91106 | 98.21486 | 61.85453 | 75.19993 | 79.29509 | 98.21486 | 61.85453 | 109.0692 | 118.9345 | 106.6676 | 98.83034 | 108.3754 | 118.9345 | 98.83034
130 | 0.78 | 0 | 0 | 0 | 0 | 0 | 0 | 0 | 50.09794 | 51.42806 | 52.99026 | 49.82386 | 51.08503 | 52.99026 | 49.82386 | 119.5936 | 88.3251 | 86.58119 | 103.189 | 99.42223 | 119.5936 | 86.58119 | 0 | 0 | 0 | 0 | 0 | 0 | 0 | 51.10039 | 94.39364 | 60.26212 | 51.1228 | 64.21974 | 94.39364 | 51.10039 | 97.7579 | 78.30243 | 99.56117 | 95.98872 | 92.90255 | 99.56117 | 78.30243 | 0 | 0 | 0 | 0 | 0 | 0 | 0 | 49.49287 | 43.55135 | 36.72809 | 72.49689 | 50.5673 | 72.49689 | 36.72809 | 128.7318 | 83.2653 | 65.79769 | 103.2867 | 95.27035 | 128.7318 | 65.79769 | 0 | 0 | 0 | 0 | 0 | 0 | 0 | 26.09481 | 51.55173 | 71.30589 | 75.2949 | 56.06183 | 75.2949 | 26.09481 | 72.2154 | 126.7853 | 92.32124 | 72.61397 | 90.98399 | 126.7853 | 72.2154 | 0 | 0 | 0 | 0 | 0 | 0 | 0 | 108.4491 | 47.36693 | 65.18437 | 55.73554 | 69.18397 | 108.4491 | 47.36693 | 95.84936 | 126.996 | 103.3505 | 102.196 | 107.098 | 126.996 | 95.84936 | 0 | 0 | 0 | 0 | 0 | 0 | 0 | 61.99604 | 39.45882 | 46.66717 | 34.29254 | 45.60364 | 61.99604 | 34.29254 | 122.0529 | 116.0692 | 106.3584 | 72.82378 | 104.3261 | 122.0529 | 72.82378 | 0 | 0 | 0 | 0 | 0 | 0 | 0 | 58.72595 | 60.89024 | 43.16708 | 50.60868 | 54.26109 | 60.89024 | 43.16708 | 82.70289 | 80.07709 | 52.38619 | 83.46957 | 74.65893 | 83.46957 | 52.38619 | 0 | 0 | 0 | 0 | 0 | 0 | 0 | 68.4828 | 41.8354 | 60.93616 | 38.11101 | 52.34134 | 68.4828 | 38.11101 | 111.4466 | 86.64129 | 112.847 | 91.24503 | 100.545 | 112.847 | 86.64129 | 0 | 0 | 0 | 0 | 0 | 0 | 0 | 81.59678 | 97.86962 | 61.48049 | 75.12854 | 79.01886 | 97.86962 | 61.48049 | 108.5547 | 118.4843 | 106.2896 | 98.4944 | 107.9557 | 118.4843 | 98.4944
131 | 0.79 | 0 | 0 | 0 | 0 | 0 | 0 | 0 | 49.74677 | 51.06872 | 52.85335 | 49.35509 | 50.75598 | 52.85335 | 49.35509 | 119.2402 | 88.01395 | 86.30442 | 102.3533 | 98.97797 | 119.2402 | 86.30442 | 0 | 0 | 0 | 0 | 0 | 0 | 0 | 51.06195 | 94.1796 | 59.19965 | 50.99529 | 63.85912 | 94.1796 | 50.99529 | 97.41395 | 78.13638 | 99.38595 | 95.4493 | 92.59639 | 99.38595 | 78.13638 | 0 | 0 | 0 | 0 | 0 | 0 | 0 | 49.42877 | 43.42105 | 37.17785 | 72.19755 | 50.5563 | 72.19755 | 37.17785 | 127.8069 | 78.8098 | 65.58878 | 102.9902 | 93.79893 | 127.8069 | 65.58878 | 0 | 0 | 0 | 0 | 0 | 0 | 0 | 25.9719 | 51.36675 | 71.1107 | 75.11637 | 55.89143 | 75.11637 | 25.9719 | 72.10987 | 126.5875 | 91.99836 | 71.84049 | 90.63404 | 126.5875 | 71.84049 | 0 | 0 | 0 | 0 | 0 | 0 | 0 | 108.323 | 47.08671 | 65.13694 | 55.6627 | 69.05235 | 108.323 | 47.08671 | 95.5252 | 126.3304 | 102.3729 | 101.847 | 106.5189 | 126.3304 | 95.5252 | 0 | 0 | 0 | 0 | 0 | 0 | 0 | 61.88673 | 39.14345 | 46.44471 | 34.15682 | 45.40793 | 61.88673 | 34.15682 | 121.8685 | 115.4751 | 105.7605 | 72.35098 | 103.8638 | 121.8685 | 72.35098 | 0 | 0 | 0 | 0 | 0 | 0 | 0 | 58.51148 | 60.74621 | 42.94844 | 51.33835 | 54.06871 | 60.74621 | 42.94844 | 82.49547 | 79.7823 | 52.10104 | 83.31861 | 74.42436 | 83.31861 | 52.10104 | 0 | 0 | 0 | 0 | 0 | 0 | 0 | 68.27062 | 41.73121 | 60.82829 | 37.94479 | 52.19373 | 68.27062 | 37.94479 | 111.0387 | 86.36471 | 112.4721 | 91.02248 | 100.2245 | 112.4721 | 86.36471 | 0 | 0 | 0 | 0 | 0 | 0 | 0 | 81.34346 | 97.53972 | 61.14064 | 75.0984 | 78.78056 | 97.53972 | 61.14064 | 108.011 | 118.0548 | 105.9815 | 98.13301 | 107.5451 | 118.0548 | 98.13301
132 | 0.8 | 0 | 0 | 0 | 0 | 0 | 0 | 0 | 49.42886 | 50.64779 | 52.72449 | 48.69954 | 50.37517 | 52.72449 | 48.69954 | 118.9329 | 87.71922 | 85.97752 | 101.6419 | 98.56788 | 118.9329 | 85.97752 | 0 | 0 | 0 | 0 | 0 | 0 | 0 | 51.02944 | 93.99113 | 58.34876 | 50.91961 | 63.57223 | 93.99113 | 50.91961 | 97.06417 | 77.94065 | 99.2383 | 94.86809 | 92.2778 | 99.2383 | 77.94065 | 0 | 0 | 0 | 0 | 0 | 0 | 0 | 49.36459 | 43.29186 | 36.6537 | 71.95039 | 50.31513 | 71.95039 | 36.6537 | 126.9338 | 74.26174 | 65.42193 | 102.7022 | 92.3299 | 126.9338 | 65.42193 | 0 | 0 | 0 | 0 | 0 | 0 | 0 | 25.8514 | 51.15972 | 70.92858 | 74.94569 | 55.72135 | 74.94569 | 25.8514 | 71.99083 | 126.3966 | 91.7461 | 71.33948 | 90.36826 | 126.3966 | 71.33948 | 0 | 0 | 0 | 0 | 0 | 0 | 0 | 108.2453 | 47.07866 | 65.02069 | 55.57767 | 68.98058 | 108.2453 | 47.07866 | 95.19736 | 125.5663 | 101.4793 | 101.5319 | 105.9437 | 125.5663 | 95.19736 | 0 | 0 | 0 | 0 | 0 | 0 | 0 | 61.81751 | 38.86661 | 46.24072 | 34.03022 | 45.23876 | 61.81751 | 34.03022 | 121.7153 | 114.9414 | 105.1989 | 71.90964 | 103.4413 | 121.7153 | 71.90964 | 0 | 0 | 0 | 0 | 0 | 0 | 0 | 58.30754 | 60.58015 | 42.7274 | 52.07365 | 53.8717 | 60.58015 | 42.7274 | 82.28203 | 79.51324 | 51.74835 | 83.19112 | 74.18369 | 83.19112 | 51.74835 | 0 | 0 | 0 | 0 | 0 | 0 | 0 | 68.03703 | 41.62795 | 60.7166 | 37.69242 | 52.0185 | 68.03703 | 37.69242 | 110.6341 | 86.08551 | 112.0362 | 90.78379 | 99.8849 | 112.0362 | 86.08551 | 0 | 0 | 0 | 0 | 0 | 0 | 0 | 81.08194 | 97.17257 | 60.80508 | 74.89329 | 78.48822 | 97.17257 | 60.80508 | 107.4504 | 117.623 | 105.7051 | 97.78178 | 107.1401 | 117.623 | 97.78178
133 | 0.81 | 0 | 0 | 0 | 0 | 0 | 0 | 0 | 49.13535 | 50.17535 | 52.56771 | 47.95303 | 49.95786 | 52.56771 | 47.95303 | 118.604 | 87.39012 | 85.68832 | 101.1284 | 98.20272 | 118.604 | 85.68832 | 0 | 0 | 0 | 0 | 0 | 0 | 0 | 51.00894 | 93.76692 | 57.37808 | 50.80826 | 63.24055 | 93.76692 | 50.80826 | 96.7157 | 77.77321 | 99.26267 | 94.27995 | 92.00788 | 99.26267 | 77.77321 | 0 | 0 | 0 | 0 | 0 | 0 | 0 | 49.27931 | 43.1599 | 35.72767 | 71.71483 | 49.97043 | 71.71483 | 35.72767 | 126.1551 | 70.78329 | 65.23652 | 102.4092 | 91.14603 | 126.1551 | 65.23652 | 0 | 0 | 0 | 0 | 0 | 0 | 0 | 25.70261 | 50.96413 | 70.75874 | 74.78969 | 55.55379 | 74.78969 | 25.70261 | 71.85657 | 126.1783 | 91.51527 | 71.23905 | 90.19729 | 126.1783 | 71.23905 | 0 | 0 | 0 | 0 | 0 | 0 | 0 | 108.2156 | 47.06966 | 64.9044 | 55.48791 | 68.91939 | 108.2156 | 47.06966 | 94.88842 | 124.7736 | 100.714 | 101.2261 | 105.4005 | 124.7736 | 94.88842 | 0 | 0 | 0 | 0 | 0 | 0 | 0 | 61.80279 | 38.59225 | 46.07958 | 33.93294 | 45.10189 | 61.80279 | 33.93294 | 121.5749 | 114.5196 | 104.6431 | 71.48901 | 103.0566 | 121.5749 | 71.48901 | 0 | 0 | 0 | 0 | 0 | 0 | 0 | 58.13039 | 60.40393 | 42.52428 | 52.81458 | 53.6862 | 60.40393 | 42.52428 | 82.06129 | 79.25327 | 51.51578 | 83.08628 | 73.97916 | 83.08628 | 51.51578 | 0 | 0 | 0 | 0 | 0 | 0 | 0 | 67.81224 | 41.53205 | 60.59312 | 37.24635 | 51.79594 | 67.81224 | 37.24635 | 110.2595 | 85.83506 | 111.6233 | 90.60803 | 99.58148 | 111.6233 | 85.83506 | 0 | 0 | 0 | 0 | 0 | 0 | 0 | 80.8978 | 96.82871 | 60.53884 | 74.67587 | 78.2353 | 96.82871 | 60.53884 | 106.8788 | 117.1883 | 105.4209 | 97.40792 | 106.724 | 117.1883 | 97.40792
134 | 0.82 | 0 | 0 | 0 | 0 | 0 | 0 | 0 | 48.84454 | 49.69046 | 52.4098 | 47.3399 | 49.57117 | 52.4098 | 47.3399 | 118.2965 | 87.07303 | 85.47936 | 100.9204 | 97.94231 | 118.2965 | 85.47936 | 0 | 0 | 0 | 0 | 0 | 0 | 0 | 50.95799 | 93.55379 | 56.7472 | 50.61065 | 62.96741 | 93.55379 | 50.61065 | 96.36835 | 77.57122 | 99.038 | 93.7855 | 91.69077 | 99.038 | 77.57122 | 0 | 0 | 0 | 0 | 0 | 0 | 0 | 49.1623 | 43.0263 | 34.3267 | 71.50212 | 49.50435 | 71.50212 | 34.3267 | 125.4592 | 69.65953 | 65.01857 | 102.1353 | 90.56816 | 125.4592 | 65.01857 | 0 | 0 | 0 | 0 | 0 | 0 | 0 | 25.5269 | 50.79158 | 70.6172 | 74.62489 | 55.39014 | 74.62489 | 25.5269 | 71.72272 | 125.9025 | 91.23286 | 71.28715 | 90.03631 | 125.9025 | 71.28715 | 0 | 0 | 0 | 0 | 0 | 0 | 0 | 107.9805 | 46.27824 | 64.79104 | 55.41906 | 68.61722 | 107.9805 | 46.27824 | 94.58882 | 124.0226 | 100.0844 | 100.8659 | 104.8904 | 124.0226 | 94.58882 | 0 | 0 | 0 | 0 | 0 | 0 | 0 | 61.79609 | 38.37868 | 45.90042 | 33.8126 | 44.97195 | 61.79609 | 33.8126 | 121.3949 | 114.3069 | 104.1652 | 71.11462 | 102.7454 | 121.3949 | 71.11462 | 0 | 0 | 0 | 0 | 0 | 0 | 0 | 57.97473 | 60.23406 | 42.31064 | 53.56114 | 53.50648 | 60.23406 | 42.31064 | 81.82983 | 79.01292 | 51.16982 | 82.97363 | 73.74655 | 82.97363 | 51.16982 | 0 | 0 | 0 | 0 | 0 | 0 | 0 | 67.63459 | 41.43478 | 60.45529 | 36.67259 | 51.54931 | 67.63459 | 36.67259 | 109.9231 | 85.64466 | 111.1556 | 90.49837 | 99.30543 | 111.1556 | 85.64466 | 0 | 0 | 0 | 0 | 0 | 0 | 0 | 80.75887 | 96.52372 | 60.30885 | 74.57291 | 78.04109 | 96.52372 | 60.30885 | 106.3656 | 116.6845 | 105.1655 | 97.04707 | 106.3157 | 116.6845 | 97.04707
135 | 0.83 | 0 | 0 | 0 | 0 | 0 | 0 | 0 | 48.56987 | 49.23392 | 52.23381 | 46.63008 | 49.16692 | 52.23381 | 46.63008 | 118.0545 | 86.67263 | 85.31913 | 100.5384 | 97.64615 | 118.0545 | 85.31913 | 0 | 0 | 0 | 0 | 0 | 0 | 0 | 50.90299 | 93.33811 | 56.43031 | 50.42418 | 62.7739 | 93.33811 | 50.42418 | 96.06626 | 77.36262 | 98.50821 | 93.41906 | 91.33904 | 98.50821 | 77.36262 | 0 | 0 | 0 | 0 | 0 | 0 | 0 | 49.01845 | 42.88171 | 32.58968 | 71.3155 | 48.95134 | 71.3155 | 32.58968 | 124.792 | 71.74409 | 64.77573 | 101.8936 | 90.80134 | 124.792 | 64.77573 | 0 | 0 | 0 | 0 | 0 | 0 | 0 | 25.34414 | 50.64431 | 70.49579 | 74.47634 | 55.24014 | 74.47634 | 25.34414 | 71.605 | 125.5783 | 90.91165 | 71.12492 | 89.80498 | 125.5783 | 71.12492 | 0 | 0 | 0 | 0 | 0 | 0 | 0 | 107.5614 | 45.01575 | 64.66241 | 55.32444 | 68.14099 | 107.5614 | 45.01575 | 94.45432 | 123.4057 | 99.53018 | 100.5859 | 104.494 | 123.4057 | 94.45432 | 0 | 0 | 0 | 0 | 0 | 0 | 0 | 61.69484 | 38.19266 | 45.74734 | 33.68367 | 44.82962 | 61.69484 | 33.68367 | 121.1909 | 114.2812 | 103.764 | 70.79129 | 102.5069 | 121.1909 | 70.79129 | 0 | 0 | 0 | 0 | 0 | 0 | 0 | 57.85184 | 60.0828 | 42.08635 | 54.31333 | 53.34033 | 60.0828 | 42.08635 | 81.59728 | 78.77947 | 50.89873 | 82.8126 | 73.52202 | 82.8126 | 50.89873 | 0 | 0 | 0 | 0 | 0 | 0 | 0 | 67.47074 | 41.32447 | 60.31862 | 36.37233 | 51.37154 | 67.47074 | 36.37233 | 109.5644 | 85.44357 | 110.6483 | 90.37319 | 99.00735 | 110.6483 | 85.44357 | 0 | 0 | 0 | 0 | 0 | 0 | 0 | 80.66329 | 96.23062 | 60.11063 | 74.43665 | 77.8603 | 96.23062 | 60.11063 | 105.8929 | 116.0951 | 104.8525 | 96.7214 | 105.8905 | 116.0951 | 96.7214
136 | 0.84 | 0 | 0 | 0 | 0 | 0 | 0 | 0 | 48.31599 | 48.88223 | 52.02128 | 46.13953 | 48.83976 | 52.02128 | 46.13953 | 117.7936 | 86.25054 | 85.23311 | 100.1917 | 97.36724 | 117.7936 | 85.23311 | 0 | 0 | 0 | 0 | 0 | 0 | 0 | 50.84029 | 93.13551 | 56.84278 | 50.23677 | 62.76384 | 93.13551 | 50.23677 | 95.83023 | 77.21182 | 97.78009 | 93.25336 | 91.01887 | 97.78009 | 77.21182 | 0 | 0 | 0 | 0 | 0 | 0 | 0 | 48.88276 | 42.73295 | 31.34565 | 71.1282 | 48.52239 | 71.1282 | 31.34565 | 124.1355 | 72.03197 | 64.51631 | 101.7169 | 90.60017 | 124.1355 | 64.51631 | 0 | 0 | 0 | 0 | 0 | 0 | 0 | 25.14202 | 50.53901 | 70.35942 | 74.34628 | 55.09668 | 74.34628 | 25.14202 | 71.52057 | 125.1971 | 90.52405 | 70.93583 | 89.5444 | 125.1971 | 70.93583 | 0 | 0 | 0 | 0 | 0 | 0 | 0 | 107.0225 | 43.30558 | 64.52214 | 55.21222 | 67.51562 | 107.0225 | 43.30558 | 94.28679 | 122.9323 | 99.02937 | 100.2779 | 104.1316 | 122.9323 | 94.28679 | 0 | 0 | 0 | 0 | 0 | 0 | 0 | 61.57737 | 38.03664 | 45.62216 | 33.56095 | 44.69928 | 61.57737 | 33.56095 | 120.9649 | 114.1867 | 103.4114 | 70.49263 | 102.2639 | 120.9649 | 70.49263 | 0 | 0 | 0 | 0 | 0 | 0 | 0 | 57.74699 | 59.93713 | 41.86041 | 55.07114 | 53.18151 | 59.93713 | 41.86041 | 81.35829 | 78.51909 | 50.6437 | 82.66252 | 73.2959 | 82.66252 | 50.6437 | 0 | 0 | 0 | 0 | 0 | 0 | 0 | 67.32864 | 41.18669 | 60.2074 | 35.84076 | 51.14087 | 67.32864 | 35.84076 | 109.1973 | 85.21415 | 110.0812 | 90.28079 | 98.69336 | 110.0812 | 85.21415 | 0 | 0 | 0 | 0 | 0 | 0 | 0 | 80.55601 | 95.9938 | 59.97256 | 74.23862 | 77.69025 | 95.9938 | 59.97256 | 105.4473 | 115.4278 | 104.4711 | 96.41055 | 105.4392 | 115.4278 | 96.41055
137 | 0.85 | 0 | 0 | 0 | 0 | 0 | 0 | 0 | 48.09055 | 48.66544 | 51.83771 | 45.85736 | 48.61276 | 51.83771 | 45.85736 | 117.5047 | 85.90884 | 85.17263 | 99.94317 | 97.13234 | 117.5047 | 85.17263 | 0 | 0 | 0 | 0 | 0 | 0 | 0 | 50.78137 | 92.91758 | 56.76578 | 50.08693 | 62.63792 | 92.91758 | 50.08693 | 95.62104 | 77.1082 | 96.95016 | 93.30304 | 90.74561 | 96.95016 | 77.1082 | 0 | 0 | 0 | 0 | 0 | 0 | 0 | 48.73506 | 42.57133 | 30.2849 | 70.93984 | 48.13278 | 70.93984 | 30.2849 | 123.5152 | 72.07884 | 64.27311 | 101.581 | 90.36203 | 123.5152 | 64.27311 | 0 | 0 | 0 | 0 | 0 | 0 | 0 | 24.95561 | 50.43474 | 70.21018 | 74.21422 | 54.95369 | 74.21422 | 24.95561 | 71.47054 | 124.7672 | 90.10953 | 70.695 | 89.26056 | 124.7672 | 70.695 | 0 | 0 | 0 | 0 | 0 | 0 | 0 | 106.4645 | 41.89788 | 64.38097 | 55.08457 | 66.95698 | 106.4645 | 41.89788 | 93.88116 | 122.5052 | 98.51484 | 99.93809 | 103.7098 | 122.5052 | 93.88116 | 0 | 0 | 0 | 0 | 0 | 0 | 0 | 61.43888 | 37.91132 | 45.46707 | 33.42844 | 44.56143 | 61.43888 | 33.42844 | 120.7421 | 114.0479 | 103.0568 | 70.22871 | 102.0189 | 120.7421 | 70.22871 | 0 | 0 | 0 | 0 | 0 | 0 | 0 | 57.65756 | 59.80538 | 41.63907 | 55.83458 | 53.034 | 59.80538 | 41.63907 | 81.15985 | 78.27701 | 50.43836 | 82.44962 | 73.08121 | 82.44962 | 50.43836 | 0 | 0 | 0 | 0 | 0 | 0 | 0 | 67.19231 | 41.02842 | 60.06087 | 34.85724 | 50.78471 | 67.19231 | 34.85724 | 108.7602 | 84.97274 | 109.5476 | 90.22543 | 98.37649 | 109.5476 | 84.97274 | 0 | 0 | 0 | 0 | 0 | 0 | 0 | 80.4172 | 95.75987 | 59.74841 | 74.09044 | 77.50398 | 95.75987 | 59.74841 | 105.0119 | 114.7144 | 104.0111 | 96.11878 | 104.964 | 114.7144 | 96.11878
138 | 0.86 | 0 | 0 | 0 | 0 | 0 | 0 | 0 | 47.90378 | 48.47415 | 51.67619 | 46.02996 | 48.52102 | 51.67619 | 46.02996 | 117.1462 | 85.58543 | 85.11732 | 99.77231 | 96.90531 | 117.1462 | 85.11732 | 0 | 0 | 0 | 0 | 0 | 0 | 0 | 50.69533 | 92.66181 | 56.68044 | 49.92331 | 62.49022 | 92.66181 | 49.92331 | 95.42651 | 76.98113 | 96.10089 | 93.32245 | 90.45774 | 96.10089 | 76.98113 | 0 | 0 | 0 | 0 | 0 | 0 | 0 | 48.61212 | 42.39037 | 28.73631 | 70.71052 | 47.61233 | 70.71052 | 28.73631 | 122.9237 | 71.99439 | 64.01688 | 101.4203 | 90.0888 | 122.9237 | 64.01688 | 0 | 0 | 0 | 0 | 0 | 0 | 0 | 24.77431 | 50.31371 | 70.05579 | 74.08906 | 54.80822 | 74.08906 | 24.77431 | 71.44701 | 124.3019 | 89.70732 | 70.4371 | 88.97334 | 124.3019 | 70.4371 | 0 | 0 | 0 | 0 | 0 | 0 | 0 | 105.9021 | 40.49211 | 64.25161 | 54.96314 | 66.40223 | 105.9021 | 40.49211 | 93.28723 | 122.0748 | 97.97606 | 99.62772 | 103.2415 | 122.0748 | 93.28723 | 0 | 0 | 0 | 0 | 0 | 0 | 0 | 61.29086 | 37.78946 | 45.31322 | 33.29271 | 44.42156 | 61.29086 | 33.29271 | 120.509 | 113.9109 | 102.711 | 69.97937 | 101.7776 | 120.509 | 69.97937 | 0 | 0 | 0 | 0 | 0 | 0 | 0 | 57.55864 | 59.66568 | 41.42556 | 56.60365 | 52.88329 | 59.66568 | 41.42556 | 80.96021 | 77.97136 | 50.2168 | 82.25096 | 72.84983 | 82.25096 | 50.2168 | 0 | 0 | 0 | 0 | 0 | 0 | 0 | 67.04736 | 40.8615 | 59.85401 | 33.69762 | 50.36512 | 67.04736 | 33.69762 | 108.2903 | 84.71318 | 109.0207 | 90.16085 | 98.04626 | 109.0207 | 84.71318 | 0 | 0 | 0 | 0 | 0 | 0 | 0 | 80.27357 | 95.59972 | 59.50566 | 73.97807 | 77.33926 | 95.59972 | 59.50566 | 104.573 | 114.0292 | 103.5373 | 95.85436 | 104.4985 | 114.0292 | 95.85436
139 | 0.87 | 0 | 0 | 0 | 0 | 0 | 0 | 0 | 47.76527 | 48.30481 | 51.54185 | 45.90948 | 48.38035 | 51.54185 | 45.90948 | 116.7297 | 85.27729 | 85.04789 | 99.64964 | 96.67613 | 116.7297 | 85.04789 | 0 | 0 | 0 | 0 | 0 | 0 | 0 | 50.59974 | 92.44033 | 56.59296 | 49.78388 | 62.35423 | 92.44033 | 49.78388 | 95.26258 | 76.85097 | 95.35614 | 93.24014 | 90.17746 | 95.35614 | 76.85097 | 0 | 0 | 0 | 0 | 0 | 0 | 0 | 48.48954 | 42.22914 | 27.9979 | 70.4379 | 47.28862 | 70.4379 | 27.9979 | 122.3736 | 71.8446 | 63.70866 | 101.2615 | 89.7971 | 122.3736 | 63.70866 | 0 | 0 | 0 | 0 | 0 | 0 | 0 | 24.59961 | 50.18923 | 69.89754 | 73.9747 | 54.66527 | 73.9747 | 24.59961 | 71.39013 | 123.8147 | 89.32386 | 70.18869 | 88.67934 | 123.8147 | 70.18869 | 0 | 0 | 0 | 0 | 0 | 0 | 0 | 105.4681 | 38.71209 | 64.14816 | 54.84301 | 65.79285 | 105.4681 | 38.71209 | 92.52255 | 121.6585 | 97.46085 | 99.31777 | 102.7399 | 121.6585 | 92.52255 | 0 | 0 | 0 | 0 | 0 | 0 | 0 | 61.17692 | 37.65867 | 45.16922 | 33.1807 | 44.29638 | 61.17692 | 33.1807 | 120.2687 | 113.7749 | 102.3676 | 69.6869 | 101.5245 | 120.2687 | 69.6869 | 0 | 0 | 0 | 0 | 0 | 0 | 0 | 57.4486 | 59.50541 | 41.23679 | 57.37835 | 52.73027 | 59.50541 | 41.23679 | 80.7624 | 77.676 | 50.03872 | 82.00132 | 72.61961 | 82.00132 | 50.03872 | 0 | 0 | 0 | 0 | 0 | 0 | 0 | 66.87657 | 40.69585 | 59.59647 | 32.42028 | 49.89729 | 66.87657 | 32.42028 | 107.8204 | 84.50615 | 108.5843 | 90.07857 | 97.74735 | 108.5843 | 84.50615 | 0 | 0 | 0 | 0 | 0 | 0 | 0 | 80.07379952 | 95.3561 | 59.28076 | 73.87602 | 77.14667 | 95.3561 | 59.28076 | 104.1432 | 113.4065 | 103.0654 | 95.59703 | 104.053 | 113.4065 | 95.59703
140 | 0.88 | 0 | 0 | 0 | 0 | 0 | 0 | 0 | 47.63496 | 48.17059 | 51.43903 | 45.77329 | 48.25447 | 51.43903 | 45.77329 | 116.3106 | 85.00878 | 84.94854 | 99.51024 | 96.44455 | 116.3106 | 84.94854 | 0 | 0 | 0 | 0 | 0 | 0 | 0 | 50.53337 | 92.23342 | 56.54389 | 49.65484 | 62.24138 | 92.23342 | 49.65484 | 95.08013 | 76.72215 | 95.14802 | 93.09127 | 90.01039 | 95.14802 | 76.72215 | 0 | 0 | 0 | 0 | 0 | 0 | 0 | 48.37074 | 42.06419 | 27.91726 | 70.11228 | 47.11612 | 70.11228 | 27.91726 | 121.8489 | 71.62045 | 63.38057 | 101.1007 | 89.48765 | 121.8489 | 63.38057 | 0 | 0 | 0 | 0 | 0 | 0 | 0 | 24.45276 | 50.03487 | 69.74008 | 73.86731 | 54.52375 | 73.86731 | 24.45276 | 71.28498 | 123.3368 | 88.99762 | 69.97012 | 88.39739 | 123.3368 | 69.97012 | 0 | 0 | 0 | 0 | 0 | 0 | 0 | 105.1898 | 37.47597 | 64.0541 | 54.7499 | 65.36744 | 105.1898 | 37.47597 | 91.71182 | 121.2571 | 96.98639 | 99.00677 | 102.2405 | 121.2571 | 91.71182 | 0 | 0 | 0 | 0 | 0 | 0 | 0 | 61.09385 | 37.5281 | 45.02776 | 33.09259 | 44.18557 | 61.09385 | 33.09259 | 120.0617 | 113.6225 | 102.0228 | 69.39715 | 101.276 | 120.0617 | 69.39715 | 0 | 0 | 0 | 0 | 0 | 0 | 0 | 57.34708 | 59.33699 | 41.0538 | 58.15868 | 52.57929 | 59.33699 | 41.0538 | 80.56044 | 77.39233 | 49.74643 | 81.7453 | 72.36113 | 81.7453 | 49.74643 | 0 | 0 | 0 | 0 | 0 | 0 | 0 | 66.71156 | 40.53711 | 59.34809 | 31.4294 | 49.50654 | 66.71156 | 31.4294 | 107.398 | 84.27683 | 108.1835 | 89.98281 | 97.46027 | 108.1835 | 84.27683 | 0 | 0 | 0 | 0 | 0 | 0 | 0 | 79.82108 | 94.94305 | 59.03835 | 73.74978 | 76.88806 | 94.94305 | 59.03835 | 103.7115 | 112.8193 | 102.6245 | 95.3719 | 103.6318 | 112.8193 | 95.3719
141 | 0.89 | 0 | 0 | 0 | 0 | 0 | 0 | 0 | 47.49592 | 48.05247 | 51.35101 | 45.63418 | 48.1334 | 51.35101 | 45.63418 | 115.9077 | 84.77703 | 84.90896 | 99.34081 | 96.23363 | 115.9077 | 84.77703 | 0 | 0 | 0 | 0 | 0 | 0 | 0 | 50.45429 | 91.97271 | 56.49502 | 49.51479 | 62.1092 | 91.97271 | 49.51479 | 94.93117 | 76.59293 | 94.5964 | 92.91167 | 89.75804 | 94.93117 | 76.59293 | 0 | 0 | 0 | 0 | 0 | 0 | 0 | 48.24305 | 41.88962 | 29.14609 | 69.73274 | 47.25288 | 69.73274 | 29.14609 | 121.301 | 71.36394 | 63.05496 | 100.9534 | 89.16834 | 121.301 | 63.05496 | 0 | 0 | 0 | 0 | 0 | 0 | 0 | 24.31788 | 49.86518 | 69.60412 | 73.75175 | 54.38473 | 73.75175 | 24.31788 | 71.11813 | 122.8726 | 88.70528 | 69.77884 | 88.11872 | 122.8726 | 69.77884 | 0 | 0 | 0 | 0 | 0 | 0 | 0 | 105.1545 | 36.64155 | 63.98768 | 54.68156 | 65.11633 | 105.1545 | 36.64155 | 90.85467 | 120.8683 | 96.39495 | 98.67403 | 101.698 | 120.8683 | 90.85467 | 0 | 0 | 0 | 0 | 0 | 0 | 0 | 61.05891 | 37.43187 | 44.90591 | 33.01916 | 44.10396 | 61.05891 | 33.01916 | 119.845 | 113.4692 | 101.6642 | 69.08141 | 101.0149 | 119.845 | 69.08141 | 0 | 0 | 0 | 0 | 0 | 0 | 0 | 57.23343 | 59.15932 | 40.8798 | 58.94464 | 52.42419 | 59.15932 | 40.8798 | 80.3516 | 77.09312 | 49.58173 | 81.52337 | 72.13745 | 81.52337 | 49.58173 | 0 | 0 | 0 | 0 | 0 | 0 | 0 | 66.54685 | 40.39164 | 59.10002 | 30.52616 | 49.14117 | 66.54685 | 30.52616 | 107.0293 | 84.01915 | 107.8258 | 89.83104 | 97.17632 | 107.8258 | 84.01915 | 0 | 0 | 0 | 0 | 0 | 0 | 0 | 79.51303 | 94.38964 | 58.8384 | 73.72721 | 76.61707 | 94.38964 | 58.8384 | 103.2587 | 112.2953 | 102.2395 | 95.10977 | 103.2258 | 112.2953 | 95.10977
142 | 0.9 | 0 | 0 | 0 | 0 | 0 | 0 | 0 | 47.34466 | 47.92423 | 51.26689 | 45.5223 | 48.01452 | 51.26689 | 45.5223 | 115.549 | 84.5613 | 84.88014 | 99.16937 | 96.03996 | 115.549 | 84.5613 | 0 | 0 | 0 | 0 | 0 | 0 | 0 | 50.34408 | 91.72794 | 56.44598 | 49.35966 | 61.96942 | 91.72794 | 49.35966 | 94.79714 | 76.42046 | 93.92165 | 92.74641 | 89.47141 | 94.79714 | 76.42046 | 0 | 0 | 0 | 0 | 0 | 0 | 0 | 48.10142 | 41.71795 | 28.99559 | 69.33235 | 47.03683 | 69.33235 | 28.99559 | 120.6726 | 71.06635 | 62.74514 | 100.8222 | 88.82657 | 120.6726 | 62.74514 | 0 | 0 | 0 | 0 | 0 | 0 | 0 | 24.19083 | 49.69172 | 69.4675 | 73.62158 | 54.24291 | 73.62158 | 24.19083 | 70.88887 | 122.4564 | 88.38766 | 69.63837 | 87.84283 | 122.4564 | 69.63837 | 0 | 0 | 0 | 0 | 0 | 0 | 0 | 105.0964 | 36.87382 | 63.92264 | 54.64934 | 65.13554 | 105.0964 | 36.87382 | 90.02511 | 120.5204 | 95.66991 | 98.35503 | 101.1426 | 120.5204 | 90.02511 | 0 | 0 | 0 | 0 | 0 | 0 | 0 | 60.98094 | 37.3213 | 44.76045 | 32.92392 | 43.99665 | 60.98094 | 32.92392 | 119.617 | 113.303 | 101.3348 | 68.75465 | 100.7524 | 119.617 | 68.75465 | 0 | 0 | 0 | 0 | 0 | 0 | 0 | 57.11164 | 58.9743 | 40.68673 | 59.73622 | 52.25756 | 58.9743 | 40.68673 | 80.13913 | 76.81576 | 49.35213 | 81.348 | 71.91375 | 81.348 | 49.35213 | 0 | 0 | 0 | 0 | 0 | 0 | 0 | 66.38005 | 40.26633 | 58.88581 | 29.54824 | 48.77011 | 66.38005 | 29.54824 | 106.6991 | 83.71183 | 107.4719 | 89.65125 | 96.88352 | 107.4719 | 83.71183 | 0 | 0 | 0 | 0 | 0 | 0 | 0 | 79.20743 | 93.66592 | 58.59969 | 73.89281 | 76.34146 | 93.66592 | 58.59969 | 102.8184 | 111.7605 | 101.9464 | 94.79032 | 102.8289 | 111.7605 | 94.79032
143 | 0.91 | 0 | 0 | 0 | 0 | 0 | 0 | 0 | 47.18454 | 47.72705 | 51.15248 | 45.4409 | 47.87624 | 51.15248 | 45.4409 | 115.3379 | 84.34909 | 84.82707 | 98.95076 | 95.86621 | 115.3379 | 84.34909 | 0 | 0 | 0 | 0 | 0 | 0 | 0 | 50.23909 | 91.46994 | 56.32125 | 49.26329 | 61.82339 | 91.46994 | 49.26329 | 94.63212 | 76.27499 | 92.73684 | 92.56878 | 89.05318 | 94.63212 | 76.27499 | 0 | 0 | 0 | 0 | 0 | 0 | 0 | 48.06155 | 41.57064 | 28.89132 | 68.95983 | 46.87084 | 68.95983 | 28.89132 | 119.9967 | 70.77674 | 62.51421 | 100.7187 | 88.50159 | 119.9967 | 62.51421 | 0 | 0 | 0 | 0 | 0 | 0 | 0 | 24.07226 | 49.52458 | 69.32965 | 73.48733 | 54.10346 | 73.48733 | 24.07226 | 70.63911 | 122.1033 | 88.05161 | 69.49618 | 87.57256 | 122.1033 | 69.49618 | 0 | 0 | 0 | 0 | 0 | 0 | 0 | 105.0103 | 36.20569 | 63.83981 | 54.6139 | 64.91742 | 105.0103 | 36.20569 | 89.42982 | 120.1564 | 94.83332 | 98.08695 | 100.6266 | 120.1564 | 89.42982 | 0 | 0 | 0 | 0 | 0 | 0 | 0 | 60.92295 | 37.17774 | 44.62891 | 32.86311 | 43.89818 | 60.92295 | 32.86311 | 119.3766 | 113.1217 | 101.001 | 68.40267 | 100.4755 | 119.3766 | 68.40267 | 0 | 0 | 0 | 0 | 0 | 0 | 0 | 56.99478 | 58.77705 | 40.4779 | 60.53344 | 52.08324 | 58.77705 | 40.4779 | 79.85247 | 76.53784 | 49.17704 | 81.27557 | 71.71073 | 81.27557 | 49.17704 | 0 | 0 | 0 | 0 | 0 | 0 | 0 | 66.20637 | 40.15629 | 58.73719 | 28.92552 | 48.50634 | 66.20637 | 28.92552 | 106.3719 | 83.34502 | 107.0427 | 89.39988 | 96.53987 | 107.0427 | 83.34502 | 0 | 0 | 0 | 0 | 0 | 0 | 0 | 78.92826 | 92.88768 | 58.42316 | 73.90087 | 76.03499 | 92.88768 | 58.42316 | 102.3893 | 111.2221 | 101.6616 | 94.42784 | 102.4252 | 111.2221 | 94.42784
144 | 0.92 | 0 | 0 | 0 | 0 | 0 | 0 | 0 | 47.01508 | 47.50932 | 51.00977 | 45.38487 | 47.72976 | 51.00977 | 45.38487 | 115.1335 | 84.16095 | 84.7579 | 98.77178 | 95.70603 | 115.1335 | 84.16095 | 0 | 0 | 0 | 0 | 0 | 0 | 0 | 50.1575 | 91.20952 | 56.15831 | 49.14443 | 61.66744 | 91.20952 | 49.14443 | 94.47934 | 76.18143 | 91.82746 | 92.39588 | 88.72103 | 94.47934 | 76.18143 | 0 | 0 | 0 | 0 | 0 | 0 | 0 | 48.15504 | 41.43201 | 28.81232 | 68.6344 | 46.75845 | 68.6344 | 28.81232 | 119.3359 | 70.5299 | 62.34255 | 100.5955 | 88.20097 | 119.3359 | 62.34255 | 0 | 0 | 0 | 0 | 0 | 0 | 0 | 23.9652 | 49.3593 | 69.15375 | 73.38621 | 53.96611 | 73.38621 | 23.9652 | 70.41733 | 121.9324 | 87.67805 | 69.33091 | 87.33968 | 121.9324 | 69.33091 | 0 | 0 | 0 | 0 | 0 | 0 | 0 | 104.9263 | 35.55739 | 63.75207 | 54.54338 | 64.6948 | 104.9263 | 35.55739 | 89.14953 | 119.7714 | 93.82256 | 97.7859 | 100.1323 | 119.7714 | 89.14953 | 0 | 0 | 0 | 0 | 0 | 0 | 0 | 60.84873 | 37.01627 | 44.51959 | 32.80261 | 43.7968 | 60.84873 | 32.80261 | 119.125 | 112.9333 | 100.6592 | 68.07528 | 100.1982 | 119.125 | 68.07528 | 0 | 0 | 0 | 0 | 0 | 0 | 0 | 56.90864 | 58.55035 | 40.2741 | 61.33628 | 51.91103 | 58.55035 | 40.2741 | 79.5294 | 76.26714 | 49.07004 | 81.16069 | 71.50681 | 81.16069 | 49.07004 | 0 | 0 | 0 | 0 | 0 | 0 | 0 | 66.02334 | 40.03705 | 58.66199 | 28.73423 | 48.36415 | 66.02334 | 28.73423 | 106.0586 | 82.97694 | 106.5761 | 89.08385 | 96.17388 | 106.5761 | 82.97694 | 0 | 0 | 0 | 0 | 0 | 0 | 0 | 78.60553 | 92.13595 | 58.27648 | 73.80711 | 75.70627 | 92.13595 | 58.27648 | 101.9675 | 110.6484 | 101.3831 | 94.03137 | 102.0076 | 110.6484 | 94.03137
145 | 0.93 | 0 | 0 | 0 | 0 | 0 | 0 | 0 | 46.85017 | 47.28949 | 50.87957 | 45.31333 | 47.58314 | 50.87957 | 45.31333 | 114.9315 | 84.00971 | 84.68324 | 98.58167 | 95.55153 | 114.9315 | 84.00971 | 0 | 0 | 0 | 0 | 0 | 0 | 0 | 50.06578 | 90.92835 | 55.96433 | 48.99679 | 61.48881 | 90.92835 | 48.99679 | 94.31954 | 76.06674 | 90.84609 | 92.20656 | 88.35973 | 94.31954 | 76.06674 | 0 | 0 | 0 | 0 | 0 | 0 | 0 | 47.71457 | 41.30876 | 28.73685 | 68.39519 | 46.53884 | 68.39519 | 28.73685 | 118.6222 | 70.33326 | 62.21082 | 100.4331 | 87.89986 | 118.6222 | 62.21082 | 0 | 0 | 0 | 0 | 0 | 0 | 0 | 23.87056 | 49.1959 | 68.95404 | 73.28977 | 53.82757 | 73.28977 | 23.87056 | 70.259 | 121.6813 | 87.30517 | 69.14854 | 87.09852 | 121.6813 | 69.14854 | 0 | 0 | 0 | 0 | 0 | 0 | 0 | 104.8496 | 35.04646 | 63.66178 | 54.43797 | 64.49895 | 104.8496 | 35.04646 | 88.85032 | 119.364 | 92.63813 | 97.4587 | 99.5778 | 119.364 | 88.85032 | 0 | 0 | 0 | 0 | 0 | 0 | 0 | 60.72985 | 36.83811 | 44.40029 | 32.71136 | 43.6699 | 60.72985 | 32.71136 | 118.8825 | 112.7189 | 100.2894 | 67.80206 | 99.92324 | 118.8825 | 67.80206 | 0 | 0 | 0 | 0 | 0 | 0 | 0 | 56.82085 | 58.29982 | 40.07739 | 62.14475 | 51.73269 | 58.29982 | 40.07739 | 79.17243 | 76.04933 | 48.93282 | 81.00764 | 71.29055 | 81.00764 | 48.93282 | 0 | 0 | 0 | 0 | 0 | 0 | 0 | 65.82829 | 39.94091 | 58.60153 | 29.47971 | 48.46261 | 65.82829 | 29.47971 | 105.639 | 82.61356 | 106.1532 | 88.74491 | 95.78765 | 106.1532 | 82.61356 | 0 | 0 | 0 | 0 | 0 | 0 | 0 | 78.36252 | 91.3906 | 58.07372 | 73.71357 | 75.3851 | 91.3906 | 58.07372 | 101.5555 | 110.0223 | 101.081 | 93.59378 | 101.5631 | 110.0223 | 93.59378
146 | 0.94 | 0 | 0 | 0 | 0 | 0 | 0 | 0 | 46.70111 | 47.0728 | 50.71297 | 45.26174 | 47.43715 | 50.71297 | 45.26174 | 114.6815 | 83.82544 | 84.56968 | 98.41271 | 95.37232 | 114.6815 | 83.82544 | 0 | 0 | 0 | 0 | 0 | 0 | 0 | 50.00124 | 90.66021 | 55.76345 | 48.83808 | 61.31575 | 90.66021 | 48.83808 | 94.16755 | 75.9779 | 90.26079 | 92.05625 | 88.11562 | 94.16755 | 75.9779 | 0 | 0 | 0 | 0 | 0 | 0 | 0 | 46.99053 | 41.20585 | 28.68885 | 68.18089 | 46.26653 | 68.18089 | 28.68885 | 117.7998 | 70.17846 | 62.06044 | 100.2889 | 87.58188 | 117.7998 | 62.06044 | 0 | 0 | 0 | 0 | 0 | 0 | 0 | 23.76727 | 49.04636 | 68.74838 | 73.20964 | 53.69291 | 73.20964 | 23.76727 | 70.16125 | 121.2595 | 86.86533 | 68.97276 | 86.8147 | 121.2595 | 68.97276 | 0 | 0 | 0 | 0 | 0 | 0 | 0 | 104.7826 | 34.60928 | 63.57206 | 54.30325 | 64.31681 | 104.7826 | 34.60928 | 88.5067 | 118.9293 | 91.34062 | 97.09792 | 98.96865 | 118.9293 | 88.5067 | 0 | 0 | 0 | 0 | 0 | 0 | 0 | 60.63254 | 36.67455 | 44.29034 | 32.63681 | 43.55856 | 60.63254 | 32.63681 | 118.6242 | 112.5003 | 99.90525 | 67.56472 | 99.64863 | 118.6242 | 67.56472 | 0 | 0 | 0 | 0 | 0 | 0 | 0 | 56.73803 | 58.04096 | 39.88837 | 62.95885 | 51.55578 | 58.04096 | 39.88837 | 78.78856 | 75.7998 | 48.76592 | 80.92526 | 71.06988 | 80.92526 | 48.76592 | 0 | 0 | 0 | 0 | 0 | 0 | 0 | 65.6456 | 39.88572 | 58.53634 | 29.30058 | 48.34206 | 65.6456 | 29.30058 | 105.2015 | 82.27404 | 105.7341 | 88.37996 | 95.39739 | 105.7341 | 82.27404 | 0 | 0 | 0 | 0 | 0 | 0 | 0 | 78.16605 | 90.81304 | 57.88928 | 73.55477 | 75.10578 | 90.81304 | 57.88928 | 101.1192 | 109.3713 | 100.7555 | 93.1642 | 101.1025 | 109.3713 | 93.1642
147 | 0.95 | 0 | 0 | 0 | 0 | 0 | 0 | 0 | 46.56011 | 46.87217 | 50.55077 | 45.17603 | 47.28977 | 50.55077 | 45.17603 | 114.4119 | 83.62301 | 84.50824 | 98.32166 | 95.21619 | 114.4119 | 83.62301 | 0 | 0 | 0 | 0 | 0 | 0 | 0 | 49.94222 | 90.42104 | 55.56727 | 48.65409 | 61.14615 | 90.42104 | 48.65409 | 94.02714 | 75.87346 | 89.82658 | 91.88696 | 87.90353 | 94.02714 | 75.87346 | 0 | 0 | 0 | 0 | 0 | 0 | 0 | 45.99763 | 41.14525 | 28.66163 | 67.98226 | 45.94669 | 67.98226 | 28.66163 | 116.886 | 69.99285 | 61.84521 | 100.1163 | 87.21009 | 116.886 | 61.84521 | 0 | 0 | 0 | 0 | 0 | 0 | 0 | 23.65558 | 48.93195 | 68.53091 | 73.13132 | 53.56244 | 73.13132 | 23.65558 | 70.06317 | 120.6756 | 86.36512 | 68.79305 | 86.47423 | 120.6756 | 68.79305 | 0 | 0 | 0 | 0 | 0 | 0 | 0 | 104.7121 | 34.71334 | 63.49947 | 54.14582 | 64.26767 | 104.7121 | 34.71334 | 88.16276 | 118.5106 | 90.1087 | 96.68156 | 98.36591 | 118.5106 | 88.16276 | 0 | 0 | 0 | 0 | 0 | 0 | 0 | 60.57119 | 36.52856 | 44.19978 | 32.56267 | 43.46555 | 60.57119 | 32.56267 | 118.3605 | 112.2735 | 99.51305 | 67.33745 | 99.37112 | 118.3605 | 67.33745 | 0 | 0 | 0 | 0 | 0 | 0 | 0 | 56.66217 | 57.77624 | 39.71146 | 63.77857 | 51.38329 | 57.77624 | 39.71146 | 78.3885 | 75.578 | 48.57739 | 80.67834 | 70.80556 | 80.67834 | 48.57739 | 0 | 0 | 0 | 0 | 0 | 0 | 0 | 65.47273 | 39.87357 | 58.48728 | 29.21307 | 48.26166 | 65.47273 | 29.21307 | 104.7552 | 81.98881 | 105.3233 | 88.06114 | 95.0321 | 105.3233 | 81.98881 | 0 | 0 | 0 | 0 | 0 | 0 | 0 | 77.988 | 90.38089 | 57.70706 | 73.19848 | 74.81861 | 90.38089 | 57.70706 | 100.7009 | 108.724 | 100.3778 | 92.73637 | 100.6348 | 108.724 | 92.73637
148 | 0.96 | 0 | 0 | 0 | 0 | 0 | 0 | 0 | 46.44203 | 46.70622 | 50.40398 | 45.09494 | 47.16179 | 50.40398 | 45.09494 | 114.0941 | 83.44833 | 84.4491 | 98.22647 | 95.0545 | 114.0941 | 83.44833 | 0 | 0 | 0 | 0 | 0 | 0 | 0 | 49.92154 | 90.19704 | 55.42172 | 48.43053 | 60.99271 | 90.19704 | 48.43053 | 93.85517 | 75.74498 | 90.10973 | 91.63062 | 87.83512 | 93.85517 | 75.74498 | 0 | 0 | 0 | 0 | 0 | 0 | 0 | 45.05986 | 41.06952 | 28.63469 | 67.76023 | 45.63108 | 67.76023 | 28.63469 | 115.9182 | 69.78351 | 61.60077 | 99.64214 | 86.73615 | 115.9182 | 61.60077 | 0 | 0 | 0 | 0 | 0 | 0 | 0 | 23.55335 | 48.8639 | 68.31744 | 73.0491 | 53.44595 | 73.0491 | 23.55335 | 69.95462 | 120.0378 | 85.84952 | 68.63574 | 86.11943 | 120.0378 | 68.63574 | 0 | 0 | 0 | 0 | 0 | 0 | 0 | 104.6132 | 34.27475 | 63.41612 | 53.98854 | 64.07314 | 104.6132 | 34.27475 | 87.83613 | 118.1186 | 89.05063 | 96.22902 | 97.8086 | 118.1186 | 87.83613 | 0 | 0 | 0 | 0 | 0 | 0 | 0 | 60.51159 | 36.42457 | 44.08159 | 32.47277 | 43.37263 | 60.51159 | 32.47277 | 118.1016 | 112.038 | 99.11249 | 67.13938 | 99.09786 | 118.1016 | 67.13938 | 0 | 0 | 0 | 0 | 0 | 0 | 0 | 56.592 | 57.53293 | 39.51234 | 64.60393 | 51.21242 | 57.53293 | 39.51234 | 77.93796 | 75.36853 | 48.35234 | 80.42719 | 70.52151 | 80.42719 | 48.35234 | 0 | 0 | 0 | 0 | 0 | 0 | 0 | 65.30845 | 39.89328 | 58.44872 | 29.12915 | 48.1949 | 65.30845 | 29.12915 | 104.3006 | 81.66937 | 104.9912 | 87.83829 | 94.69986 | 104.9912 | 81.66937 | 0 | 0 | 0 | 0 | 0 | 0 | 0 | 77.80746 | 90.01821 | 57.49157 | 72.85076 | 74.542 | 90.01821 | 57.49157 | 100.2869 | 108.0671 | 99.96621 | 92.36385 | 100.171 | 108.0671 | 92.36385
149 | 0.97 | 0 | 0 | 0 | 0 | 0 | 0 | 0 | 46.31591 | 46.56418 | 50.28782 | 44.98004 | 47.03699 | 50.28782 | 44.98004 | 113.7668 | 83.26289 | 84.4395 | 98.06287 | 94.883 | 113.7668 | 83.26289 | 0 | 0 | 0 | 0 | 0 | 0 | 0 | 49.88523 | 89.99577 | 55.28521 | 48.20901 | 60.84381 | 89.99577 | 48.20901 | 93.7168 | 75.64904 | 89.84705 | 91.30782 | 87.63018 | 93.7168 | 75.64904 | 0 | 0 | 0 | 0 | 0 | 0 | 0 | 44.01124 | 40.95914 | 28.59012 | 67.53971 | 45.27505 | 67.53971 | 28.59012 | 114.9048 | 69.486 | 61.33453 | 98.97716 | 86.17563 | 114.9048 | 61.33453 | 0 | 0 | 0 | 0 | 0 | 0 | 0 | 23.44487 | 49.08694 | 68.11763 | 72.92557 | 53.39375 | 72.92557 | 23.44487 | 69.82252 | 119.3756 | 85.31746 | 68.4433 | 85.73973 | 119.3756 | 68.4433 | 0 | 0 | 0 | 0 | 0 | 0 | 0 | 104.499 | 33.35366 | 63.3071 | 53.85376 | 63.75338 | 104.499 | 33.35366 | 87.5204 | 117.7117 | 88.14731 | 95.79677 | 97.29405 | 117.7117 | 87.5204 | 0 | 0 | 0 | 0 | 0 | 0 | 0 | 60.46812 | 36.36037 | 43.9283 | 32.34833 | 43.27628 | 60.46812 | 32.34833 | 117.8509 | 111.8259 | 98.70869 | 66.9175 | 98.82575 | 117.8509 | 66.9175 | 0 | 0 | 0 | 0 | 0 | 0 | 0 | 56.50268 | 57.30598 | 39.29654 | 65.43491 | 51.03507 | 57.30598 | 39.29654 | 77.50936 | 75.13772 | 48.16776 | 80.29901 | 70.27846 | 80.29901 | 48.16776 | 0 | 0 | 0 | 0 | 0 | 0 | 0 | 65.12624 | 39.93512 | 58.40047 | 29.01269 | 48.11863 | 65.12624 | 29.01269 | 103.8415 | 81.29797 | 104.7001 | 87.61679 | 94.36408 | 104.7001 | 81.29797 | 0 | 0 | 0 | 0 | 0 | 0 | 0 | 77.64677 | 89.73129 | 57.28696 | 72.56657 | 74.3079 | 89.73129 | 57.28696 | 99.84318 | 107.4504 | 99.54678 | 92.01061 | 99.71274 | 107.4504 | 92.01061
150 | 0.98 | 0 | 0 | 0 | 0 | 0 | 0 | 0 | 46.19353 | 46.44082 | 50.15763 | 44.8959 | 46.92197 | 50.15763 | 44.8959 | 113.4424 | 83.06291 | 84.46357 | 97.90817 | 94.71927 | 113.4424 | 83.06291 | 0 | 0 | 0 | 0 | 0 | 0 | 0 | 49.81801 | 89.82026 | 55.17829 | 47.98953 | 60.70153 | 89.82026 | 47.98953 | 93.56085 | 75.47663 | 89.37446 | 90.97226 | 87.34605 | 93.56085 | 75.47663 | 0 | 0 | 0 | 0 | 0 | 0 | 0 | 43.07334 | 40.83496 | 28.52655 | 67.32461 | 44.93986 | 67.32461 | 28.52655 | 113.9294 | 69.13073 | 61.11584 | 98.17225 | 85.58706 | 113.9294 | 61.11584 | 0 | 0 | 0 | 0 | 0 | 0 | 0 | 23.34385 | 48.89754 | 67.89094 | 72.78416 | 53.22912 | 72.78416 | 23.34385 | 69.57102 | 118.793 | 84.80391 | 68.22552 | 85.34835 | 118.793 | 68.22552 | 0 | 0 | 0 | 0 | 0 | 0 | 0 | 104.403 | 31.93923 | 63.15812 | 53.75771 | 63.31451 | 104.403 | 31.93923 | 87.20454 | 117.3438 | 87.47569 | 95.4918 | 96.87895 | 117.3438 | 87.20454 | 0 | 0 | 0 | 0 | 0 | 0 | 0 | 60.43613 | 36.27445 | 43.76026 | 32.21986 | 43.17267 | 60.43613 | 32.21986 | 117.6062 | 111.6263 | 98.32982 | 66.6845 | 98.56171 | 117.6062 | 66.6845 | 0 | 0 | 0 | 0 | 0 | 0 | 0 | 56.40169 | 57.08006 | 39.08174 | 66.27153 | 50.8545 | 57.08006 | 39.08174 | 77.1124 | 74.93848 | 47.89921 | 80.14353 | 70.02341 | 80.14353 | 47.89921 | 0 | 0 | 0 | 0 | 0 | 0 | 0 | 64.91131 | 39.98357 | 58.36343 | 28.88526 | 48.03589 | 64.91131 | 28.88526 | 103.3739 | 80.89737 | 104.4479 | 87.45278 | 94.04298 | 104.4479 | 80.89737 | 0 | 0 | 0 | 0 | 0 | 0 | 0 | 77.54464 | 89.48317 | 57.0695 | 72.38712 | 74.12111 | 89.48317 | 57.0695 | 99.39984 | 106.871 | 99.13539 | 91.65924 | 99.26637 | 106.871 | 91.65924
151 | 0.99 | 0 | 0 | 0 | 0 | 0 | 0 | 0 | 46.04523 | 46.28262 | 50.01367 | 44.85963 | 46.80029 | 50.01367 | 44.85963 | 113.1476 | 82.91284 | 84.43074 | 97.69412 | 94.54632 | 113.1476 | 82.91284 | 0 | 0 | 0 | 0 | 0 | 0 | 0 | 49.7669 | 89.62254 | 55.10596 | 47.76093 | 60.56408 | 89.62254 | 47.76093 | 93.40777 | 75.26879 | 88.93753 | 90.63202 | 87.06153 | 93.40777 | 75.26879 | 0 | 0 | 0 | 0 | 0 | 0 | 0 | 42.40486 | 40.69497 | 28.45294 | 67.12437 | 44.66928 | 67.12437 | 28.45294 | 113.0779 | 68.77054 | 60.94803 | 97.35949 | 85.03899 | 113.0779 | 60.94803 | 0 | 0 | 0 | 0 | 0 | 0 | 0 | 23.24677 | 48.2916 | 67.63032 | 72.63071 | 52.94985 | 72.63071 | 23.24677 | 69.25189 | 118.3665 | 84.31638 | 67.98486 | 84.9799 | 118.3665 | 67.98486 | 0 | 0 | 0 | 0 | 0 | 0 | 0 | 104.3031 | 30.22504 | 62.97838 | 53.68919 | 62.79894 | 104.3031 | 30.22504 | 86.88927 | 116.966 | 87.01687 | 95.22135 | 96.52337 | 116.966 | 86.88927 | 0 | 0 | 0 | 0 | 0 | 0 | 0 | 60.38282 | 36.1816 | 43.60639 | 32.11128 | 43.07052 | 60.38282 | 32.11128 | 117.3596 | 111.4488 | 97.98247 | 66.42598 | 98.30421 | 117.3596 | 66.42598 | 0 | 0 | 0 | 0 | 0 | 0 | 0 | 56.29327 | 56.86955 | 38.85375 | 67.11377 | 50.67219 | 56.86955 | 38.85375 | 76.74396 | 74.73092 | 47.64191 | 79.92823 | 69.76125 | 79.92823 | 47.64191 | 0 | 0 | 0 | 0 | 0 | 0 | 0 | 64.67083 | 39.99648 | 58.33256 | 28.77244 | 47.94308 | 64.67083 | 28.77244 | 102.9502 | 80.4829 | 104.1681 | 87.328 | 93.73232 | 104.1681 | 80.4829 | 0 | 0 | 0 | 0 | 0 | 0 | 0 | 77.44279 | 89.24358 | 56.9112 | 72.27322 | 73.9677 | 89.24358 | 56.9112 | 98.95586 | 106.3355 | 98.72912 | 91.33681 | 98.83934 | 106.3355 | 91.33681
152 | 1 | 0 | 0 | 0 | 0 | 0 | 0 | 0 | 45.89116 | 46.12132 | 49.88074 | 44.85151 | 46.68618 | 49.88074 | 44.85151 | 112.8303 | 82.78933 | 84.36913 | 97.40883 | 94.34939 | 112.8303 | 82.78933 | 0 | 0 | 0 | 0 | 0 | 0 | 0 | 49.69843 | 89.41794 | 54.99057 | 47.56173 | 60.41717 | 89.41794 | 47.56173 | 93.2878 | 75.01572 | 88.69278 | 90.28616 | 86.82062 | 93.2878 | 75.01572 | 0 | 0 | 0 | 0 | 0 | 0 | 0 | 42.19522 | 40.5641 | 28.3641 | 66.94 | 44.51585 | 66.94 | 28.3641 | 112.3844 | 68.42316 | 60.8146 | 96.5639 | 84.54652 | 112.3844 | 60.8146 | 0 | 0 | 0 | 0 | 0 | 0 | 0 | 23.17 | 47.28684 | 67.32778 | 72.70416 | 52.6222 | 72.70416 | 23.17 | 68.92591 | 118.1818 | 83.85941 | 67.70944 | 84.66913 | 118.1818 | 67.70944 | 0 | 0 | 0 | 0 | 0 | 0 | 0 | 104.1831 | 29.02035 | 62.78582 | 53.60899 | 62.39957 | 104.1831 | 29.02035 | 86.5729 | 116.6017 | 86.63103 | 94.70068 | 96.12658 | 116.6017 | 86.5729 | 0 | 0 | 0 | 0 | 0 | 0 | 0 | 60.2911 | 36.09817 | 43.47352 | 31.9627 | 42.95637 | 60.2911 | 31.9627 | 117.1046 | 111.2802 | 97.67063 | 66.16214 | 98.05439 | 117.1046 | 66.16214 | 0 | 0 | 0 | 0 | 0 | 0 | 0 | 56.185 | 56.65531 | 38.61542 | 67.96164 | 50.48524 | 56.65531 | 38.61542 | 76.42488 | 74.50819 | 47.40271 | 79.6776 | 69.50334 | 79.6776 | 47.40271 | 0 | 0 | 0 | 0 | 0 | 0 | 0 | 64.39906 | 39.9716 | 58.30688 | 28.64625 | 47.83095 | 64.39906 | 28.64625 | 102.5627 | 80.08898 | 103.9015 | 87.19763 | 93.4377 | 103.9015 | 80.08898 | 0 | 0 | 0 | 0 | 0 | 0 | 0 | 77.29239 | 89.00999 | 56.83389 | 72.31465 | 73.86273 | 89.00999 | 56.83389 | 98.52176 | 105.8514 | 98.36626 | 91.0505 | 98.44747 | 105.8514 | 91.0505
153 | 1.01 | 0 | 0 | 0 | 0 | 0 | 0 | 0 | 45.76984 | 45.96101 | 49.74928 | 44.85323 | 46.58334 | 49.74928 | 44.85323 | 112.5035 | 82.69872 | 84.26692 | 97.07093 | 94.13501 | 112.5035 | 82.69872 | 0 | 0 | 0 | 0 | 0 | 0 | 0 | 49.58769 | 89.20364 | 54.85785 | 47.34877 | 60.24949 | 89.20364 | 47.34877 | 93.14163 | 74.71003 | 88.79027 | 90.00206 | 86.661 | 93.14163 | 74.71003 | 0 | 0 | 0 | 0 | 0 | 0 | 0 | 42.20636 | 40.47383 | 28.26945 | 66.77336 | 44.43075 | 66.77336 | 28.26945 | 111.8002 | 68.13626 | 60.69541 | 95.91291 | 84.13619 | 111.8002 | 60.69541 | 0 | 0 | 0 | 0 | 0 | 0 | 0 | 23.09662 | 46.12019 | 67.00512 | 72.64957 | 52.21787 | 72.64957 | 23.09662 | 68.65036 | 118.0772 | 83.43787 | 67.441 | 84.40161 | 118.0772 | 67.441 | 0 | 0 | 0 | 0 | 0 | 0 | 0 | 104.0382 | 27.94097 | 62.6055 | 53.51153 | 62.02404 | 104.0382 | 27.94097 | 86.2346 | 116.2524 | 86.16397 | 93.997 | 95.66198 | 116.2524 | 86.16397 | 0 | 0 | 0 | 0 | 0 | 0 | 0 | 60.14963 | 35.99284 | 43.37433 | 31.72362 | 42.8101 | 60.14963 | 31.72362 | 116.8346 | 111.1248 | 97.29097 | 65.91534 | 97.79143 | 116.8346 | 65.91534 | 0 | 0 | 0 | 0 | 0 | 0 | 0 | 56.08169 | 56.44391 | 38.37037 | 68.81514 | 50.29865 | 56.44391 | 38.37037 | 76.25281 | 74.30288 | 47.01003 | 79.45754 | 69.25582 | 79.45754 | 47.01003 | 0 | 0 | 0 | 0 | 0 | 0 | 0 | 64.25707 | 39.93752 | 58.2954 | 28.52167 | 47.75291 | 64.25707 | 28.52167 | 102.1839 | 79.74443 | 103.6488 | 87.02675 | 93.15098 | 103.6488 | 79.74443 | 0 | 0 | 0 | 0 | 0 | 0 | 0 | 77.1563 | 88.76541 | 56.73686 | 72.37396 | 73.75813 | 88.76541 | 56.73686 | 98.18478 | 105.3823 | 98.02929 | 90.753 | 98.08734 | 105.3823 | 90.753
154 | 1.02 | 0 | 0 | 0 | 0 | 0 | 0 | 0 | 45.67633 | 45.79287 | 49.61047 | 44.85769 | 46.48434 | 49.61047 | 44.85769 | 112.125 | 82.61577 | 84.13773 | 96.70249 | 93.89524 | 112.125 | 82.61577 | 0 | 0 | 0 | 0 | 0 | 0 | 0 | 49.46157 | 88.97354 | 54.71 | 47.19927 | 60.0861 | 88.97354 | 47.19927 | 92.96011 | 74.42983 | 88.77136 | 89.8094 | 86.49267 | 92.96011 | 74.42983 | 0 | 0 | 0 | 0 | 0 | 0 | 0 | 42.00418 | 40.39247 | 28.16647 | 66.58295 | 44.28652 | 66.58295 | 28.16647 | 111.2163 | 67.92505 | 60.58622 | 95.4952 | 83.80569 | 111.2163 | 60.58622 | 0 | 0 | 0 | 0 | 0 | 0 | 0 | 23.00439 | 44.98487 | 67.13698 | 72.11737 | 51.8109 | 72.11737 | 23.00439 | 68.42928 | 117.9238 | 83.07325 | 67.1917 | 84.1545 | 117.9238 | 67.1917 | 0 | 0 | 0 | 0 | 0 | 0 | 0 | 103.8939 | 26.39858 | 62.43989 | 53.39299 | 61.53133 | 103.8939 | 26.39858 | 85.85574 | 115.901 | 85.69074 | 93.10474 | 95.13805 | 115.901 | 85.69074 | 0 | 0 | 0 | 0 | 0 | 0 | 0 | 59.99869 | 35.86794 | 43.33637 | 31.38448 | 42.64687 | 59.99869 | 31.38448 | 116.5436 | 110.9542 | 96.85238 | 65.67401 | 97.50606 | 116.5436 | 65.67401 | 0 | 0 | 0 | 0 | 0 | 0 | 0 | 55.98619 | 56.26196 | 38.13532 | 69.67426 | 50.12783 | 56.26196 | 38.13532 | 75.85953 | 74.05819 | 46.63845 | 79.20086 | 68.93926 | 79.20086 | 46.63845 | 0 | 0 | 0 | 0 | 0 | 0 | 0 | 63.96859 | 39.8857 | 58.28213 | 28.40275 | 47.63479 | 63.96859 | 28.40275 | 101.7735 | 79.44191 | 103.3494 | 86.82583 | 92.84765 | 103.3494 | 79.44191 | 0 | 0 | 0 | 0 | 0 | 0 | 0 | 76.98054 | 88.56076 | 56.58606 | 72.19076 | 73.57953 | 88.56076 | 56.58606 | 97.94857 | 104.902 | 97.7179 | 90.50216 | 97.76767 | 104.902 | 90.50216
155 | 1.03 | 0 | 0 | 0 | 0 | 0 | 0 | 0 | 45.51973 | 45.63393 | 49.47832 | 44.83184 | 46.36595 | 49.47832 | 44.83184 | 111.7652 | 82.52131 | 84.0331 | 96.37444 | 93.67351 | 111.7652 | 82.52131 | 0 | 0 | 0 | 0 | 0 | 0 | 0 | 49.3096 | 88.72217 | 54.59214 | 47.06052 | 59.92111 | 88.72217 | 47.06052 | 92.74676 | 74.16307 | 88.63434 | 89.66395 | 86.30203 | 92.74676 | 74.16307 | 0 | 0 | 0 | 0 | 0 | 0 | 0 | 41.83037 | 40.33711 | 28.04919 | 66.38168 | 44.14959 | 66.38168 | 28.04919 | 110.6382 | 67.76948 | 60.45703 | 95.38552 | 83.56257 | 110.6382 | 60.45703 | 0 | 0 | 0 | 0 | 0 | 0 | 0 | 22.91476 | 43.70619 | 66.70002 | 71.30257 | 51.15589 | 71.30257 | 22.91476 | 68.29996 | 117.7485 | 82.71524 | 66.98801 | 83.93792 | 117.7485 | 66.98801 | 0 | 0 | 0 | 0 | 0 | 0 | 0 | 103.7611 | 25.94703 | 62.30614 | 53.23684 | 61.31277 | 103.7611 | 25.94703 | 85.47405 | 115.5796 | 85.28011 | 92.19319 | 94.63174 | 115.5796 | 85.28011 | 0 | 0 | 0 | 0 | 0 | 0 | 0 | 59.83663 | 35.71938 | 43.27761 | 30.89307 | 42.43167 | 59.83663 | 30.89307 | 116.2573 | 110.7652 | 96.40161 | 65.42686 | 97.21275 | 116.2573 | 65.42686 | 0 | 0 | 0 | 0 | 0 | 0 | 0 | 55.90685 | 56.07284 | 37.9144 | 70.53902 | 49.9647 | 56.07284 | 37.9144 | 75.21753 | 73.79116 | 46.3372 | 78.86972 | 68.5539 | 78.86972 | 46.3372 | 0 | 0 | 0 | 0 | 0 | 0 | 0 | 63.42286 | 39.83182 | 58.27268 | 28.28905 | 47.4541 | 63.42286 | 28.28905 | 101.3396 | 79.14 | 102.9951 | 86.60347 | 92.51954 | 102.9951 | 79.14 | 0 | 0 | 0 | 0 | 0 | 0 | 0 | 76.80224 | 88.37774 | 56.40767 | 71.62626 | 73.30348 | 88.37774 | 56.40767 | 97.39253 | 104.4139 | 97.51415 | 90.23905 | 97.38991 | 104.4139 | 90.23905
156 | 1.04 | 0 | 0 | 0 | 0 | 0 | 0 | 0 | 45.3246 | 45.49027 | 49.34832 | 44.81813 | 46.24533 | 49.34832 | 44.81813 | 111.4032 | 82.37445 | 83.91626 | 96.03717 | 93.43278 | 111.4032 | 82.37445 | 0 | 0 | 0 | 0 | 0 | 0 | 0 | 49.16107 | 88.51639 | 54.39966 | 46.93986 | 59.75425 | 88.51639 | 46.93986 | 92.50481 | 73.97738 | 88.48434 | 89.48187 | 86.1121 | 92.50481 | 73.97738 | 0 | 0 | 0 | 0 | 0 | 0 | 0 | 41.67714 | 40.3004 | 27.93533 | 66.15369 | 44.01664 | 66.15369 | 27.93533 | 110.0859 | 67.66066 | 60.29949 | 95.10938 | 83.28886 | 110.0859 | 60.29949 | 0 | 0 | 0 | 0 | 0 | 0 | 0 | 22.80491 | 42.62299 | 65.86824 | 70.28493 | 50.39527 | 70.28493 | 22.80491 | 68.24343 | 117.5725 | 82.064 | 66.8231 | 83.67577 | 117.5725 | 66.8231 | 0 | 0 | 0 | 0 | 0 | 0 | 0 | 103.6115 | 26.76979 | 62.18129 | 53.05495 | 61.40437 | 103.6115 | 26.76979 | 85.10389 | 115.2641 | 84.93392 | 91.29012 | 94.148 | 115.2641 | 84.93392 | 0 | 0 | 0 | 0 | 0 | 0 | 0 | 59.67389 | 35.57712 | 43.14575 | 30.30148 | 42.17456 | 59.67389 | 30.30148 | 115.9608 | 110.5684 | 95.9562 | 65.20297 | 96.92209 | 115.9608 | 65.20297 | 0 | 0 | 0 | 0 | 0 | 0 | 0 | 55.83279 | 55.87195 | 37.70142 | 71.4094 | 49.80205 | 55.87195 | 37.70142 | 74.31346 | 73.49886 | 46.1159 | 78.3663 | 68.07363 | 78.3663 | 46.1159 | 0 | 0 | 0 | 0 | 0 | 0 | 0 | 62.68419 | 39.77533 | 58.25125 | 28.17734 | 47.22203 | 62.68419 | 28.17734 | 100.8936 | 78.79923 | 102.681 | 86.41477 | 92.19716 | 102.681 | 78.79923 | 0 | 0 | 0 | 0 | 0 | 0 | 0 | 76.64647 | 88.17817 | 56.18111 | 70.8608 | 72.96664 | 88.17817 | 56.18111 | 96.56869 | 103.909 | 97.25545 | 89.98273 | 96.92896 | 103.909 | 89.98273
157 | 1.05 | 0 | 0 | 0 | 0 | 0 | 0 | 0 | 45.08518 | 45.36463 | 49.21886 | 44.80398 | 46.11816 | 49.21886 | 44.80398 | 111.0369 | 82.16149 | 83.82427 | 95.77341 | 93.19902 | 111.0369 | 82.16149 | 0 | 0 | 0 | 0 | 0 | 0 | 0 | 49.2694 | 88.31511 | 54.12947 | 46.86623 | 59.64505 | 88.31511 | 46.86623 | 92.223 | 73.92314 | 88.30462 | 89.26964 | 85.9301 | 92.223 | 73.92314 | 0 | 0 | 0 | 0 | 0 | 0 | 0 | 41.52837 | 40.2507 | 27.82155 | 65.92875 | 43.88235 | 65.92875 | 27.82155 | 109.5852 | 67.53521 | 60.12707 | 94.77009 | 83.00439 | 109.5852 | 60.12707 | 0 | 0 | 0 | 0 | 0 | 0 | 0 | 22.67862 | 41.90469 | 64.68063 | 69.50837 | 49.69308 | 69.50837 | 22.67862 | 68.26061 | 117.3939 | 81.19349 | 66.61394 | 83.36548 | 117.3939 | 66.61394 | 0 | 0 | 0 | 0 | 0 | 0 | 0 | 103.4644 | 26.6666 | 62.03591 | 52.86406 | 61.25774 | 103.4644 | 26.6666 | 84.76354 | 114.9293 | 84.62531 | 90.50621 | 93.70608 | 114.9293 | 84.62531 | 0 | 0 | 0 | 0 | 0 | 0 | 0 | 59.49233 | 35.44178 | 42.94353 | 29.65241 | 41.88251 | 59.49233 | 29.65241 | 115.672 | 110.3884 | 95.49865 | 65.00109 | 96.64003 | 115.672 | 65.00109 | 0 | 0 | 0 | 0 | 0 | 0 | 0 | 55.75689 | 55.65932 | 37.51049 | 72.28541 | 49.64223 | 55.75689 | 37.51049 | 73.26694 | 73.16871 | 45.76747 | 77.85273 | 67.51396 | 77.85273 | 45.76747 | 0 | 0 | 0 | 0 | 0 | 0 | 0 | 61.88875 | 39.72757 | 58.2292 | 28.09081 | 46.98408 | 61.88875 | 28.09081 | 100.4398 | 78.44993 | 102.3529 | 86.28779 | 91.88262 | 102.3529 | 78.44993 | 0 | 0 | 0 | 0 | 0 | 0 | 0 | 76.53118 | 87.93182 | 55.98096 | 70.14053 | 72.64612 | 87.93182 | 55.98096 | 95.5167 | 103.3916 | 96.80271 | 89.75482 | 96.36645 | 103.3916 | 89.75482
158 | 1.06 | 0 | 0 | 0 | 0 | 0 | 0 | 0 | 44.82481 | 45.21556 | 49.07949 | 44.77941 | 45.97482 | 49.07949 | 44.77941 | 110.7091 | 81.96547 | 83.76387 | 95.60918 | 93.01191 | 110.7091 | 81.96547 | 0 | 0 | 0 | 0 | 0 | 0 | 0 | 49.23541 | 88.09164 | 53.849 | 46.82116 | 59.4993 | 88.09164 | 46.82116 | 91.91361 | 73.88233 | 88.05633 | 89.04637 | 85.72466 | 91.91361 | 73.88233 | 0 | 0 | 0 | 0 | 0 | 0 | 0 | 41.38007 | 40.19474 | 27.72105 | 65.70254 | 43.7496 | 65.70254 | 27.72105 | 109.1419 | 67.44086 | 59.97132 | 94.40906 | 82.74078 | 109.1419 | 59.97132 | 0 | 0 | 0 | 0 | 0 | 0 | 0 | 22.54241 | 41.71845 | 63.35453 | 68.62789 | 49.06082 | 68.62789 | 22.54241 | 68.22306 | 117.2158 | 80.40912 | 66.39385 | 83.06045 | 117.2158 | 66.39385 | 0 | 0 | 0 | 0 | 0 | 0 | 0 | 103.3704 | 26.42408 | 61.88923 | 52.66792 | 61.08791 | 103.3704 | 26.42408 | 84.44751 | 114.6054 | 84.30372 | 89.98144 | 93.33452 | 114.6054 | 84.30372 | 0 | 0 | 0 | 0 | 0 | 0 | 0 | 59.31735 | 35.29888 | 42.70514 | 29.05572 | 41.59427 | 59.31735 | 29.05572 | 115.3647 | 110.2213 | 95.04558 | 64.82346 | 96.36375 | 115.3647 | 64.82346 | 0 | 0 | 0 | 0 | 0 | 0 | 0 | 55.67695 | 55.41571 | 37.36631 | 73.16705 | 49.48632 | 55.67695 | 37.36631 | 72.06096 | 72.85392 | 45.4693 | 77.2584 | 66.91065 | 77.2584 | 45.4693 | 0 | 0 | 0 | 0 | 0 | 0 | 0 | 61.17095 | 39.66995 | 58.19413 | 28.02871 | 46.76594 | 61.17095 | 28.02871 | 100.0367 | 78.12278 | 101.9914 | 86.20713 | 91.58951 | 101.9914 | 78.12278 | 0 | 0 | 0 | 0 | 0 | 0 | 0 | 76.36019 | 87.72788 | 55.78541 | 69.32523 | 72.29968 | 87.72788 | 55.78541 | 94.47685 | 102.8483 | 96.16277 | 89.52192 | 95.75245 | 102.8483 | 89.52192
159 | 1.07 | 0 | 0 | 0 | 0 | 0 | 0 | 0 | 44.53713 | 45.03416 | 48.94251 | 44.75942 | 45.81831 | 48.94251 | 44.53713 | 110.4222 | 81.79192 | 83.724 | 95.45349 | 92.8479 | 110.4222 | 81.79192 | 0 | 0 | 0 | 0 | 0 | 0 | 0 | 48.68686 | 87.86246 | 53.69139 | 46.6509 | 59.2229 | 87.86246 | 46.6509 | 91.63378 | 73.85499 | 87.78035 | 88.83313 | 85.52556 | 91.63378 | 73.85499 | 0 | 0 | 0 | 0 | 0 | 0 | 0 | 41.24157 | 40.11291 | 27.65993 | 65.7314 | 43.68645 | 65.7314 | 27.65993 | 108.7678 | 67.34451 | 59.80921 | 94.03026 | 82.48796 | 108.7678 | 59.80921 | 0 | 0 | 0 | 0 | 0 | 0 | 0 | 22.40569 | 41.75568 | 62.26036 | 68.07181 | 48.62338 | 68.07181 | 22.40569 | 68.18331 | 117.0435 | 79.42522 | 66.18892 | 82.71023 | 117.0435 | 66.18892 | 0 | 0 | 0 | 0 | 0 | 0 | 0 | 103.2906 | 26.22497 | 61.72342 | 52.47437 | 60.92835 | 103.2906 | 26.22497 | 84.18447 | 114.2663 | 83.89967 | 89.79204 | 93.03562 | 114.2663 | 83.89967 | 0 | 0 | 0 | 0 | 0 | 0 | 0 | 59.1541 | 35.19158 | 42.47433 | 28.58482 | 41.35121 | 59.1541 | 28.58482 | 115.0611 | 110.072 | 94.61504 | 64.65095 | 96.09976 | 115.0611 | 64.65095 | 0 | 0 | 0 | 0 | 0 | 0 | 0 | 55.59018 | 55.15726 | 37.23805 | 74.05432 | 49.3285 | 55.59018 | 37.23805 | 70.8007 | 72.51604 | 45.22919 | 76.66561 | 66.30288 | 76.66561 | 45.22919 | 0 | 0 | 0 | 0 | 0 | 0 | 0 | 60.71818 | 39.60714 | 58.12732 | 27.97479 | 46.60686 | 60.71818 | 27.97479 | 99.66966 | 77.82704 | 101.6282 | 86.19326 | 91.32955 | 101.6282 | 77.82704 | 0 | 0 | 0 | 0 | 0 | 0 | 0 | 76.20404 | 87.51967 | 55.62084 | 68.66159 | 72.00154 | 87.51967 | 55.62084 | 93.4111 | 102.3072 | 95.44393 | 89.28394 | 95.11154 | 102.3072 | 89.28394
160 | 1.08 | 0 | 0 | 0 | 0 | 0 | 0 | 0 | 44.27928 | 44.84476 | 48.81085 | 44.71477 | 45.66242 | 48.81085 | 44.27928 | 110.1934 | 81.65534 | 83.74947 | 95.25907 | 92.71431 | 110.1934 | 81.65534 | 0 | 0 | 0 | 0 | 0 | 0 | 0 | 47.84245 | 87.67517 | 53.54105 | 46.45805 | 58.87918 | 87.67517 | 46.45805 | 91.38625 | 73.81228 | 87.44411 | 88.58663 | 85.30732 | 91.38625 | 73.81228 | 0 | 0 | 0 | 0 | 0 | 0 | 0 | 41.10795 | 40.01845 | 27.61684 | 65.37305 | 43.52907 | 65.37305 | 27.61684 | 108.395 | 67.15741 | 59.65367 | 93.69927 | 82.22635 | 108.395 | 59.65367 | 0 | 0 | 0 | 0 | 0 | 0 | 0 | 22.2816 | 41.65366 | 60.92396 | 67.88667 | 48.18647 | 67.88667 | 22.2816 | 68.1247 | 116.8927 | 78.19769 | 65.97563 | 82.29769 | 116.8927 | 65.97563 | 0 | 0 | 0 | 0 | 0 | 0 | 0 | 103.2133 | 26.02035 | 61.55305 | 52.30257 | 60.77233 | 103.2133 | 26.02035 | 83.96579 | 113.9514 | 83.45645 | 89.57233 | 92.73649 | 113.9514 | 83.45645 | 0 | 0 | 0 | 0 | 0 | 0 | 0 | 58.98826 | 35.10225 | 42.2836 | 28.26877 | 41.16072 | 58.98826 | 28.26877 | 114.7572 | 109.9597 | 94.17938 | 64.48629 | 95.84565 | 114.7572 | 64.48629 | 0 | 0 | 0 | 0 | 0 | 0 | 0 | 55.51021 | 54.88329 | 37.09546 | 74.94722 | 49.16299 | 55.51021 | 37.09546 | 69.63731 | 72.19259 | 45.04255 | 76.20503 | 65.76937 | 76.20503 | 45.04255 | 0 | 0 | 0 | 0 | 0 | 0 | 0 | 59.74665 | 39.54313 | 58.02554 | 27.89533 | 46.30266 | 59.74665 | 27.89533 | 99.33551 | 77.55373 | 101.2434 | 86.20759 | 91.08507 | 101.2434 | 77.55373 | 0 | 0 | 0 | 0 | 0 | 0 | 0 | 76.03143 | 87.33399 | 55.5317 | 68.21473 | 71.77796 | 87.33399 | 55.5317 | 92.47624 | 101.797 | 94.67382 | 89.04408 | 94.49778 | 101.797 | 89.04408
161 | 1.09 | 0 | 0 | 0 | 0 | 0 | 0 | 0 | 44.08589 | 44.64616 | 48.67932 | 44.66327 | 45.51866 | 48.67932 | 44.08589 | 109.917 | 81.52567 | 83.74618 | 95.10438 | 92.57332 | 109.917 | 81.52567 | 0 | 0 | 0 | 0 | 0 | 0 | 0 | 46.78642 | 87.47114 | 53.49475 | 46.203 | 58.48883 | 87.47114 | 46.203 | 91.19048 | 73.73956 | 87.10375 | 88.32902 | 85.0907 | 91.19048 | 73.73956 | 0 | 0 | 0 | 0 | 0 | 0 | 0 | 40.97853 | 39.89675 | 27.59955 | 64.71076 | 43.2964 | 64.71076 | 27.59955 | 108.0312 | 66.89835 | 59.50247 | 93.56845 | 82.00013 | 108.0312 | 59.50247 | 0 | 0 | 0 | 0 | 0 | 0 | 0 | 22.15499 | 41.56414 | 59.99344 | 68.3779 | 48.02262 | 68.3779 | 22.15499 | 68.04747 | 116.6861 | 76.86066 | 65.77159 | 81.84146 | 116.6861 | 65.77159 | 0 | 0 | 0 | 0 | 0 | 0 | 0 | 103.1285 | 25.79754 | 61.39299 | 52.15455 | 60.61841 | 103.1285 | 25.79754 | 83.75341 | 113.621 | 82.99363 | 89.35775 | 92.43145 | 113.621 | 82.99363 | 0 | 0 | 0 | 0 | 0 | 0 | 0 | 58.77269 | 35.01083 | 42.13808 | 28.00225 | 40.98096 | 58.77269 | 28.00225 | 114.4522 | 109.8804 | 93.67716 | 64.3364 | 95.58654 | 114.4522 | 64.3364 | 0 | 0 | 0 | 0 | 0 | 0 | 0 | 55.44076 | 54.58193 | 36.92679 | 75.84575 | 48.98316 | 55.44076 | 36.92679 | 68.67502 | 71.87985 | 44.80582 | 75.80291 | 65.2909 | 75.80291 | 44.80582 | 0 | 0 | 0 | 0 | 0 | 0 | 0 | 58.61177 | 39.46951 | 57.92762 | 27.80299 | 45.95297 | 58.61177 | 27.80299 | 99.00669 | 77.3134 | 100.8901 | 86.12266 | 90.83321 | 100.8901 | 77.3134 | 0 | 0 | 0 | 0 | 0 | 0 | 0 | 75.89372 | 87.19166 | 55.43855 | 68.16043 | 71.67109 | 87.19166 | 55.43855 | 91.78323 | 101.3318 | 93.95349 | 88.82018 | 93.97218 | 101.3318 | 88.82018
162 | 1.1 | 0 | 0 | 0 | 0 | 0 | 0 | 0 | 43.96686 | 44.44198 | 48.56323 | 44.56907 | 45.38528 | 48.56323 | 43.96686 | 109.5864 | 81.4032 | 83.7295 | 94.96287 | 92.42048 | 109.5864 | 81.4032 | 0 | 0 | 0 | 0 | 0 | 0 | 0 | 46.04271 | 87.22528 | 53.45929 | 45.98556 | 58.17821 | 87.22528 | 45.98556 | 91.03265 | 73.64607 | 86.70647 | 88.08904 | 84.86856 | 91.03265 | 73.64607 | 0 | 0 | 0 | 0 | 0 | 0 | 0 | 40.89489 | 39.74774 | 27.59446 | 63.81965 | 43.01418 | 63.81965 | 27.59446 | 107.6598 | 66.5858 | 59.33831 | 93.32441 | 81.72708 | 107.6598 | 59.33831 | 0 | 0 | 0 | 0 | 0 | 0 | 0 | 22.04649 | 41.48976 | 59.51656 | 68.36383 | 47.85416 | 68.36383 | 22.04649 | 67.97942 | 116.3713 | 75.63045 | 65.57777 | 81.38974 | 116.3713 | 65.57777 | 0 | 0 | 0 | 0 | 0 | 0 | 0 | 103.0378 | 25.56518 | 61.23746 | 52.03545 | 60.46896 | 103.0378 | 25.56518 | 83.52918 | 113.2935 | 82.4832 | 89.08449 | 92.0976 | 113.2935 | 82.4832 | 0 | 0 | 0 | 0 | 0 | 0 | 0 | 58.53678 | 34.92436 | 42.05796 | 27.82621 | 40.83633 | 58.53678 | 27.82621 | 114.1408 | 109.7792 | 93.19017 | 64.19002 | 95.32504 | 114.1408 | 64.19002 | 0 | 0 | 0 | 0 | 0 | 0 | 0 | 55.37388 | 54.27316 | 36.75502 | 76.7499 | 48.80068 | 55.37388 | 36.75502 | 68.03338 | 71.5633 | 44.66037 | 75.50904 | 64.94152 | 75.50904 | 44.66037 | 0 | 0 | 0 | 0 | 0 | 0 | 0 | 57.4062 | 39.37178 | 57.82055 | 27.70724 | 45.57644 | 57.82055 | 27.70724 | 98.66599 | 77.12977 | 100.4401 | 85.96052 | 90.54908 | 100.4401 | 77.12977 | 0 | 0 | 0 | 0 | 0 | 0 | 0 | 75.80997 | 87.08492 | 55.29111 | 68.00898 | 71.54874 | 87.08492 | 55.29111 | 91.49677 | 100.8994 | 93.37455 | 88.6309 | 93.60041 | 100.8994 | 88.6309
163 | 1.11 | 0 | 0 | 0 | 0 | 0 | 0 | 0 | 43.84257 | 44.25022 | 48.44819 | 44.65887 | 45.29996 | 48.44819 | 43.84257 | 109.2144 | 81.30236 | 83.69176 | 94.86627 | 92.2687 | 109.2144 | 81.30236 | 0 | 0 | 0 | 0 | 0 | 0 | 0 | 45.44074 | 86.92407 | 53.59348 | 45.77722 | 57.93388 | 86.92407 | 45.44074 | 90.9111 | 73.52399 | 86.31645 | 87.85111 | 84.65066 | 90.9111 | 73.52399 | 0 | 0 | 0 | 0 | 0 | 0 | 0 | 40.73977 | 39.56168 | 27.59383 | 62.86663 | 42.69048 | 62.86663 | 27.59383 | 107.2736 | 66.27694 | 59.18223 | 92.721 | 81.36344 | 107.2736 | 59.18223 | 0 | 0 | 0 | 0 | 0 | 0 | 0 | 21.96315 | 41.4192 | 59.9946 | 68.26163 | 47.90965 | 68.26163 | 21.96315 | 67.93164 | 115.9893 | 74.63268 | 65.40182 | 80.98886 | 115.9893 | 65.40182 | 0 | 0 | 0 | 0 | 0 | 0 | 0 | 102.9545 | 25.3451 | 61.09408 | 51.94228 | 60.334 | 102.9545 | 25.3451 | 83.32525 | 112.9511 | 81.97121 | 88.8639 | 91.77786 | 112.9511 | 81.97121 | 0 | 0 | 0 | 0 | 0 | 0 | 0 | 58.31898 | 34.84543 | 41.89198 | 27.64476 | 40.67529 | 58.31898 | 27.64476 | 113.8319 | 109.651 | 92.74711 | 64.04457 | 95.06865 | 113.8319 | 64.04457 | 0 | 0 | 0 | 0 | 0 | 0 | 0 | 55.33421 | 53.96573 | 36.57489 | 77.65968 | 48.62494 | 55.33421 | 36.57489 | 67.48024 | 71.26935 | 44.44439 | 75.29323 | 64.6218 | 75.29323 | 44.44439 | 0 | 0 | 0 | 0 | 0 | 0 | 0 | 56.16478 | 39.27171 | 57.73348 | 27.60448 | 45.19361 | 57.73348 | 27.60448 | 98.34768 | 76.89152 | 99.95428 | 85.76847 | 90.24049 | 99.95428 | 76.89152 | 0 | 0 | 0 | 0 | 0 | 0 | 0 | 75.73886 | 86.95421 | 55.12089 | 67.85322 | 71.4168 | 86.95421 | 55.12089 | 91.15297 | 100.5213 | 93.01416 | 88.46347 | 93.28797 | 100.5213 | 88.46347
164 | 1.12 | 0 | 0 | 0 | 0 | 0 | 0 | 0 | 43.7478 | 44.07183 | 48.34199 | 44.49785 | 45.16487 | 48.34199 | 43.7478 | 108.8426 | 81.18704 | 83.63559 | 94.76236 | 92.1069 | 108.8426 | 81.18704 | 0 | 0 | 0 | 0 | 0 | 0 | 0 | 44.85664 | 86.65351 | 53.87165 | 45.68124 | 57.76576 | 86.65351 | 44.85664 | 90.79281 | 73.41932 | 85.95831 | 87.58792 | 84.43959 | 90.79281 | 73.41932 | 0 | 0 | 0 | 0 | 0 | 0 | 0 | 40.46329 | 39.34173 | 27.60728 | 61.96265 | 42.34374 | 61.96265 | 27.60728 | 106.8671 | 65.9729 | 59.03841 | 91.82238 | 80.9252 | 106.8671 | 59.03841 | 0 | 0 | 0 | 0 | 0 | 0 | 0 | 21.88393 | 41.35375 | 59.88044 | 68.1046 | 47.80568 | 68.1046 | 21.88393 | 67.88885 | 115.59 | 73.76442 | 65.21492 | 80.61455 | 115.59 | 65.21492 | 0 | 0 | 0 | 0 | 0 | 0 | 0 | 102.8531 | 25.15936 | 60.95927 | 51.85451 | 60.20656 | 102.8531 | 25.15936 | 83.1066 | 112.6112 | 81.47983 | 88.65425 | 91.46298 | 112.6112 | 81.47983 | 0 | 0 | 0 | 0 | 0 | 0 | 0 | 58.13036 | 34.78826 | 41.6189 | 27.45138 | 40.49723 | 58.13036 | 27.45138 | 113.5377 | 109.4873 | 92.36218 | 63.8955 | 94.82066 | 113.5377 | 63.8955 | 0 | 0 | 0 | 0 | 0 | 0 | 0 | 55.30356 | 53.67794 | 36.39641 | 78.57509 | 48.45931 | 55.30356 | 36.39641 | 67.08229 | 71.01119 | 44.29499 | 75.01526 | 64.35093 | 75.01526 | 44.29499 | 0 | 0 | 0 | 0 | 0 | 0 | 0 | 54.8214 | 39.16015 | 57.67071 | 27.48924 | 44.78538 | 57.67071 | 27.48924 | 98.03244 | 76.64519 | 99.4878 | 85.57588 | 89.93533 | 99.4878 | 76.64519 | 0 | 0 | 0 | 0 | 0 | 0 | 0 | 75.69888 | 86.73852 | 54.9455 | 67.70963 | 71.27313 | 86.73852 | 54.9455 | 90.77654 | 100.1702 | 92.8424 | 88.298 | 93.02178 | 100.1702 | 88.298
165 | 1.13 | 0 | 0 | 0 | 0 | 0 | 0 | 0 | 43.67927 | 43.90106 | 48.25105 | 44.09854 | 44.98248 | 48.25105 | 43.67927 | 108.4968 | 81.04411 | 83.59205 | 94.6887 | 91.95541 | 108.4968 | 81.04411 | 0 | 0 | 0 | 0 | 0 | 0 | 0 | 43.93637 | 86.35156 | 53.48732 | 45.66964 | 57.36122 | 86.35156 | 43.93637 | 90.64005 | 73.33643 | 85.66188 | 87.31225338 | 84.23765 | 90.64005 | 73.33643 | 0 | 0 | 0 | 0 | 0 | 0 | 0 | 40.10047 | 39.12832 | 27.61054 | 61.10577 | 41.98627 | 61.10577 | 27.61054 | 106.4699 | 65.73003 | 58.89733 | 90.82274 | 80.48001 | 106.4699 | 58.89733 | 0 | 0 | 0 | 0 | 0 | 0 | 0 | 21.82699 | 41.26203 | 59.76102 | 67.88237 | 47.6831 | 67.88237 | 21.82699 | 67.84975 | 115.183 | 72.92798 | 65.01129 | 80.24301 | 115.183 | 65.01129 | 0 | 0 | 0 | 0 | 0 | 0 | 0 | 102.768 | 24.98978 | 60.82309 | 51.77657 | 60.08937 | 102.768 | 24.98978 | 82.92117 | 112.272 | 80.96828 | 88.44439 | 91.15147 | 112.272 | 80.96828 | 0 | 0 | 0 | 0 | 0 | 0 | 0 | 57.99196 | 34.74215 | 41.25199 | 27.28486 | 40.31774 | 57.99196 | 27.28486 | 113.2306 | 109.2583 | 92.01345 | 63.73528 | 94.55941 | 113.2306 | 63.73528 | 0 | 0 | 0 | 0 | 0 | 0 | 0 | 55.28021 | 53.35955 | 36.22377 | 79.49613 | 48.28784 | 55.28021 | 36.22377 | 66.78398 | 70.7596 | 44.11433 | 74.63086 | 64.07219 | 74.63086 | 44.11433 | 0 | 0 | 0 | 0 | 0 | 0 | 0 | 53.50864 | 39.041 | 57.64676 | 27.39079 | 44.3968 | 57.64676 | 27.39079 | 97.74176 | 76.41587 | 99.06187 | 85.41322 | 89.65818 | 99.06187 | 76.41587 | 0 | 0 | 0 | 0 | 0 | 0 | 0 | 75.68286 | 86.46471 | 54.77118 | 67.56914 | 71.12197 | 86.46471 | 54.77118 | 90.45055 | 99.80205 | 92.6107 | 88.14366 | 92.75174 | 99.80205 | 88.14366
166 | 1.14 | 0 | 0 | 0 | 0 | 0 | 0 | 0 | 43.61681 | 43.72479 | 48.15715 | 43.50207 | 44.75021 | 48.15715 | 43.50207 | 108.2243 | 80.91227 | 83.57227 | 94.59022 | 91.82476 | 108.2243 | 80.91227 | 0 | 0 | 0 | 0 | 0 | 0 | 0 | 43.46693 | 86.01272 | 52.73658 | 45.7223 | 56.98463 | 86.01272 | 43.46693 | 90.48599 | 73.26186 | 85.44227 | 87.00924 | 84.04984 | 90.48599 | 73.26186 | 0 | 0 | 0 | 0 | 0 | 0 | 0 | 39.69304 | 38.93222 | 27.60217 | 60.44561 | 41.66826 | 60.44561 | 27.60217 | 106.0761 | 65.58622 | 58.76928 | 89.88487 | 80.07912 | 106.0761 | 58.76928 | 0 | 0 | 0 | 0 | 0 | 0 | 0 | 21.75548 | 41.17036 | 59.62951 | 67.81058 | 47.59148 | 67.81058 | 21.75548 | 67.82807 | 114.8249 | 72.3809 | 64.81121 | 79.96127 | 114.8249 | 64.81121 | 0 | 0 | 0 | 0 | 0 | 0 | 0 | 102.7107 | 24.84641 | 60.69589 | 51.68508 | 59.98453 | 102.7107 | 24.84641 | 82.7434 | 111.947 | 80.44227 | 88.16433 | 90.82424 | 111.947 | 80.44227 | 0 | 0 | 0 | 0 | 0 | 0 | 0 | 57.88196 | 34.689 | 40.84841 | 27.12547 | 40.13621 | 57.88196 | 27.12547 | 112.913 | 108.9646 | 91.68492 | 63.5657 | 94.28205 | 112.913 | 63.5657 | 0 | 0 | 0 | 0 | 0 | 0 | 0 | 55.26672 | 52.9859 | 36.05159 | 80.4228 | 48.1014 | 55.26672 | 36.05159 | 66.51407 | 70.53467 | 43.96738 | 74.25455 | 63.81767 | 74.25455 | 43.96738 | 0 | 0 | 0 | 0 | 0 | 0 | 0 | 52.65702 | 38.93788 | 57.64288 | 27.2898 | 44.1319 | 57.64288 | 27.2898 | 97.44264 | 76.15779 | 98.66579 | 85.27049 | 89.38418 | 98.66579 | 76.15779 | 0 | 0 | 0 | 0 | 0 | 0 | 0 | 75.57344 | 86.21524 | 54.55215 | 67.49937 | 70.96005 | 86.21524 | 54.55215 | 90.19269 | 99.40157 | 92.39396 | 87.94523 | 92.48336 | 99.40157 | 87.94523
167 | 1.15 | 0 | 0 | 0 | 0 | 0 | 0 | 0 | 43.55923 | 43.57619 | 48.04978 | 42.83307 | 44.50457 | 48.04978 | 42.83307 | 108.0769 | 80.81655 | 83.58508 | 94.44757 | 91.73154 | 108.0769 | 80.81655 | 0 | 0 | 0 | 0 | 0 | 0 | 0 | 42.59628 | 85.67087 | 51.69042 | 45.72198 | 56.41989 | 85.67087 | 42.59628 | 90.35899 | 73.16228 | 85.29337 | 86.70953 | 83.88104 | 90.35899 | 73.16228 | 0 | 0 | 0 | 0 | 0 | 0 | 0 | 39.29463 | 38.75664 | 27.6029 | 60.08928 | 41.43586 | 60.08928 | 27.6029 | 105.6918 | 65.47025 | 58.62487 | 88.97238 | 79.68982 | 105.6918 | 58.62487 | 0 | 0 | 0 | 0 | 0 | 0 | 0 | 21.64572 | 41.07368 | 59.50731 | 67.32306 | 47.38744 | 67.32306 | 21.64572 | 67.92811 | 114.5592 | 72.20274 | 64.61889 | 79.82723 | 114.5592 | 64.61889 | 0 | 0 | 0 | 0 | 0 | 0 | 0 | 102.6731 | 24.70908 | 60.53058 | 51.55879 | 59.8679 | 102.6731 | 24.70908 | 82.5957 | 111.6272 | 79.87239 | 87.84677 | 90.48552 | 111.6272 | 79.87239 | 0 | 0 | 0 | 0 | 0 | 0 | 0 | 57.82108 | 34.63584 | 40.46046 | 27.01725 | 39.98366 | 57.82108 | 27.01725 | 112.6006 | 108.6261 | 91.39255 | 63.35336 | 93.99314 | 112.6006 | 63.35336 | 0 | 0 | 0 | 0 | 0 | 0 | 0 | 55.23947 | 52.60291 | 35.87306 | 81.3551 | 47.90514 | 55.23947 | 35.87306 | 66.25041 | 70.32613 | 43.85718 | 73.8855 | 63.57981 | 73.8855 | 43.85718 | 0 | 0 | 0 | 0 | 0 | 0 | 0 | 52.34782 | 38.87877 | 57.63048 | 27.20959 | 44.01666 | 57.63048 | 27.20959 | 97.11258 | 75.94313 | 98.35573 | 85.08611 | 89.12439 | 98.35573 | 75.94313 | 0 | 0 | 0 | 0 | 0 | 0 | 0 | 75.48959 | 85.93431 | 54.31667 | 67.35057 | 70.77279 | 85.93431 | 54.31667 | 90.01273 | 98.99435 | 92.13933 | 87.73476 | 92.22029 | 98.99435 | 87.73476
168 | 1.16 | 0 | 0 | 0 | 0 | 0 | 0 | 0 | 43.50443 | 43.44508 | 47.91996 | 42.18513 | 44.26365 | 47.91996 | 42.18513 | 107.8988 | 80.70626 | 83.57601 | 94.28066 | 91.61543 | 107.8988 | 80.70626 | 0 | 0 | 0 | 0 | 0 | 0 | 0 | 41.85514 | 85.37552 | 50.7969 | 45.6948 | 55.93059 | 85.37552 | 41.85514 | 90.23073 | 73.08283 | 85.18694 | 86.38295 | 83.72086 | 90.23073 | 73.08283 | 0 | 0 | 0 | 0 | 0 | 0 | 0 | 38.95101 | 38.60164 | 27.58797 | 60.09503 | 41.30891 | 60.09503 | 27.58797 | 105.337 | 65.34809 | 58.48497 | 88.37564 | 79.38643 | 105.337 | 58.48497 | 0 | 0 | 0 | 0 | 0 | 0 | 0 | 21.50476 | 40.96412 | 59.39058 | 66.49595 | 47.08885 | 66.49595 | 21.50476 | 67.68368 | 114.3901 | 71.76091 | 64.43131 | 79.56651 | 114.3901 | 64.43131 | 0 | 0 | 0 | 0 | 0 | 0 | 0 | 102.6403 | 24.58962 | 60.33536 | 51.41956 | 59.74622 | 102.6403 | 24.58962 | 82.44938 | 111.3289 | 79.3413 | 87.49828 | 90.15446 | 111.3289 | 79.3413 | 0 | 0 | 0 | 0 | 0 | 0 | 0 | 57.73577 | 34.56628 | 40.0737 | 26.93469 | 39.82761 | 57.73577 | 26.93469 | 112.3042 | 108.2534 | 91.21059 | 63.11466 | 93.7207 | 112.3042 | 63.11466 | 0 | 0 | 0 | 0 | 0 | 0 | 0 | 55.21185 | 52.23456 | 35.70035 | 82.29302 | 47.71558 | 55.21185 | 35.70035 | 65.98289 | 70.13979 | 43.72862 | 73.59172 | 63.36075 | 73.59172 | 43.72862 | 0 | 0 | 0 | 0 | 0 | 0 | 0 | 52.6014 | 38.83306 | 57.62753 | 27.12537 | 44.04684 | 57.62753 | 27.12537 | 96.79565 | 75.76792 | 98.0968 | 84.91013 | 88.89262 | 98.0968 | 75.76792 | 0 | 0 | 0 | 0 | 0 | 0 | 0 | 75.42742 | 85.62432 | 54.09414 | 67.20367 | 70.58739 | 85.62432 | 54.09414 | 89.87203 | 98.56872 | 91.83529 | 87.48502 | 91.94026 | 98.56872 | 87.48502
169 | 1.17 | 0 | 0 | 0 | 0 | 0 | 0 | 0 | 43.44955 | 43.31159 | 47.78881 | 41.59772 | 44.03691 | 47.78881 | 41.59772 | 107.4511 | 80.55704 | 83.57175 | 94.16782 | 91.43693 | 107.4511 | 80.55704 | 0 | 0 | 0 | 0 | 0 | 0 | 0 | 40.82192 | 85.1288 | 49.8345 | 45.64863 | 55.35846 | 85.1288 | 40.82192 | 90.16676 | 72.99161 | 84.84243 | 86.03237 | 83.50829 | 90.16676 | 72.99161 | 0 | 0 | 0 | 0 | 0 | 0 | 0 | 38.70467 | 38.48272 | 27.57071 | 59.76881 | 41.13172 | 59.76881 | 27.57071 | 105.005 | 65.22774 | 58.34245 | 88.13948 | 79.17868 | 105.005 | 58.34245 | 0 | 0 | 0 | 0 | 0 | 0 | 0 | 21.33153 | 40.81998 | 59.27879 | 65.41797 | 46.71207 | 65.41797 | 21.33153 | 67.17211 | 114.223 | 71.27302 | 64.24865 | 79.2292 | 114.223 | 64.24865 | 0 | 0 | 0 | 0 | 0 | 0 | 0 | 102.596 | 24.45307 | 60.11292 | 51.25969 | 59.60541 | 102.596 | 24.45307 | 82.315 | 111.0179 | 78.88928 | 87.13649 | 89.83967 | 111.0179 | 78.88928 | 0 | 0 | 0 | 0 | 0 | 0 | 0 | 57.64985 | 34.5032 | 39.72756 | 26.8233 | 39.67598 | 57.64985 | 26.8233 | 112.0283 | 107.8687 | 90.80273 | 62.88232 | 93.39553 | 112.0283 | 62.88232 | 0 | 0 | 0 | 0 | 0 | 0 | 0 | 55.17014 | 51.87733 | 35.51689 | 83.23658 | 47.52145 | 55.17014 | 35.51689 | 65.74413 | 69.9602 | 43.61268 | 73.27051 | 63.14688 | 73.27051 | 43.61268 | 0 | 0 | 0 | 0 | 0 | 0 | 0 | 52.44696 | 38.75363 | 57.61977 | 27.05189 | 43.96806 | 57.61977 | 27.05189 | 96.46672 | 75.64751 | 97.88558 | 84.73089 | 88.68267 | 97.88558 | 75.64751 | 0 | 0 | 0 | 0 | 0 | 0 | 0 | 75.41586 | 85.29894 | 53.88682 | 67.10152 | 70.42578 | 85.29894 | 53.88682 | 89.74613 | 98.12699 | 91.51503 | 87.24504 | 91.6583 | 98.12699 | 87.24504
170 | 1.18 | 0 | 0 | 0 | 0 | 0 | 0 | 0 | 43.4041 | 43.19062 | 47.62631 | 41.18895 | 43.8525 | 47.62631 | 41.18895 | 106.8722 | 80.41638 | 83.55161 | 94.079 | 91.22981 | 106.8722 | 80.41638 | 0 | 0 | 0 | 0 | 0 | 0 | 0 | 40.32473 | 84.85745 | 49.0213 | 45.53154 | 54.93376 | 84.85745 | 40.32473 | 90.10639 | 72.87204 | 84.35525 | 85.73013 | 83.26595 | 90.10639 | 72.87204 | 0 | 0 | 0 | 0 | 0 | 0 | 0 | 38.59899 | 38.39702 | 27.56685 | 59.39584 | 40.98967 | 59.39584 | 27.56685 | 104.6654 | 65.11755 | 58.1984 | 88.30208 | 79.07085 | 104.6654 | 58.1984 | 0 | 0 | 0 | 0 | 0 | 0 | 0 | 21.15398 | 40.68377 | 59.1709 | 64.32086 | 46.33238 | 64.32086 | 21.15398 | 66.4857 | 114.0221 | 70.76952 | 64.06161 | 78.83473 | 114.0221 | 64.06161 | 0 | 0 | 0 | 0 | 0 | 0 | 0 | 102.5473 | 24.31514 | 59.90038 | 51.09032 | 59.46328 | 102.5473 | 24.31514 | 82.15835 | 110.7103 | 78.47685 | 86.76381 | 89.52732 | 110.7103 | 78.47685 | 0 | 0 | 0 | 0 | 0 | 0 | 0 | 57.54903 | 34.4354 | 39.4735 | 26.70153 | 39.53986 | 57.54903 | 26.70153 | 111.7672 | 107.4648 | 90.18249 | 62.66235 | 93.0192 | 111.7672 | 62.66235 | 0 | 0 | 0 | 0 | 0 | 0 | 0 | 55.12456 | 51.55698 | 35.31357 | 84.18576 | 47.3317 | 55.12456 | 35.31357 | 65.5077 | 69.78833 | 43.35012 | 72.98983 | 62.90899 | 72.98983 | 43.35012 | 0 | 0 | 0 | 0 | 0 | 0 | 0 | 52.28421 | 38.63798 | 57.60048 | 26.9952 | 43.87947 | 57.60048 | 26.9952 | 96.16639 | 75.56285 | 97.62456 | 84.57135 | 88.48129 | 97.62456 | 75.56285 | 0 | 0 | 0 | 0 | 0 | 0 | 0 | 75.41768 | 84.99024 | 53.66027 | 66.91719 | 70.24635 | 84.99024 | 53.66027 | 89.59471 | 97.72784 | 91.16872 | 87.01944 | 91.37768 | 97.72784 | 87.01944
171 | 1.19 | 0 | 0 | 0 | 0 | 0 | 0 | 0 | 43.36659 | 43.06887 | 47.4505 | 41.03689 | 43.73071 | 47.4505 | 41.03689 | 106.1957 | 80.30569 | 83.53409 | 93.9898 | 91.00631 | 106.1957 | 80.30569 | 0 | 0 | 0 | 0 | 0 | 0 | 0 | 40.2551 | 84.57039 | 48.49961 | 45.39261 | 54.67943 | 84.57039 | 40.2551 | 90.17915 | 72.7251 | 83.83444 | 85.44954 | 83.04705 | 90.17915 | 72.7251 | 0 | 0 | 0 | 0 | 0 | 0 | 0 | 38.52653 | 38.32174 | 27.55863 | 59.06141 | 40.86708 | 59.06141 | 27.55863 | 104.3104 | 65.04154 | 58.05436 | 88.24809 | 78.91361 | 104.3104 | 58.05436 | 0 | 0 | 0 | 0 | 0 | 0 | 0 | 20.99701 | 40.54602 | 59.07263 | 63.34317 | 45.98971 | 63.34317 | 20.99701 | 65.79691 | 113.8265 | 70.25156 | 63.87034 | 78.43633 | 113.8265 | 63.87034 | 0 | 0 | 0 | 0 | 0 | 0 | 0 | 102.5031 | 24.17422 | 59.67293 | 50.92731 | 59.31938 | 102.5031 | 24.17422 | 82.01328 | 110.4063 | 78.18273 | 86.49177 | 89.27351 | 110.4063 | 78.18273 | 0 | 0 | 0 | 0 | 0 | 0 | 0 | 57.44929 | 34.39843 | 39.24901 | 26.59345 | 39.42254 | 57.44929 | 26.59345 | 111.4235 | 107.0611 | 89.37369 | 62.45255 | 92.57771 | 111.4235 | 62.45255 | 0 | 0 | 0 | 0 | 0 | 0 | 0 | 55.09338 | 51.28898 | 35.10346 | 85.14057 | 47.16194 | 55.09338 | 35.10346 | 65.29257 | 69.64443 | 43.14397 | 72.69547 | 62.69411 | 72.69547 | 43.14397 | 0 | 0 | 0 | 0 | 0 | 0 | 0 | 52.31801 | 38.51986 | 57.57413 | 26.94199 | 43.8385 | 57.57413 | 26.94199 | 95.88551 | 75.41033 | 97.36554 | 84.43911 | 88.27512 | 97.36554 | 75.41033 | 0 | 0 | 0 | 0 | 0 | 0 | 0 | 75.37034 | 84.68864 | 53.50567 | 66.76637 | 70.08276 | 84.68864 | 53.50567 | 89.43218 | 97.34587 | 90.80676 | 86.84173 | 91.10664 | 97.34587 | 86.84173
172 | 1.2 | 0 | 0 | 0 | 0 | 0 | 0 | 0 | 43.31977 | 42.93 | 47.28056 | 41.22603 | 43.68909 | 47.28056 | 41.22603 | 105.5529 | 80.20005 | 83.49034 | 93.91283 | 90.78903 | 105.5529 | 80.20005 | 0 | 0 | 0 | 0 | 0 | 0 | 0 | 40.85781 | 84.23039 | 48.6194 | 45.27759 | 54.7463 | 84.23039 | 40.85781 | 90.11307 | 72.58017 | 83.40904 | 85.20734 | 82.82741 | 90.11307 | 72.58017 | 0 | 0 | 0 | 0 | 0 | 0 | 0 | 38.46201 | 38.24773 | 27.55247 | 58.82399 | 40.77155 | 58.82399 | 27.55247 | 103.919 | 64.94578 | 57.94518 | 88.14659 | 78.73914 | 103.919 | 57.94518 | 0 | 0 | 0 | 0 | 0 | 0 | 0 | 20.87995 | 40.41965 | 58.96772 | 62.37901 | 45.66158 | 62.37901 | 20.87995 | 65.07873 | 113.6437 | 69.72589 | 63.68194 | 78.03257 | 113.6437 | 63.68194 | 0 | 0 | 0 | 0 | 0 | 0 | 0 | 102.4573 | 24.02534 | 59.45233 | 50.77613 | 59.17776 | 102.4573 | 24.02534 | 81.86796 | 110.0847 | 77.96321 | 86.2546 | 89.04262 | 110.0847 | 77.96321 | 0 | 0 | 0 | 0 | 0 | 0 | 0 | 57.3727 | 34.35405 | 38.98413 | 26.47015 | 39.29526 | 57.3727 | 26.47015 | 110.9734 | 106.672 | 88.54154 | 62.23545 | 92.1056 | 110.9734 | 62.23545 | 0 | 0 | 0 | 0 | 0 | 0 | 0 | 55.0661 | 51.05732 | 34.92388 | 86.10101 | 47.01577 | 55.0661 | 34.92388 | 65.09041 | 69.49433 | 42.90918 | 72.393 | 62.47173 | 72.393 | 42.90918 | 0 | 0 | 0 | 0 | 0 | 0 | 0 | 52.12959 | 38.37218 | 57.52424 | 26.88741 | 43.72835 | 57.52424 | 26.88741 | 95.62245 | 75.23649 | 97.09016 | 84.5386 | 88.12192 | 97.09016 | 75.23649 | 0 | 0 | 0 | 0 | 0 | 0 | 0 | 75.31259 | 84.40108 | 53.33776 | 66.59656 | 69.912 | 84.40108 | 53.33776 | 89.25126 | 96.97889 | 90.4874 | 86.66325 | 90.8452 | 96.97889 | 86.66325
173 | 1.21 | 0 | 0 | 0 | 0 | 0 | 0 | 0 | 43.26638 | 42.77302 | 47.1368 | 41.10714 | 43.57083 | 47.1368 | 41.10714 | 105.0161 | 80.09138 | 83.48828 | 93.78675 | 90.59564 | 105.0161 | 80.09138 | 0 | 0 | 0 | 0 | 0 | 0 | 0 | 40.63803 | 83.7366 | 48.86889 | 45.17777 | 54.60532 | 83.7366 | 40.63803 | 89.74568 | 72.48927 | 83.06868 | 85.00553 | 82.57729 | 89.74568 | 72.48927 | 0 | 0 | 0 | 0 | 0 | 0 | 0 | 38.42762 | 38.18503 | 27.53377 | 58.61403 | 40.69011 | 58.61403 | 27.53377 | 103.4422 | 64.84155 | 57.84849 | 88.05987 | 78.54802 | 103.4422 | 57.84849 | 0 | 0 | 0 | 0 | 0 | 0 | 0 | 20.81293 | 40.29162 | 58.85914 | 61.70774 | 45.41786 | 61.70774 | 20.81293 | 64.50177 | 113.4552 | 69.25703 | 63.51423 | 77.68206 | 113.4552 | 63.51423 | 0 | 0 | 0 | 0 | 0 | 0 | 0 | 102.4127 | 23.96328 | 59.24222 | 50.65278 | 59.06775 | 102.4127 | 23.96328 | 81.73644 | 109.772 | 77.78768 | 86.06687 | 88.84075 | 109.772 | 77.78768 | 0 | 0 | 0 | 0 | 0 | 0 | 0 | 57.31093 | 34.29751 | 38.71653 | 26.37717 | 39.17553 | 57.31093 | 26.37717 | 110.4603 | 106.3226 | 87.64589 | 62.02212 | 91.61273 | 110.4603 | 62.02212 | 0 | 0 | 0 | 0 | 0 | 0 | 0 | 55.05195 | 50.7929 | 34.73635 | 87.06707 | 46.8604 | 55.05195 | 34.73635 | 64.8637 | 69.36234 | 42.77489 | 72.07655 | 62.26937 | 72.07655 | 42.77489 | 0 | 0 | 0 | 0 | 0 | 0 | 0 | 51.6383 | 38.17914 | 57.4767 | 26.83831 | 43.53311 | 57.4767 | 26.83831 | 95.38771 | 75.05201 | 96.82527 | 84.26409 | 87.88227 | 96.82527 | 75.05201 | 0 | 0 | 0 | 0 | 0 | 0 | 0 | 75.29609 | 84.13518 | 53.14179 | 66.47564 | 69.76217 | 84.13518 | 53.14179 | 89.05917 | 96.58443 | 90.22156 | 86.48818 | 90.58833 | 96.58443 | 86.48818
174 | 1.22 | 0 | 0 | 0 | 0 | 0 | 0 | 0 | 43.20377 | 42.62374 | 46.99843 | 40.94162 | 43.44189 | 46.99843 | 40.94162 | 104.6952 | 79.96373 | 83.50869 | 93.61621 | 90.44596 | 104.6952 | 79.96373 | 0 | 0 | 0 | 0 | 0 | 0 | 0 | 40.44213 | 83.16329 | 48.76511 | 45.10505 | 54.3689 | 83.16329 | 40.44213 | 89.17044 | 72.38246 | 82.98458 | 84.9218 | 82.36482 | 89.17044 | 72.38246 | 0 | 0 | 0 | 0 | 0 | 0 | 0 | 38.41161 | 38.12267 | 27.52009 | 58.3999 | 40.61357 | 58.3999 | 27.52009 | 102.8728 | 64.7149 | 57.78706 | 87.99541 | 78.34254 | 102.8728 | 57.78706 | 0 | 0 | 0 | 0 | 0 | 0 | 0 | 20.7847 | 40.18857 | 58.73193 | 61.42719 | 45.2831 | 61.42719 | 20.7847 | 64.16549 | 113.2881 | 68.84094 | 63.35157 | 77.41154 | 113.2881 | 63.35157 | 0 | 0 | 0 | 0 | 0 | 0 | 0 | 102.3651 | 23.76497 | 59.04859 | 50.52852 | 58.9268 | 102.3651 | 23.76497 | 81.5884 | 109.4361 | 77.56719 | 85.85864 | 88.61259 | 109.4361 | 77.56719 | 0 | 0 | 0 | 0 | 0 | 0 | 0 | 57.2576 | 34.22492 | 38.4737 | 26.27928 | 39.05887 | 57.2576 | 26.27928 | 109.9336 | 106.0192 | 86.75328 | 61.81767 | 91.13095 | 109.9336 | 61.81767 | 0 | 0 | 0 | 0 | 0 | 0 | 0 | 55.04086 | 50.50362 | 34.54632 | 88.03877 | 46.69693 | 55.04086 | 34.54632 | 64.6621 | 69.21731 | 42.83237 | 71.80787 | 62.12991 | 71.80787 | 42.83237 | 0 | 0 | 0 | 0 | 0 | 0 | 0 | 50.92815 | 37.98627 | 57.41794 | 26.77287 | 43.27631 | 57.41794 | 26.77287 | 95.10771 | 74.83213 | 96.56217 | 83.67211 | 87.54353 | 96.56217 | 74.83213 | 0 | 0 | 0 | 0 | 0 | 0 | 0 | 75.23474 | 83.88759 | 52.94009 | 66.39041 | 69.61321 | 83.88759 | 52.94009 | 88.83874 | 96.15434 | 89.98897 | 86.26268 | 90.31118 | 96.15434 | 86.26268
175 | 1.23 | 0 | 0 | 0 | 0 | 0 | 0 | 0 | 43.14813 | 42.49017 | 46.89759 | 40.79335 | 43.33231 | 46.89759 | 40.79335 | 104.5406 | 79.83139 | 83.55979 | 93.45094 | 90.34568 | 104.5406 | 79.83139 | 0 | 0 | 0 | 0 | 0 | 0 | 0 | 40.23707 | 82.55054 | 48.63567 | 45.03962 | 54.11572 | 82.55054 | 40.23707 | 88.51359 | 72.27133 | 83.10436 | 84.86429 | 82.18839 | 88.51359 | 72.27133 | 0 | 0 | 0 | 0 | 0 | 0 | 0 | 38.41369 | 38.05196 | 27.51556 | 58.23799 | 40.5548 | 58.23799 | 27.51556 | 102.2573 | 64.56479 | 57.64934 | 87.96059 | 78.10801 | 102.2573 | 57.64934 | 0 | 0 | 0 | 0 | 0 | 0 | 0 | 20.74875 | 39.9849 | 58.61197 | 61.61597 | 45.2404 | 61.61597 | 20.74875 | 64.19487 | 113.1132 | 68.49407 | 63.18434 | 77.24662 | 113.1132 | 63.18434 | 0 | 0 | 0 | 0 | 0 | 0 | 0 | 102.3131 | 23.43289 | 58.81939 | 50.40879 | 58.74355 | 102.3131 | 23.43289 | 81.43057 | 109.0798 | 77.30056 | 85.65933 | 88.36756 | 109.0798 | 77.30056 | 0 | 0 | 0 | 0 | 0 | 0 | 0 | 57.22041 | 34.14382 | 38.25438 | 26.20955 | 38.95704 | 57.22041 | 26.20955 | 109.4509 | 105.7413 | 85.95597 | 61.60425 | 90.68811 | 109.4509 | 61.60425 | 0 | 0 | 0 | 0 | 0 | 0 | 0 | 55.0242 | 50.19986 | 34.37937 | 89.01609 | 46.53447 | 55.0242 | 34.37937 | 64.4409 | 69.06918 | 42.75372 | 71.55098 | 61.95369 | 71.55098 | 42.75372 | 0 | 0 | 0 | 0 | 0 | 0 | 0 | 50.1685 | 37.80445 | 57.35337 | 26.71489 | 43.0103 | 57.35337 | 26.71489 | 94.7508 | 74.66832 | 96.30044 | 82.87738 | 87.14923 | 96.30044 | 74.66832 | 0 | 0 | 0 | 0 | 0 | 0 | 0 | 75.21347 | 83.64247 | 52.80155 | 66.26661 | 69.48102 | 83.64247 | 52.80155 | 88.76009 | 95.73103 | 89.71652 | 86.04953 | 90.06429 | 95.73103 | 86.04953
176 | 1.24 | 0 | 0 | 0 | 0 | 0 | 0 | 0 | 43.08138 | 42.32711 | 46.75853 | 40.65807 | 43.20627 | 46.75853 | 40.65807 | 104.4731 | 79.66966 | 83.52266 | 93.27652 | 90.2355 | 104.4731 | 79.66966 | 0 | 0 | 0 | 0 | 0 | 0 | 0 | 40.90751 | 81.97547 | 48.50056 | 44.98656 | 54.09252 | 81.97547 | 40.90751 | 87.82031 | 72.21181 | 83.38838 | 84.45336 | 81.96846 | 87.82031 | 72.21181 | 0 | 0 | 0 | 0 | 0 | 0 | 0 | 38.39609 | 37.97385 | 27.52938 | 58.07261 | 40.49298 | 58.07261 | 27.52938 | 101.6501 | 64.41825 | 57.42749 | 87.90386 | 77.84993 | 101.6501 | 57.42749 | 0 | 0 | 0 | 0 | 0 | 0 | 0 | 20.7119 | 39.72238 | 58.49578 | 61.50773 | 45.10945 | 61.50773 | 20.7119 | 64.26237 | 112.9457 | 68.2228 | 63.01747 | 77.11209 | 112.9457 | 63.01747 | 0 | 0 | 0 | 0 | 0 | 0 | 0 | 102.2627 | 23.02906 | 58.55028 | 50.28409 | 58.53152 | 102.2627 | 23.02906 | 81.21577 | 108.7029 | 77.0075 | 85.39771 | 88.08096 | 108.7029 | 77.0075 | 0 | 0 | 0 | 0 | 0 | 0 | 0 | 57.20266 | 34.04392 | 38.00944 | 26.17534 | 38.85784 | 57.20266 | 26.17534 | 109.0702 | 105.4671 | 85.37851 | 61.42736 | 90.3358 | 109.0702 | 61.42736 | 0 | 0 | 0 | 0 | 0 | 0 | 0 | 55.00367 | 49.90778 | 34.25642 | 89.99905 | 46.38929 | 55.00367 | 34.25642 | 64.21763 | 68.92196 | 42.45649 | 71.39212 | 61.74705 | 71.39212 | 42.45649 | 0 | 0 | 0 | 0 | 0 | 0 | 0 | 49.40248 | 37.62083 | 57.29388 | 26.64816 | 42.74134 | 57.29388 | 26.64816 | 94.34808 | 74.56079 | 96.03201 | 81.9343 | 86.71879 | 96.03201 | 74.56079 | 0 | 0 | 0 | 0 | 0 | 0 | 0 | 75.1229 | 83.4466 | 52.63628 | 66.20694 | 69.35318 | 83.4466 | 52.63628 | 88.58623 | 95.31487 | 89.43085 | 85.81628 | 89.78706 | 95.31487 | 85.81628
177 | 1.25 | 0 | 0 | 0 | 0 | 0 | 0 | 0 | 43.02232 | 42.17077 | 46.56887 | 40.53469 | 43.07416 | 46.56887 | 40.53469 | 104.251 | 79.50559 | 83.45649 | 93.08832 | 90.07535 | 104.251 | 79.50559 | 0 | 0 | 0 | 0 | 0 | 0 | 0 | 40.37773 | 81.51496 | 48.43338 | 44.95516 | 53.82031 | 81.51496 | 40.37773 | 87.17228 | 72.1722 | 83.36898 | 83.80544 | 81.62973 | 87.17228 | 72.1722 | 0 | 0 | 0 | 0 | 0 | 0 | 0 | 38.36812 | 37.89863 | 27.54787 | 57.8961 | 40.42768 | 57.8961 | 27.54787 | 101.1022 | 64.24723 | 57.149 | 87.8318 | 77.58257 | 101.1022 | 57.149 | 0 | 0 | 0 | 0 | 0 | 0 | 0 | 20.65777 | 39.43853 | 58.39021 | 61.3987 | 44.9713 | 61.3987 | 20.65777 | 64.22808 | 112.7526 | 67.94137 | 62.84673 | 76.94219 | 112.7526 | 62.84673 | 0 | 0 | 0 | 0 | 0 | 0 | 0 | 102.2253 | 22.62751 | 58.27433 | 50.14545 | 58.31815 | 102.2253 | 22.62751 | 80.96299 | 108.3283 | 76.69334 | 85.09456 | 87.7698 | 108.3283 | 76.69334 | 0 | 0 | 0 | 0 | 0 | 0 | 0 | 57.18659 | 33.92814 | 37.76561 | 26.10031 | 38.74516 | 57.18659 | 26.10031 | 108.8156 | 105.2059 | 84.95136 | 61.29842 | 90.06783 | 108.8156 | 61.29842 | 0 | 0 | 0 | 0 | 0 | 0 | 0 | 54.97295 | 49.65542 | 34.15351 | 90.98763 | 46.26063 | 54.97295 | 34.15351 | 63.99688 | 68.75806 | 42.04805 | 71.25323 | 61.51406 | 71.25323 | 42.04805 | 0 | 0 | 0 | 0 | 0 | 0 | 0 | 48.72871 | 37.42844 | 57.22113 | 26.60175 | 42.49501 | 57.22113 | 26.60175 | 93.85182 | 74.48391 | 95.76382 | 80.94335 | 86.26073 | 95.76382 | 74.48391 | 0 | 0 | 0 | 0 | 0 | 0 | 0 | 74.9612 | 83.25645 | 52.46155 | 66.08708 | 69.19157 | 83.25645 | 52.46155 | 88.20597 | 94.91873 | 89.14293 | 85.61226 | 89.46997 | 94.91873 | 85.61226
178 | 1.26 | 0 | 0 | 0 | 0 | 0 | 0 | 0 | 42.99022 | 42.03589 | 46.32241 | 40.45446 | 42.95075 | 46.32241 | 40.45446 | 103.9503 | 79.35349 | 83.34495 | 92.92494 | 89.89342 | 103.9503 | 79.35349 | 0 | 0 | 0 | 0 | 0 | 0 | 0 | 39.55967 | 81.19647 | 48.3678 | 44.93562 | 53.51489 | 81.19647 | 39.55967 | 86.80393 | 72.13883 | 83.17553 | 83.0043 | 81.28065 | 86.80393 | 72.13883 | 0 | 0 | 0 | 0 | 0 | 0 | 0 | 38.31204 | 37.82293 | 27.57997 | 57.7082 | 40.35578 | 57.7082 | 27.57997 | 100.6569 | 64.08676 | 56.87575 | 87.7379 | 77.33932 | 100.6569 | 56.87575 | 0 | 0 | 0 | 0 | 0 | 0 | 0 | 20.59055 | 39.19422 | 58.26978 | 61.32524 | 44.84495 | 61.32524 | 20.59055 | 64.18722 | 112.5524 | 67.62705 | 62.6745 | 76.76029 | 112.5524 | 62.6745 | 0 | 0 | 0 | 0 | 0 | 0 | 0 | 102.1903 | 22.23825 | 58.02156 | 50.00958 | 58.11492 | 102.1903 | 22.23825 | 80.68506 | 108.0453 | 76.34954 | 84.72141 | 87.45034 | 108.0453 | 76.34954 | 0 | 0 | 0 | 0 | 0 | 0 | 0 | 57.16827 | 33.82148 | 37.54178 | 26.02871 | 38.64006 | 57.16827 | 26.02871 | 108.6845 | 104.9596 | 84.53061 | 61.19399 | 89.84219 | 108.6845 | 61.19399 | 0 | 0 | 0 | 0 | 0 | 0 | 0 | 54.95062 | 49.43609 | 34.04927 | 91.98184 | 46.14533 | 54.95062 | 34.04927 | 63.76893 | 68.56471 | 41.47254 | 71.06719 | 61.21834 | 71.06719 | 41.47254 | 0 | 0 | 0 | 0 | 0 | 0 | 0 | 48.30066 | 37.22423 | 57.14951 | 26.55737 | 42.30794 | 57.14951 | 26.55737 | 93.29396 | 74.37286 | 95.54041 | 80.14417 | 85.83785 | 95.54041 | 74.37286 | 0 | 0 | 0 | 0 | 0 | 0 | 0 | 74.6903 | 83.07955 | 52.30887 | 65.93432 | 69.00326 | 83.07955 | 52.30887 | 87.64469 | 94.54401 | 88.86393 | 85.41206 | 89.11617 | 94.54401 | 85.41206
179 | 1.27 | 0 | 0 | 0 | 0 | 0 | 0 | 0 | 42.96469 | 41.90231 | 46.06222 | 40.65067 | 42.89498 | 46.06222 | 40.65067 | 103.6504 | 79.19478 | 83.196 | 92.73051 | 89.69291 | 103.6504 | 79.19478 | 0 | 0 | 0 | 0 | 0 | 0 | 0 | 38.15737 | 81.01278 | 48.25417 | 44.91131 | 53.08391 | 81.01278 | 38.15737 | 86.62895 | 72.08818 | 82.90458 | 82.14884 | 80.94264 | 86.62895 | 72.08818 | 0 | 0 | 0 | 0 | 0 | 0 | 0 | 38.23565 | 37.768 | 27.61566 | 57.50343 | 40.28068 | 57.50343 | 27.61566 | 100.3391 | 63.94737 | 56.60879 | 87.63045 | 77.13142 | 100.3391 | 56.60879 | 0 | 0 | 0 | 0 | 0 | 0 | 0 | 20.5289 | 38.99925 | 58.15937 | 61.28177 | 44.74232 | 61.28177 | 20.5289 | 64.16353 | 112.3646 | 67.31615 | 62.50919 | 76.58838 | 112.3646 | 62.50919 | 0 | 0 | 0 | 0 | 0 | 0 | 0 | 102.1642 | 21.82098 | 57.7944 | 49.88445 | 57.91602 | 102.1642 | 21.82098 | 80.39706 | 107.6745 | 76.02874 | 84.36683 | 87.11678 | 107.6745 | 76.02874 | 0 | 0 | 0 | 0 | 0 | 0 | 0 | 57.1538 | 33.73268 | 37.35063 | 25.93588 | 38.54325 | 57.1538 | 25.93588 | 108.5445 | 104.7242 | 84.16958 | 61.09463 | 89.63321 | 108.5445 | 61.09463 | 0 | 0 | 0 | 0 | 0 | 0 | 0 | 54.92002 | 49.21355 | 33.96265 | 92.98167 | 46.03207 | 54.92002 | 33.96265 | 63.55852 | 68.38822 | 40.73709 | 70.82357 | 60.87685 | 70.82357 | 40.73709 | 0 | 0 | 0 | 0 | 0 | 0 | 0 | 48.23584 | 37.02359 | 57.07473 | 26.49191 | 42.20652 | 57.07473 | 26.49191 | 92.67625 | 74.21593 | 95.32034 | 79.7644 | 85.49423 | 95.32034 | 74.21593 | 0 | 0 | 0 | 0 | 0 | 0 | 0 | 74.37666 | 82.89078 | 52.19618 | 65.73403 | 68.79941 | 82.89078 | 52.19618 | 86.97845 | 94.17414 | 88.61756 | 85.22619 | 88.74908 | 94.17414 | 85.22619
180 | 1.28 | 0 | 0 | 0 | 0 | 0 | 0 | 0 | 42.94484 | 41.78434 | 45.79093 | 40.39825 | 42.72959 | 45.79093 | 40.39825 | 103.4029 | 79.02211 | 83.04228 | 92.56601 | 89.50833 | 103.4029 | 79.02211 | 0 | 0 | 0 | 0 | 0 | 0 | 0 | 35.76558 | 80.89359 | 48.18871 | 44.89208 | 52.43499 | 80.89359 | 35.76558 | 86.51867 | 72.03121 | 82.69672 | 81.20049 | 80.61177 | 86.51867 | 72.03121 | 0 | 0 | 0 | 0 | 0 | 0 | 0 | 38.15332 | 37.72868 | 27.64392 | 57.29973 | 40.20641 | 57.29973 | 27.64392 | 100.1283 | 63.81798 | 56.40518 | 87.53244 | 76.97098 | 100.1283 | 56.40518 | 0 | 0 | 0 | 0 | 0 | 0 | 0 | 20.46696 | 38.86769 | 58.05124 | 61.20016 | 44.64651 | 61.20016 | 20.46696 | 64.14381 | 112.3043 | 67.02337 | 62.34761 | 76.45478 | 112.3043 | 62.34761 | 0 | 0 | 0 | 0 | 0 | 0 | 0 | 102.1418 | 21.45137 | 57.53237 | 49.77913 | 57.72617 | 102.1418 | 21.45137 | 80.10423 | 107.1578 | 75.74288 | 84.00766 | 86.75314 | 107.1578 | 75.74288 | 0 | 0 | 0 | 0 | 0 | 0 | 0 | 57.15983 | 33.6385 | 37.18221 | 25.82523 | 38.45144 | 57.15983 | 25.82523 | 108.3617 | 104.5078 | 83.88945 | 60.9935 | 89.43813 | 108.3617 | 60.9935 | 0 | 0 | 0 | 0 | 0 | 0 | 0 | 54.89079 | 48.97774 | 33.87993 | 93.98714 | 45.91616 | 54.89079 | 33.87993 | 63.34009 | 68.18896 | 40.17053 | 70.55581 | 60.56385 | 70.55581 | 40.17053 | 0 | 0 | 0 | 0 | 0 | 0 | 0 | 48.23979 | 36.82407 | 56.98954 | 26.4279 | 42.12033 | 56.98954 | 26.4279 | 92.05501 | 74.04206 | 95.10397 | 78.90596 | 85.02675 | 95.10397 | 74.04206 | 0 | 0 | 0 | 0 | 0 | 0 | 0 | 74.01942 | 82.72192 | 52.08174 | 65.55684 | 68.59498 | 82.72192 | 52.08174 | 86.261 | 93.80923 | 88.40982 | 85.05344 | 88.38337 | 93.80923 | 85.05344
181 | 1.29 | 0 | 0 | 0 | 0 | 0 | 0 | 0 | 42.9372 | 41.67873 | 45.55402 | 39.89724 | 42.5168 | 45.55402 | 39.89724 | 103.2184 | 78.84066 | 82.92556 | 92.37464 | 89.3398 | 103.2184 | 78.84066 | 0 | 0 | 0 | 0 | 0 | 0 | 0 | 33.92919 | 80.73537 | 48.06762 | 44.87701 | 51.9023 | 80.73537 | 33.92919 | 86.07391 | 71.98664 | 82.55015 | 80.2935 | 80.22605 | 86.07391 | 71.98664 | 0 | 0 | 0 | 0 | 0 | 0 | 0 | 38.08316 | 37.68659 | 27.68245 | 57.08148 | 40.13342 | 57.08148 | 27.68245 | 99.91449 | 63.73575 | 56.30961 | 87.43476 | 76.84865 | 99.91449 | 56.30961 | 0 | 0 | 0 | 0 | 0 | 0 | 0 | 20.41369 | 38.80053 | 57.9393 | 61.13507 | 44.57215 | 61.13507 | 20.41369 | 64.13358 | 112.128 | 66.72637 | 62.20226 | 76.29756 | 112.128 | 62.20226 | 0 | 0 | 0 | 0 | 0 | 0 | 0 | 102.1275 | 21.20736 | 57.21052 | 49.69181 | 57.55931 | 102.1275 | 21.20736 | 79.83734 | 106.5519 | 75.48539 | 83.74364 | 86.40458 | 106.5519 | 75.48539 | 0 | 0 | 0 | 0 | 0 | 0 | 0 | 57.17116 | 33.54841 | 37.01295 | 25.74578 | 38.36958 | 57.17116 | 25.74578 | 108.1724 | 104.3371 | 83.63269 | 60.90461 | 89.26171 | 108.1724 | 60.90461 | 0 | 0 | 0 | 0 | 0 | 0 | 0 | 54.86238 | 48.72009 | 33.73738 | 94.99824 | 45.77328 | 54.86238 | 33.73738 | 63.12188 | 68.00165 | 39.42723 | 70.30531 | 60.21401 | 70.30531 | 39.42723 | 0 | 0 | 0 | 0 | 0 | 0 | 0 | 48.11299 | 36.59287 | 56.92685 | 26.3646 | 41.99933 | 56.92685 | 26.3646 | 91.49072 | 73.92445 | 94.87146 | 77.93849 | 84.55628 | 94.87146 | 73.92445 | 0 | 0 | 0 | 0 | 0 | 0 | 0 | 73.64984 | 82.46882 | 51.96801 | 65.38799 | 68.36866 | 82.46882 | 51.96801 | 85.6073 | 93.42843 | 88.23242 | 84.89666 | 88.0412 | 93.42843 | 84.89666
182 | 1.3 | 0 | 0 | 0 | 0 | 0 | 0 | 0 | 42.93293 | 41.58992 | 45.35672 | 39.27308 | 42.28816 | 45.35672 | 39.27308 | 103.0718 | 78.61891 | 82.84512 | 92.20851 | 89.18608 | 103.0718 | 78.61891 | 0 | 0 | 0 | 0 | 0 | 0 | 0 | 32.28247 | 80.5681 | 47.97763 | 44.81336 | 51.41039 | 80.5681 | 32.28247 | 85.56092 | 71.90735 | 82.46782 | 79.60125 | 79.88433 | 85.56092 | 71.90735 | 0 | 0 | 0 | 0 | 0 | 0 | 0 | 38.01396 | 37.63029 | 27.7277 | 56.91467 | 40.07165 | 56.91467 | 27.7277 | 99.66643 | 63.65409 | 56.29191 | 87.32553 | 76.73449 | 99.66643 | 56.29191 | 0 | 0 | 0 | 0 | 0 | 0 | 0 | 20.38007 | 38.76899 | 57.81519 | 61.07652 | 44.51019 | 61.07652 | 20.38007 | 64.09668 | 111.7451 | 66.44162 | 62.06894 | 76.08809 | 111.7451 | 62.06894 | 0 | 0 | 0 | 0 | 0 | 0 | 0 | 102.0602 | 20.95861 | 56.82474 | 49.6233 | 57.36672 | 102.0602 | 20.95861 | 79.59138 | 105.8919 | 75.19306 | 83.52627 | 86.05066 | 105.8919 | 75.19306 | 0 | 0 | 0 | 0 | 0 | 0 | 0 | 57.16184 | 33.41412 | 36.84878 | 25.67226 | 38.27425 | 57.16184 | 25.67226 | 107.9775 | 104.2085 | 83.33224 | 60.8246 | 89.0857 | 107.9775 | 60.8246 | 0 | 0 | 0 | 0 | 0 | 0 | 0 | 54.8304 | 48.4572 | 33.56484 | 96.01496 | 45.61748 | 54.8304 | 33.56484 | 62.92748 | 67.81918 | 38.76496 | 70.02087 | 59.88312 | 70.02087 | 38.76496 | 0 | 0 | 0 | 0 | 0 | 0 | 0 | 47.99732 | 36.34935 | 56.88087 | 26.39472 | 41.90556 | 56.88087 | 26.39472 | 90.98511 | 73.78862 | 94.64824 | 76.45102 | 83.96825 | 94.64824 | 73.78862 | 0 | 0 | 0 | 0 | 0 | 0 | 0 | 73.31906 | 82.17502 | 51.89133 | 65.25693 | 68.16059 | 82.17502 | 51.89133 | 85.08592 | 93.03662 | 88.07483 | 84.74996 | 87.73683 | 93.03662 | 84.74996
183 | 1.31 | 0 | 0 | 0 | 0 | 0 | 0 | 0 | 42.93777 | 41.48477 | 45.22696 | 38.73116 | 42.09516 | 45.22696 | 38.73116 | 102.8697 | 78.40325 | 82.82124 | 92.07741 | 89.04291 | 102.8697 | 78.40325 | 0 | 0 | 0 | 0 | 0 | 0 | 0 | 30.00363 | 80.37478 | 47.9001 | 44.68563 | 50.74103 | 80.37478 | 30.00363 | 84.99173 | 71.84435 | 82.48856 | 79.18471 | 79.62734 | 84.99173 | 71.84435 | 0 | 0 | 0 | 0 | 0 | 0 | 0 | 37.9379 | 37.56077 | 27.7781 | 56.76218 | 40.00974 | 56.76218 | 27.7781 | 99.41285 | 63.47116 | 56.27238 | 87.19891 | 76.58883 | 99.41285 | 56.27238 | 0 | 0 | 0 | 0 | 0 | 0 | 0 | 20.33945 | 38.66478 | 57.69086 | 61.02694 | 44.43051 | 61.02694 | 20.33945 | 64.04987 | 111.1681 | 66.16824 | 61.93838 | 75.83114 | 111.1681 | 61.93838 | 0 | 0 | 0 | 0 | 0 | 0 | 0 | 101.9731 | 20.68946 | 56.38505 | 49.55554 | 57.15078 | 101.9731 | 20.68946 | 79.38414 | 105.2309 | 74.91188 | 83.29565 | 85.70565 | 105.2309 | 74.91188 | 0 | 0 | 0 | 0 | 0 | 0 | 0 | 57.14383 | 33.22575 | 36.69522 | 25.57946 | 38.16106 | 57.14383 | 25.57946 | 107.7671 | 104.0969 | 83.02889 | 60.76922 | 88.91553 | 107.7671 | 60.76922 | 0 | 0 | 0 | 0 | 0 | 0 | 0 | 54.81579 | 48.1762 | 33.35958 | 97.03731 | 45.45052 | 54.81579 | 33.35958 | 62.73557 | 67.65354 | 38.2038 | 69.85327 | 59.61155 | 69.85327 | 38.2038 | 0 | 0 | 0 | 0 | 0 | 0 | 0 | 47.89329 | 36.13341 | 56.83924 | 26.25985 | 41.78145 | 56.83924 | 26.25985 | 90.53936 | 73.6992 | 94.41572 | 75.06712 | 83.43035 | 94.41572 | 73.6992 | 0 | 0 | 0 | 0 | 0 | 0 | 0 | 73.10426 | 81.84311 | 51.80889 | 65.31671 | 68.01824 | 81.84311 | 51.80889 | 84.8406 | 92.69197 | 87.9346 | 84.61752 | 87.52117 | 92.69197 | 84.61752
184 | 1.32 | 0 | 0 | 0 | 0 | 0 | 0 | 0 | 42.92603 | 41.37923 | 45.08693 | 38.10366 | 41.87396 | 45.08693 | 38.10366 | 102.6514 | 78.18975 | 82.75064 | 91.94294 | 88.88369 | 102.6514 | 78.18975 | 0 | 0 | 0 | 0 | 0 | 0 | 0 | 27.78353 | 80.15086 | 47.84647 | 44.59318 | 50.09351 | 80.15086 | 27.78353 | 84.44676 | 71.83899 | 82.5903 | 78.71717 | 79.39831 | 84.44676 | 71.83899 | 0 | 0 | 0 | 0 | 0 | 0 | 0 | 37.8328 | 37.48863 | 27.82463 | 56.63504 | 39.94528 | 56.63504 | 27.82463 | 99.1581 | 63.23837 | 56.22815 | 87.0528 | 76.41936 | 99.1581 | 56.22815 | 0 | 0 | 0 | 0 | 0 | 0 | 0 | 20.29348 | 38.53703 | 57.57512 | 60.96381 | 44.34236 | 60.96381 | 20.29348 | 63.97361 | 110.5183 | 65.8905 | 61.81241 | 75.54871 | 110.5183 | 61.81241 | 0 | 0 | 0 | 0 | 0 | 0 | 0 | 101.8862 | 20.4973 | 55.91277 | 49.46064 | 56.93923 | 101.8862 | 20.4973 | 79.1638 | 104.6105 | 74.62529 | 83.05974 | 85.36484 | 104.6105 | 74.62529 | 0 | 0 | 0 | 0 | 0 | 0 | 0 | 57.11811 | 32.97689 | 36.5213 | 25.41285 | 38.00729 | 57.11811 | 25.41285 | 107.5662 | 104.0065 | 82.76282 | 60.74496 | 88.77014 | 107.5662 | 60.74496 | 0 | 0 | 0 | 0 | 0 | 0 | 0 | 54.79248 | 47.90531 | 33.14046 | 98.06529 | 45.27942 | 54.79248 | 33.14046 | 62.56115 | 67.50121 | 37.78094 | 69.67018 | 59.37837 | 69.67018 | 37.78094 | 0 | 0 | 0 | 0 | 0 | 0 | 0 | 47.89736 | 35.95764 | 56.8141 | 26.07296 | 41.68551 | 56.8141 | 26.07296 | 90.17326 | 73.63016 | 94.17202 | 73.5603 | 82.88393 | 94.17202 | 73.5603 | 0 | 0 | 0 | 0 | 0 | 0 | 0 | 72.91443 | 81.57073 | 51.65386 | 65.00965 | 67.78717 | 81.57073 | 51.65386 | 84.76269 | 92.39599 | 87.79362 | 84.48558 | 87.35947 | 92.39599 | 84.48558
185 | 1.33 | 0 | 0 | 0 | 0 | 0 | 0 | 0 | 42.91743 | 41.27194 | 44.93934 | 37.64284 | 41.69289 | 44.93934 | 37.64284 | 102.3905 | 78.02653 | 82.68751 | 91.76486 | 88.71734 | 102.3905 | 78.02653 | 0 | 0 | 0 | 0 | 0 | 0 | 0 | 26.6876 | 79.96949 | 47.81733 | 44.50704 | 49.74536 | 79.96949 | 26.6876 | 83.99879 | 71.85569 | 82.60878 | 78.27578 | 79.18476 | 83.99879 | 71.85569 | 0 | 0 | 0 | 0 | 0 | 0 | 0 | 37.70489 | 37.41309 | 27.84135 | 56.50426 | 39.8659 | 56.50426 | 27.84135 | 98.9168 | 62.91871 | 56.17366 | 86.88213 | 76.22283 | 98.9168 | 56.17366 | 0 | 0 | 0 | 0 | 0 | 0 | 0 | 20.25094 | 38.42021 | 57.45058 | 60.9128 | 44.25863 | 60.9128 | 20.25094 | 63.89736 | 109.8139 | 65.59871 | 61.68041 | 75.24759 | 109.8139 | 61.68041 | 0 | 0 | 0 | 0 | 0 | 0 | 0 | 101.8159 | 20.394 | 55.4695 | 49.33271 | 56.75304 | 101.8159 | 20.394 | 78.95091 | 104.1192 | 74.34089 | 82.78853 | 85.04988 | 104.1192 | 74.34089 | 0 | 0 | 0 | 0 | 0 | 0 | 0 | 57.07186 | 32.86284 | 36.34015 | 25.184 | 37.86471 | 57.07186 | 25.184 | 107.355 | 103.9982 | 82.53803 | 60.71039 | 88.6504 | 107.355 | 60.71039 | 0 | 0 | 0 | 0 | 0 | 0 | 0 | 54.76208 | 47.67487 | 32.93149 | 99.0989 | 45.12281 | 54.76208 | 32.93149 | 62.40299 | 67.32036 | 37.46355 | 69.47059 | 59.16437 | 69.47059 | 37.46355 | 0 | 0 | 0 | 0 | 0 | 0 | 0 | 47.91777 | 35.83552 | 56.77541 | 25.87327 | 41.60049 | 56.77541 | 25.87327 | 89.84952 | 73.54362 | 93.91856 | 72.1635 | 82.3688 | 93.91856 | 72.1635 | 0 | 0 | 0 | 0 | 0 | 0 | 0 | 72.74871 | 81.29274 | 51.46746 | 64.36074 | 67.46741 | 81.29274 | 51.46746 | 84.61887 | 91.97778 | 87.64997 | 84.34773 | 87.14859 | 91.97778 | 84.34773
186 | 1.34 | 0 | 0 | 0 | 0 | 0 | 0 | 0 | 42.90044 | 41.16051 | 44.80961 | 37.40482 | 41.56885 | 44.80961 | 37.40482 | 102.123 | 77.86703 | 82.63073 | 91.60268 | 88.55586 | 102.123 | 77.86703 | 0 | 0 | 0 | 0 | 0 | 0 | 0 | 24.20693 | 79.83104 | 47.79392 | 44.37642 | 49.05208 | 79.83104 | 24.20693 | 83.75448 | 71.84228 | 82.53105 | 77.8754 | 79.0008 | 83.75448 | 71.84228 | 0 | 0 | 0 | 0 | 0 | 0 | 0 | 37.56374 | 37.30963 | 27.82939 | 56.33234 | 39.75877 | 56.33234 | 27.82939 | 98.67856 | 62.55034 | 56.09346 | 86.6822 | 76.00114 | 98.67856 | 56.09346 | 0 | 0 | 0 | 0 | 0 | 0 | 0 | 20.20201 | 38.29731 | 57.3257 | 60.88202 | 44.17676 | 60.88202 | 20.20201 | 63.8481 | 109.1569 | 65.29766 | 61.55884 | 74.96538 | 109.1569 | 61.55884 | 0 | 0 | 0 | 0 | 0 | 0 | 0 | 101.7458 | 20.32184 | 55.09736 | 49.18865 | 56.58842 | 101.7458 | 20.32184 | 78.76294 | 103.8151 | 74.05404 | 82.43636 | 84.76711 | 103.8151 | 74.05404 | 0 | 0 | 0 | 0 | 0 | 0 | 0 | 57.02256 | 32.75559 | 36.15749 | 24.89364 | 37.70732 | 57.02256 | 24.89364 | 107.1278 | 103.8326 | 82.35387 | 60.65517 | 88.49237 | 107.1278 | 60.65517 | 0 | 0 | 0 | 0 | 0 | 0 | 0 | 54.73879 | 47.47988 | 32.74736 | 100.1381 | 44.98868 | 54.73879 | 32.74736 | 62.24051 | 67.12281 | 37.40801 | 69.24043 | 59.00294 | 69.24043 | 37.40801 | 0 | 0 | 0 | 0 | 0 | 0 | 0 | 47.5971 | 35.74101 | 56.71436 | 25.73196 | 41.44611 | 56.71436 | 25.73196 | 89.55941 | 73.46234 | 93.69202 | 71.1074 | 81.95529 | 93.69202 | 71.1074 | 0 | 0 | 0 | 0 | 0 | 0 | 0 | 72.62062 | 80.99374 | 51.26962 | 63.51333 | 67.09933 | 80.99374 | 51.26962 | 84.4772 | 91.43281 | 87.47538 | 84.18293 | 86.89208 | 91.43281 | 84.18293
187 | 1.35 | 0 | 0 | 0 | 0 | 0 | 0 | 0 | 42.84526 | 41.05819 | 44.71041 | 37.48662 | 41.52512 | 44.71041 | 37.48662 | 101.8783 | 77.72981 | 82.53912 | 91.41404 | 88.39032 | 101.8783 | 77.72981 | 0 | 0 | 0 | 0 | 0 | 0 | 0 | 23.839 | 79.68582 | 47.75346 | 44.22549 | 48.87594 | 79.68582 | 23.839 | 83.72507 | 71.81767 | 82.41705 | 77.46862 | 78.8571 | 83.72507 | 71.81767 | 0 | 0 | 0 | 0 | 0 | 0 | 0 | 37.43593 | 37.18519 | 27.78478 | 56.11236 | 39.62957 | 56.11236 | 27.78478 | 98.44886 | 62.18642 | 55.99752 | 86.46867 | 75.77537 | 98.44886 | 55.99752 | 0 | 0 | 0 | 0 | 0 | 0 | 0 | 20.16097 | 38.19313 | 57.21224 | 60.86169 | 44.10701 | 60.86169 | 20.16097 | 63.80303 | 108.6732 | 64.995 | 61.43278 | 74.726 | 108.6732 | 61.43278 | 0 | 0 | 0 | 0 | 0 | 0 | 0 | 101.7099 | 20.22187 | 54.81731 | 49.03733 | 56.44659 | 101.7099 | 20.22187 | 78.58269 | 103.5633 | 73.78346 | 82.08625 | 84.50393 | 103.5633 | 73.78346 | 0 | 0 | 0 | 0 | 0 | 0 | 0 | 56.97702 | 32.1703 | 35.97243 | 24.58446 | 37.42605 | 56.97702 | 24.58446 | 106.9024 | 103.4535 | 82.17417 | 60.6015 | 88.28289 | 106.9024 | 60.6015 | 0 | 0 | 0 | 0 | 0 | 0 | 0 | 54.7129 | 47.29608 | 32.59401 | 101.183 | 44.86767 | 54.7129 | 32.59401 | 62.07753 | 66.95342 | 37.46467 | 69.05989 | 58.88888 | 69.05989 | 37.46467 | 0 | 0 | 0 | 0 | 0 | 0 | 0 | 47.03952 | 35.67949 | 56.64087 | 25.62475 | 41.24616 | 56.64087 | 25.62475 | 89.21136 | 73.34458 | 93.513 | 70.67483 | 81.68594 | 93.513 | 70.67483 | 0 | 0 | 0 | 0 | 0 | 0 | 0 | 72.5256 | 80.73405 | 51.04681 | 62.54689 | 66.71334 | 80.73405 | 51.04681 | 84.33464 | 90.81046 | 87.26883 | 84.03954 | 86.61337 | 90.81046 | 84.03954
188 | 1.36 | 0 | 0 | 0 | 0 | 0 | 0 | 0 | 42.78877 | 40.97783 | 44.63188 | 37.42433 | 41.4557 | 44.63188 | 37.42433 | 101.6444 | 77.59843 | 82.48331 | 91.22891 | 88.23875 | 101.6444 | 77.59843 | 0 | 0 | 0 | 0 | 0 | 0 | 0 | 25.66656 | 79.52801 | 47.74204 | 44.15193 | 49.27214 | 79.52801 | 25.66656 | 83.57774 | 71.78013 | 82.2731 | 77.00345 | 78.6586 | 83.57774 | 71.78013 | 0 | 0 | 0 | 0 | 0 | 0 | 0 | 37.32731 | 37.03522 | 27.6866 | 55.89059 | 39.48493 | 55.89059 | 27.6866 | 98.22712 | 61.90144 | 55.88704 | 86.26842 | 75.57101 | 98.22712 | 55.88704 | 0 | 0 | 0 | 0 | 0 | 0 | 0 | 20.12411 | 38.09142 | 57.08847 | 60.82196 | 44.03149 | 60.82196 | 20.12411 | 63.76783 | 108.445 | 64.70697 | 61.30691 | 74.55667 | 108.445 | 61.30691 | 0 | 0 | 0 | 0 | 0 | 0 | 0 | 101.6915 | 20.13457 | 54.55743 | 48.90595 | 56.32236 | 101.6915 | 20.13457 | 78.42142 | 103.265 | 73.60343 | 81.73921 | 84.25727 | 103.265 | 73.60343 | 0 | 0 | 0 | 0 | 0 | 0 | 0 | 56.94659 | 31.63043 | 35.75668 | 24.30601 | 37.15993 | 56.94659 | 24.30601 | 106.6894 | 102.9298 | 81.99178 | 60.56233 | 88.04334 | 106.6894 | 60.56233 | 0 | 0 | 0 | 0 | 0 | 0 | 0 | 54.6691 | 47.12269 | 32.4521 | 102.2335 | 44.74796 | 54.6691 | 32.4521 | 61.88581 | 66.77835 | 37.4319 | 68.85477 | 58.73771 | 68.85477 | 37.4319 | 0 | 0 | 0 | 0 | 0 | 0 | 0 | 46.38094 | 35.61871 | 56.55451 | 25.62962 | 41.04595 | 56.55451 | 25.62962 | 88.75546 | 73.2049 | 93.34734 | 70.82716 | 81.53371 | 93.34734 | 70.82716 | 0 | 0 | 0 | 0 | 0 | 0 | 0 | 72.449 | 80.5381 | 50.86996 | 61.73682 | 66.39847 | 80.5381 | 50.86996 | 84.17947 | 90.17713 | 87.0419 | 83.88116 | 86.31992 | 90.17713 | 83.88116
189 | 1.37 | 0 | 0 | 0 | 0 | 0 | 0 | 0 | 42.71653 | 40.8997 | 44.58385 | 37.27113 | 41.3678 | 44.58385 | 37.27113 | 101.4547 | 77.48945 | 82.4285 | 91.03524 | 88.10198 | 101.4547 | 77.48945 | 0 | 0 | 0 | 0 | 0 | 0 | 0 | 26.13624 | 79.35428 | 47.69117 | 44.10875 | 49.32261 | 79.35428 | 26.13624 | 83.45583 | 71.73567 | 82.05774 | 76.48734 | 78.43415 | 83.45583 | 71.73567 | 0 | 0 | 0 | 0 | 0 | 0 | 0 | 37.22842 | 36.8575 | 27.56516 | 55.69081 | 39.33547 | 55.69081 | 27.56516 | 98.00682 | 61.74511 | 55.7788 | 86.0727 | 75.40086 | 98.00682 | 55.7788 | 0 | 0 | 0 | 0 | 0 | 0 | 0 | 20.0843 | 37.98693 | 56.95436 | 60.74779 | 43.94334 | 60.74779 | 20.0843 | 63.72019 | 108.3485 | 64.43956 | 61.19064 | 74.42472 | 108.3485 | 61.19064 | 0 | 0 | 0 | 0 | 0 | 0 | 0 | 101.6866 | 20.03476 | 54.28916 | 48.76679 | 56.19433 | 101.6866 | 20.03476 | 78.27894 | 102.9944 | 73.3892 | 81.43517 | 84.02442 | 102.9944 | 73.3892 | 0 | 0 | 0 | 0 | 0 | 0 | 0 | 56.94008 | 30.95488 | 35.52952 | 24.11584 | 36.88508 | 56.94008 | 24.11584 | 106.5038 | 102.3609 | 81.80244 | 60.54149 | 87.80216 | 106.5038 | 60.54149 | 0 | 0 | 0 | 0 | 0 | 0 | 0 | 54.61578 | 46.937 | 32.30267 | 103.2896 | 44.61848 | 54.61578 | 32.30267 | 61.6864 | 66.61246 | 37.16785 | 68.60492 | 58.51791 | 68.60492 | 37.16785 | 0 | 0 | 0 | 0 | 0 | 0 | 0 | 45.73433 | 35.54397 | 56.46619 | 25.71978 | 40.86607 | 56.46619 | 25.71978 | 88.27333 | 73.08812 | 93.14836 | 70.56012 | 81.26748 | 93.14836 | 70.56012 | 0 | 0 | 0 | 0 | 0 | 0 | 0 | 72.33155 | 80.3103 | 50.71995 | 60.91239 | 66.06855 | 80.3103 | 50.71995 | 84.03046 | 89.57485 | 86.79689 | 83.74008 | 86.03557 | 89.57485 | 83.74008
190 | 1.38 | 0 | 0 | 0 | 0 | 0 | 0 | 0 | 42.62432 | 40.82115 | 44.53831 | 37.14592 | 41.28243 | 44.53831 | 37.14592 | 101.2799 | 77.39353 | 82.40997 | 90.86362 | 87.98676 | 101.2799 | 77.39353 | 0 | 0 | 0 | 0 | 0 | 0 | 0 | 26.33365 | 79.15584 | 47.65216 | 44.04731 | 49.29724 | 79.15584 | 26.33365 | 83.39009 | 71.67931 | 81.85795 | 75.95743 | 78.2212 | 83.39009 | 71.67931 | 0 | 0 | 0 | 0 | 0 | 0 | 0 | 37.16066 | 36.66416 | 27.44532 | 55.53768 | 39.20196 | 55.53768 | 27.44532 | 97.77053 | 61.68933 | 55.65124 | 85.89552 | 75.25166 | 97.77053 | 55.65124 | 0 | 0 | 0 | 0 | 0 | 0 | 0 | 20.06411 | 37.88426 | 56.82126 | 60.64594 | 43.85389 | 60.64594 | 20.06411 | 63.64467 | 108.1938 | 64.18921 | 61.07831 | 74.2765 | 108.1938 | 61.07831 | 0 | 0 | 0 | 0 | 0 | 0 | 0 | 101.6315 | 19.89447 | 53.99056 | 48.64628 | 56.04071 | 101.6315 | 19.89447 | 78.12332 | 102.7328 | 73.08574 | 81.15506 | 83.77423 | 102.7328 | 73.08574 | 0 | 0 | 0 | 0 | 0 | 0 | 0 | 56.92205 | 29.9414 | 35.32205 | 23.99104 | 36.54414 | 56.92205 | 23.99104 | 106.344 | 101.7804 | 81.60605 | 60.5301 | 87.56513 | 106.344 | 60.5301 | 0 | 0 | 0 | 0 | 0 | 0 | 0 | 54.55068 | 46.73595 | 32.16203 | 104.3514 | 44.48289 | 54.55068 | 32.16203 | 61.48062 | 66.43741 | 36.9472 | 68.38384 | 58.31227 | 68.38384 | 36.9472 | 0 | 0 | 0 | 0 | 0 | 0 | 0 | 45.10346 | 35.45141 | 56.38177 | 25.9242 | 40.71521 | 56.38177 | 25.9242 | 87.78645 | 72.93737 | 92.91034 | 70.34097 | 80.99378 | 92.91034 | 70.34097 | 0 | 0 | 0 | 0 | 0 | 0 | 0 | 72.22383 | 80.05433 | 50.57405 | 60.26471 | 65.77923 | 80.05433 | 50.57405 | 83.89309 | 89.09041 | 86.54868 | 83.6097 | 85.78547 | 89.09041 | 83.6097
191 | 1.39 | 0 | 0 | 0 | 0 | 0 | 0 | 0 | 42.52328 | 40.71805 | 44.50053 | 36.99325 | 41.18378 | 44.50053 | 36.99325 | 101.0216 | 77.3452 | 82.42187 | 90.68342 | 87.86802 | 101.0216 | 77.3452 | 0 | 0 | 0 | 0 | 0 | 0 | 0 | 26.43201 | 78.94284 | 47.59618 | 44.04701 | 49.25451 | 78.94284 | 26.43201 | 83.33561 | 71.62864 | 81.67614 | 75.41841 | 78.0147 | 83.33561 | 71.62864 | 0 | 0 | 0 | 0 | 0 | 0 | 0 | 37.10963 | 36.50116 | 27.31806 | 55.42684 | 39.08892 | 55.42684 | 27.31806 | 97.56521 | 61.62267 | 55.55151 | 85.73445 | 75.11846 | 97.56521 | 55.55151 | 0 | 0 | 0 | 0 | 0 | 0 | 0 | 20.04335 | 37.79489 | 56.68413 | 60.55888 | 43.77031 | 60.55888 | 20.04335 | 63.56653 | 107.9956 | 63.95061 | 60.96926 | 74.1205 | 107.9956 | 60.96926 | 0 | 0 | 0 | 0 | 0 | 0 | 0 | 101.5756 | 19.73904 | 53.6919 | 48.54737 | 55.88847 | 101.5756 | 19.73904 | 77.9783 | 102.3654 | 72.6228 | 80.8837 | 83.46255 | 102.3654 | 72.6228 | 0 | 0 | 0 | 0 | 0 | 0 | 0 | 56.89153 | 28.49532 | 35.12816 | 23.91553 | 36.10763 | 56.89153 | 23.91553 | 106.1808 | 101.2687 | 81.42897 | 60.53287 | 87.35283 | 106.1808 | 60.53287 | 0 | 0 | 0 | 0 | 0 | 0 | 0 | 54.49157 | 46.51213 | 32.04575 | 105.4187 | 44.34982 | 54.49157 | 32.04575 | 61.27228 | 66.22045 | 36.73385 | 68.22525 | 58.11296 | 68.22525 | 36.73385 | 0 | 0 | 0 | 0 | 0 | 0 | 0 | 44.65107 | 35.34299 | 56.30368 | 26.02036 | 40.57952 | 56.30368 | 26.02036 | 87.33324 | 72.79722 | 92.65165 | 70.19078 | 80.74322 | 92.65165 | 70.19078 | 0 | 0 | 0 | 0 | 0 | 0 | 0 | 72.13862 | 79.77747 | 50.42963 | 59.89398 | 65.55992 | 79.77747 | 50.42963 | 83.77168 | 88.75799 | 86.31102 | 83.4955 | 85.58405 | 88.75799 | 83.4955
192 | 1.4 | 0 | 0 | 0 | 0 | 0 | 0 | 0 | 42.37836 | 40.62278 | 44.45886 | 36.85154 | 41.07788 | 44.45886 | 36.85154 | 100.7695 | 77.2723 | 82.38084 | 90.70242 | 87.78127 | 100.7695 | 77.2723 | 0 | 0 | 0 | 0 | 0 | 0 | 0 | 26.49138 | 78.71876 | 47.585 | 44.10435 | 49.22487 | 78.71876 | 26.49138 | 83.26026 | 71.55374 | 81.52001 | 74.89923 | 77.80831 | 83.26026 | 71.55374 | 0 | 0 | 0 | 0 | 0 | 0 | 0 | 37.05407 | 36.34924 | 27.20098 | 55.32962 | 38.98348 | 55.32962 | 27.20098 | 97.35687 | 61.58175 | 55.45092 | 85.61805 | 75.0019 | 97.35687 | 55.45092 | 0 | 0 | 0 | 0 | 0 | 0 | 0 | 20.01315 | 37.70234 | 56.55992 | 60.4439 | 43.67983 | 60.4439 | 20.01315 | 63.4938 | 107.798 | 63.72906 | 60.84808 | 73.96722 | 107.798 | 60.84808 | 0 | 0 | 0 | 0 | 0 | 0 | 0 | 101.5335 | 19.56464 | 53.40899 | 48.44362 | 55.73768 | 101.5335 | 19.56464 | 77.82491 | 101.92 | 72.14424 | 80.66159 | 83.1377 | 101.92 | 72.14424 | 0 | 0 | 0 | 0 | 0 | 0 | 0 | 56.84128 | 26.85486 | 34.93525 | 23.82949 | 35.61522 | 56.84128 | 23.82949 | 105.9395 | 100.9039 | 81.25836 | 60.51974 | 87.15537 | 105.9395 | 60.51974 | 0 | 0 | 0 | 0 | 0 | 0 | 0 | 54.4204 | 46.27539 | 31.95744 | 106.4918 | 44.21774 | 54.4204 | 31.95744 | 61.08207 | 66.01844 | 36.53264 | 68.05221 | 57.92134 | 68.05221 | 36.53264 | 0 | 0 | 0 | 0 | 0 | 0 | 0 | 44.46767 | 35.21393 | 56.24815 | 25.98567 | 40.47886 | 56.24815 | 25.98567 | 86.95453 | 72.69808 | 92.41663 | 70.1676 | 80.55921 | 92.41663 | 70.1676 | 0 | 0 | 0 | 0 | 0 | 0 | 0 | 72.03937 | 79.48928 | 50.27324 | 59.9783 | 65.44505 | 79.48928 | 50.27324 | 83.63771 | 88.59131 | 86.09586 | 83.38587 | 85.42769 | 88.59131 | 83.38587
193 | 1.41 | 0 | 0 | 0 | 0 | 0 | 0 | 0 | 42.227 | 40.53264 | 44.37387 | 37.15247 | 41.0715 | 44.37387 | 37.15247 | 100.473 | 77.22609 | 82.37685 | 90.80337 | 87.71982 | 100.473 | 77.22609 | 0 | 0 | 0 | 0 | 0 | 0 | 0 | 26.53834 | 78.53392 | 47.4353 | 44.19066 | 49.17456 | 78.53392 | 26.53834 | 83.16536 | 71.49139 | 81.37955 | 74.50032 | 77.63416 | 83.16536 | 71.49139 | 0 | 0 | 0 | 0 | 0 | 0 | 0 | 36.99364 | 36.22798 | 27.09115 | 55.19892 | 38.87792 | 55.19892 | 27.09115 | 97.167 | 61.50342 | 55.35226 | 85.50868 | 74.88284 | 97.167 | 55.35226 | 0 | 0 | 0 | 0 | 0 | 0 | 0 | 19.99084 | 37.62166 | 56.42922 | 60.36484 | 43.60164 | 60.36484 | 19.99084 | 63.42901 | 107.5921 | 63.52409 | 60.7122 | 73.81436 | 107.5921 | 60.7122 | 0 | 0 | 0 | 0 | 0 | 0 | 0 | 101.5044 | 19.38706 | 53.15853 | 48.34338 | 55.59834 | 101.5044 | 19.38706 | 77.65241 | 101.4291 | 71.69036 | 80.37153 | 82.78584 | 101.4291 | 71.69036 | 0 | 0 | 0 | 0 | 0 | 0 | 0 | 56.79983 | 25.56977 | 34.72765 | 23.74416 | 35.21036 | 56.79983 | 23.74416 | 105.6373 | 100.7542 | 81.08674 | 60.46954 | 86.98694 | 105.6373 | 60.46954 | 0 | 0 | 0 | 0 | 0 | 0 | 0 | 54.36445 | 46.05815 | 31.77289 | 107.5704 | 44.06516 | 54.36445 | 31.77289 | 60.90087 | 65.76111 | 36.29927 | 67.87521 | 57.70911 | 67.87521 | 36.29927 | 0 | 0 | 0 | 0 | 0 | 0 | 0 | 44.59297 | 35.07917 | 56.20683 | 25.85809 | 40.43426 | 56.20683 | 25.85809 | 86.65991 | 72.61581 | 92.16525 | 69.99931 | 80.36007 | 92.16525 | 69.99931 | 0 | 0 | 0 | 0 | 0 | 0 | 0 | 71.93859 | 79.17938 | 50.06537 | 59.78718 | 65.24263 | 79.17938 | 50.06537 | 83.50416 | 88.35596 | 85.8568 | 83.26564 | 85.24564 | 88.35596 | 83.26564
194 | 1.42 | 0 | 0 | 0 | 0 | 0 | 0 | 0 | 42.06227 | 40.44512 | 44.26119 | 37.10712 | 40.96893 | 44.26119 | 37.10712 | 100.1885 | 77.11673 | 82.37015 | 90.34791 | 87.50583 | 100.1885 | 77.11673 | 0 | 0 | 0 | 0 | 0 | 0 | 0 | 26.62 | 78.33064 | 47.12358 | 44.16671 | 49.06023 | 78.33064 | 26.62 | 83.09512 | 71.41329 | 81.39291 | 74.12815 | 77.50737 | 83.09512 | 71.41329 | 0 | 0 | 0 | 0 | 0 | 0 | 0 | 36.95462 | 36.12833 | 27.55212 | 55.04217 | 38.91931 | 55.04217 | 27.55212 | 96.96118 | 61.40101 | 55.2441 | 85.41533 | 74.75541 | 96.96118 | 55.2441 | 0 | 0 | 0 | 0 | 0 | 0 | 0 | 19.88297 | 37.52158 | 56.3185 | 60.32772 | 43.51269 | 60.32772 | 19.88297 | 63.3671 | 107.4091 | 63.32463 | 60.58706 | 73.67198 | 107.4091 | 60.58706 | 0 | 0 | 0 | 0 | 0 | 0 | 0 | 101.4696 | 19.22064 | 52.93888 | 48.23046 | 55.4649 | 101.4696 | 19.22064 | 77.4902 | 100.8919 | 71.2652 | 79.97481 | 82.40551 | 100.8919 | 71.2652 | 0 | 0 | 0 | 0 | 0 | 0 | 0 | 56.76807 | 24.61893 | 34.52627 | 23.63021 | 34.88587 | 56.76807 | 23.63021 | 105.3139 | 100.5768 | 80.90918 | 60.38693 | 86.79669 | 105.3139 | 60.38693 | 0 | 0 | 0 | 0 | 0 | 0 | 0 | 54.32357 | 45.84206 | 31.51646 | 108.6547 | 43.89403 | 54.32357 | 31.51646 | 60.7223 | 65.49798 | 36.14807 | 67.65742 | 57.50644 | 67.65742 | 36.14807 | 0 | 0 | 0 | 0 | 0 | 0 | 0 | 44.5263 | 34.95418 | 56.16492 | 25.73016 | 40.34389 | 56.16492 | 25.73016 | 86.43817 | 72.54575 | 91.95573 | 69.90176 | 80.21035 | 91.95573 | 69.90176 | 0 | 0 | 0 | 0 | 0 | 0 | 0 | 71.42013 | 78.87118 | 49.90736 | 59.66456 | 64.96581 | 78.87118 | 49.90736 | 83.37924 | 88.1258 | 85.58699 | 83.11123 | 85.05081 | 88.1258 | 83.11123
195 | 1.43 | 0 | 0 | 0 | 0 | 0 | 0 | 0 | 41.89821 | 40.38774 | 44.13709 | 36.49311 | 40.72904 | 44.13709 | 36.49311 | 99.90566 | 77.0018 | 82.30237 | 89.53154 | 87.18534 | 99.90566 | 77.0018 | 0 | 0 | 0 | 0 | 0 | 0 | 0 | 26.68274 | 78.14115 | 46.70759 | 44.13167 | 48.91579 | 78.14115 | 26.68274 | 82.98082 | 71.3403 | 81.23897 | 73.77568 | 77.33394 | 82.98082 | 71.3403 | 0 | 0 | 0 | 0 | 0 | 0 | 0 | 36.91603 | 36.00635 | 27.21637 | 54.88213 | 38.75522 | 54.88213 | 27.21637 | 96.74973 | 61.65682 | 55.14987 | 85.30162 | 74.71451 | 96.74973 | 55.14987 | 0 | 0 | 0 | 0 | 0 | 0 | 0 | 19.71129 | 37.42277 | 56.21684 | 60.31646 | 43.41684 | 60.31646 | 19.71129 | 63.3137 | 107.245 | 63.11251 | 60.47521 | 73.53661 | 107.245 | 60.47521 | 0 | 0 | 0 | 0 | 0 | 0 | 0 | 101.4459 | 19.07761 | 52.73338 | 48.13364 | 55.34763 | 101.4459 | 19.07761 | 77.33432 | 100.3631 | 71.09134 | 79.544 | 82.0832 | 100.3631 | 71.09134 | 0 | 0 | 0 | 0 | 0 | 0 | 0 | 56.77159 | 23.74907 | 34.30465 | 23.53819 | 34.59088 | 56.77159 | 23.53819 | 104.9856 | 100.3502 | 80.71421 | 60.298 | 86.58701 | 104.9856 | 60.298 | 0 | 0 | 0 | 0 | 0 | 0 | 0 | 54.30115 | 45.63663 | 31.20608 | 109.7445 | 43.71462 | 54.30115 | 31.20608 | 60.55768 | 65.26742 | 36.00758 | 67.50005 | 57.33318 | 67.50005 | 36.00758 | 0 | 0 | 0 | 0 | 0 | 0 | 0 | 44.46203 | 34.84083 | 56.13409 | 25.60467 | 40.26041 | 56.13409 | 25.60467 | 86.21011 | 72.43163 | 91.82262 | 69.77172 | 80.05902 | 91.82262 | 69.77172 | 0 | 0 | 0 | 0 | 0 | 0 | 0 | 70.61659 | 78.59205 | 49.71994 | 59.6371 | 64.64142 | 78.59205 | 49.71994 | 83.28471 | 87.87559 | 85.3102 | 82.95013 | 84.85516 | 87.87559 | 82.95013
196 | 1.44 | 0 | 0 | 0 | 0 | 0 | 0 | 0 | 41.77332 | 40.34312 | 44.01975 | 35.50328 | 40.40986 | 44.01975 | 35.50328 | 99.64355 | 76.82971 | 82.21774 | 88.41223 | 86.77581 | 99.64355 | 76.82971 | 0 | 0 | 0 | 0 | 0 | 0 | 0 | 26.71929 | 77.94671 | 46.33372 | 44.11073 | 48.77761 | 77.94671 | 26.71929 | 82.82729 | 71.27612 | 80.82846 | 73.52029 | 77.11304 | 82.82729 | 71.27612 | 0 | 0 | 0 | 0 | 0 | 0 | 0 | 36.85166 | 35.88611 | 26.45862 | 54.74485 | 38.48531 | 54.74485 | 26.45862 | 96.53555 | 61.31822 | 55.05574 | 85.19879 | 74.52707 | 96.53555 | 55.05574 | 0 | 0 | 0 | 0 | 0 | 0 | 0 | 19.5054 | 37.31935 | 56.10316 | 60.32644 | 43.31359 | 60.32644 | 19.5054 | 63.23651 | 107.0884 | 62.91896 | 60.37299 | 73.4042 | 107.0884 | 60.37299 | 0 | 0 | 0 | 0 | 0 | 0 | 0 | 101.4193 | 18.96865 | 52.52632 | 48.06613 | 55.2451 | 101.4193 | 18.96865 | 77.18376 | 99.8896 | 70.86129 | 79.0639 | 81.74964 | 99.8896 | 70.86129 | 0 | 0 | 0 | 0 | 0 | 0 | 0 | 56.78525 | 23.26163 | 34.06314 | 23.45347 | 34.39087 | 56.78525 | 23.26163 | 104.7048 | 100.1574 | 80.505 | 60.21814 | 86.39635 | 104.7048 | 60.21814 | 0 | 0 | 0 | 0 | 0 | 0 | 0 | 54.27833 | 45.44154 | 30.86679 | 110.8401 | 43.52889 | 54.27833 | 30.86679 | 60.39244 | 65.07199 | 35.87521 | 67.25103 | 57.14767 | 67.25103 | 35.87521 | 0 | 0 | 0 | 0 | 0 | 0 | 0 | 44.40471 | 34.7324 | 56.12729 | 25.51475 | 40.19479 | 56.12729 | 25.51475 | 85.93726 | 72.30965 | 91.72555 | 69.65931 | 79.90794 | 91.72555 | 69.65931 | 0 | 0 | 0 | 0 | 0 | 0 | 0 | 69.61157 | 78.31228 | 49.55553 | 59.71921 | 64.29965 | 78.31228 | 49.55553 | 83.1766 | 87.64254 | 85.03487 | 82.73962 | 84.64841 | 87.64254 | 82.73962
197 | 1.45 | 0 | 0 | 0 | 0 | 0 | 0 | 0 | 41.70268 | 40.24295 | 43.91426 | 34.3394 | 40.04982 | 43.91426 | 34.3394 | 99.44189 | 76.65814 | 82.11045 | 87.37624 | 86.39668 | 99.44189 | 76.65814 | 0 | 0 | 0 | 0 | 0 | 0 | 0 | 26.73166 | 77.73981 | 46.02422 | 44.05569 | 48.63785 | 77.73981 | 26.73166 | 82.72438 | 71.22779 | 80.2251 | 73.28314 | 76.8651 | 82.72438 | 71.22779 | 0 | 0 | 0 | 0 | 0 | 0 | 0 | 36.77112 | 35.77506 | 25.2187 | 54.6422 | 38.10177 | 54.6422 | 25.2187 | 96.3325 | 60.67361 | 54.96681 | 85.07581 | 74.26219 | 96.3325 | 54.96681 | 0 | 0 | 0 | 0 | 0 | 0 | 0 | 19.28696 | 37.20942 | 55.99946 | 60.29771 | 43.19839 | 60.29771 | 19.28696 | 63.13852 | 106.9224 | 62.74283 | 60.26815 | 73.26796 | 106.9224 | 60.26815 | 0 | 0 | 0 | 0 | 0 | 0 | 0 | 101.3899 | 18.87446 | 52.31011 | 47.99709 | 55.14289 | 101.3899 | 18.87446 | 77.01533 | 99.52486 | 70.4787 | 78.61181 | 81.40768 | 99.52486 | 70.4787 | 0 | 0 | 0 | 0 | 0 | 0 | 0 | 56.78975 | 23.20308 | 33.9498 | 23.37887 | 34.33038 | 56.78975 | 23.20308 | 104.5051 | 99.99737 | 80.29123 | 60.14877 | 86.23561 | 104.5051 | 60.14877 | 0 | 0 | 0 | 0 | 0 | 0 | 0 | 54.25485 | 45.24564 | 30.52195 | 111.9412 | 43.34081 | 54.25485 | 30.52195 | 60.25053 | 64.90677 | 35.73432 | 67.03655 | 56.98204 | 67.03655 | 35.73432 | 0 | 0 | 0 | 0 | 0 | 0 | 0 | 44.36835 | 34.6411 | 56.13802 | 25.46769 | 40.15379 | 56.13802 | 25.46769 | 85.65781 | 72.17109 | 91.60845 | 69.32146 | 79.6897 | 91.60845 | 69.32146 | 0 | 0 | 0 | 0 | 0 | 0 | 0 | 68.695 | 78.07393 | 49.43648 | 59.72105 | 63.98161 | 78.07393 | 49.43648 | 83.08106 | 87.43325 | 84.77348 | 82.51034 | 84.44953 | 87.43325 | 82.51034
198 | 1.46 | 0 | 0 | 0 | 0 | 0 | 0 | 0 | 41.64855 | 40.16907 | 43.82114 | 33.2684 | 39.72679 | 43.82114 | 33.2684 | 99.28586 | 76.53044 | 82.02405 | 86.15411 | 85.99861 | 99.28586 | 76.53044 | 0 | 0 | 0 | 0 | 0 | 0 | 0 | 26.73162 | 77.58181 | 45.71665 | 43.95257 | 48.49566 | 77.58181 | 26.73162 | 82.59969 | 71.15665 | 79.61565 | 73.03642 | 76.6021 | 82.59969 | 71.15665 | 0 | 0 | 0 | 0 | 0 | 0 | 0 | 36.71398 | 35.66422 | 23.69567 | 54.56063 | 37.65862 | 54.56063 | 23.69567 | 96.10652 | 59.76952 | 54.91135 | 84.92219 | 73.9274 | 96.10652 | 54.91135 | 0 | 0 | 0 | 0 | 0 | 0 | 0 | 19.09166 | 37.09679 | 55.89885 | 60.2488 | 43.08403 | 60.2488 | 19.09166 | 63.04174 | 106.7379 | 62.53954 | 60.15068 | 73.11746 | 106.7379 | 60.15068 | 0 | 0 | 0 | 0 | 0 | 0 | 0 | 101.337 | 18.74619 | 52.09124 | 47.9636 | 55.03451 | 101.337 | 18.74619 | 76.83294 | 99.24945 | 69.92385 | 78.24786 | 81.06353 | 99.24945 | 69.92385 | 0 | 0 | 0 | 0 | 0 | 0 | 0 | 56.74921 | 23.87688 | 34.12961 | 23.298 | 34.51342 | 56.74921 | 23.298 | 104.4016 | 99.87786 | 80.0898 | 60.09282 | 86.11553 | 104.4016 | 60.09282 | 0 | 0 | 0 | 0 | 0 | 0 | 0 | 54.25848 | 45.06365 | 30.22746 | 113.048 | 43.1832 | 54.25848 | 30.22746 | 60.10875 | 64.7316 | 35.6426 | 66.87969 | 56.84066 | 66.87969 | 35.6426 | 0 | 0 | 0 | 0 | 0 | 0 | 0 | 44.33416 | 34.56116 | 56.13421 | 25.48562 | 40.12879 | 56.13421 | 25.48562 | 85.34469 | 72.01491 | 91.4457 | 68.79159 | 79.39922 | 91.4457 | 68.79159 | 0 | 0 | 0 | 0 | 0 | 0 | 0 | 67.72658 | 78.0122 | 49.33147 | 59.64157 | 63.67795 | 78.0122 | 49.33147 | 82.99865 | 87.24567 | 84.56561 | 82.26504 | 84.26874 | 87.24567 | 82.26504
199 | 1.47 | 0 | 0 | 0 | 0 | 0 | 0 | 0 | 41.60554 | 40.09822 | 43.73634 | 32.43467 | 39.46869 | 43.73634 | 32.43467 | 99.06914 | 76.44502 | 81.98636 | 85.05533 | 85.63896 | 99.06914 | 76.44502 | 0 | 0 | 0 | 0 | 0 | 0 | 0 | 26.74086 | 77.44729 | 45.52644 | 43.85605 | 48.39266 | 77.44729 | 26.74086 | 82.47329 | 71.06959 | 78.9744 | 72.77464 | 76.32298 | 82.47329 | 71.06959 | 0 | 0 | 0 | 0 | 0 | 0 | 0 | 36.65943 | 35.56655 | 22.68787 | 54.49847 | 37.35308 | 54.49847 | 22.68787 | 95.88232 | 58.9362 | 54.8627 | 84.76277 | 73.611 | 95.88232 | 54.8627 | 0 | 0 | 0 | 0 | 0 | 0 | 0 | 18.9382 | 36.9912 | 55.78803 | 60.18147 | 42.97473 | 60.18147 | 18.9382 | 62.95419 | 106.5454 | 62.33098 | 60.03291 | 72.96586 | 106.5454 | 60.03291 | 0 | 0 | 0 | 0 | 0 | 0 | 0 | 101.2782 | 18.58685 | 51.87633 | 47.94254 | 54.92099 | 101.2782 | 18.58685 | 76.6257 | 98.94097 | 69.31968 | 77.97786 | 80.71605 | 98.94097 | 69.31968 | 0 | 0 | 0 | 0 | 0 | 0 | 0 | 56.68397 | 23.60324 | 33.55253 | 23.18159 | 34.25533 | 56.68397 | 23.18159 | 104.3602 | 99.80281 | 79.90086 | 60.04842 | 86.02807 | 104.3602 | 60.04842 | 0 | 0 | 0 | 0 | 0 | 0 | 0 | 54.1676 | 44.88901 | 30.02291 | 114.1604 | 43.02651 | 54.1676 | 30.02291 | 59.94777 | 64.56299 | 35.58313 | 66.69788 | 56.69794 | 66.69788 | 35.58313 | 0 | 0 | 0 | 0 | 0 | 0 | 0 | 44.32153 | 34.4729 | 56.11289 | 25.51765 | 40.10624 | 56.11289 | 25.51765 | 85.0808 | 71.8988 | 91.27197 | 68.14786 | 79.09986 | 91.27197 | 68.14786 | 0 | 0 | 0 | 0 | 0 | 0 | 0 | 67.45917 | 77.47996 | 49.25556 | 59.5319 | 63.43165 | 77.47996 | 49.25556 | 82.91845 | 87.06044 | 84.39658 | 82.04594 | 84.10535 | 87.06044 | 82.04594
200 | 1.48 | 0 | 0 | 0 | 0 | 0 | 0 | 0 | 41.52595 | 40.02618 | 43.66976 | 31.72238 | 39.23607 | 43.66976 | 31.72238 | 98.85982 | 76.39354 | 81.8988 | 84.32841 | 85.37014 | 98.85982 | 76.39354 | 0 | 0 | 0 | 0 | 0 | 0 | 0 | 26.77047 | 77.3477 | 45.49906 | 43.71006 | 48.33182 | 77.3477 | 26.77047 | 82.3956 | 70.92607 | 78.35122 | 72.48556 | 76.03961 | 82.3956 | 70.92607 | 0 | 0 | 0 | 0 | 0 | 0 | 0 | 36.61955 | 35.46368 | 21.56921 | 54.41995 | 37.0181 | 54.41995 | 21.56921 | 95.63823 | 58.04565 | 54.80203 | 84.61707 | 73.27575 | 95.63823 | 54.80203 | 0 | 0 | 0 | 0 | 0 | 0 | 0 | 18.83058 | 36.88247 | 55.65309 | 60.06962 | 42.85894 | 60.06962 | 18.83058 | 62.8949 | 106.3598 | 62.11728 | 59.8979 | 72.81747 | 106.3598 | 59.8979 | 0 | 0 | 0 | 0 | 0 | 0 | 0 | 101.235 | 18.41469 | 51.66303 | 47.91489 | 54.8069 | 101.235 | 18.41469 | 76.38395 | 98.62847 | 68.66795 | 77.78929 | 80.36741 | 98.62847 | 68.66795 | 0 | 0 | 0 | 0 | 0 | 0 | 0 | 56.57004 | 23.42079 | 32.54036 | 23.03294 | 33.89103 | 56.57004 | 23.03294 | 104.2953 | 99.75972 | 79.71611 | 60.01235 | 85.94588 | 104.2953 | 60.01235 | 0 | 0 | 0 | 0 | 0 | 0 | 0 | 54.05239 | 44.718 | 29.91341 | 115.2784 | 42.8946 | 54.05239 | 29.91341 | 59.77087 | 64.39942 | 35.49972 | 66.52482 | 56.54871 | 66.52482 | 35.49972 | 0 | 0 | 0 | 0 | 0 | 0 | 0 | 44.2918 | 34.38 | 56.08382 | 25.43849 | 40.04853 | 56.08382 | 25.43849 | 84.83513 | 71.85785 | 91.08417 | 67.51737 | 78.82363 | 91.08417 | 67.51737 | 0 | 0 | 0 | 0 | 0 | 0 | 0 | 66.57676 | 76.64069 | 49.19078 | 59.41553 | 62.95594 | 76.64069 | 49.19078 | 82.82992 | 86.86809 | 84.26103 | 81.8195 | 83.94464 | 86.86809 | 81.8195
201 | 1.49 | 0 | 0 | 0 | 0 | 0 | 0 | 0 | 41.45048 | 39.97282 | 43.58606 | 31.46988 | 39.11981 | 43.58606 | 31.46988 | 98.62633 | 76.36946 | 81.85338 | 84.14103 | 85.24755 | 98.62633 | 76.36946 | 0 | 0 | 0 | 0 | 0 | 0 | 0 | 26.79848 | 77.25034 | 45.56988 | 43.5695 | 48.29705 | 77.25034 | 26.79848 | 82.3498 | 70.7944 | 77.98496 | 72.20759 | 75.83419 | 82.3498 | 70.7944 | 0 | 0 | 0 | 0 | 0 | 0 | 0 | 36.59399 | 35.36098 | 20.21768 | 54.29633 | 36.61725 | 54.29633 | 20.21768 | 95.39156 | 57.25054 | 54.74667 | 84.47749 | 72.96657 | 95.39156 | 54.74667 | 0 | 0 | 0 | 0 | 0 | 0 | 0 | 18.79722 | 36.76917 | 55.48376 | 59.97131 | 42.75537 | 59.97131 | 18.79722 | 62.81834 | 106.1666 | 61.9263 | 59.75626 | 72.66689 | 106.1666 | 59.75626 | 0 | 0 | 0 | 0 | 0 | 0 | 0 | 101.1955 | 18.22599 | 51.44982 | 47.88028 | 54.6879 | 101.1955 | 18.22599 | 76.11184 | 98.31839 | 68.14209 | 77.68316 | 80.06387 | 98.31839 | 68.14209 | 0 | 0 | 0 | 0 | 0 | 0 | 0 | 56.44455 | 23.28063 | 30.93372 | 22.87635 | 33.38381 | 56.44455 | 22.87635 | 104.2294 | 99.71945 | 79.54789 | 59.97703 | 85.86845 | 104.2294 | 59.97703 | 0 | 0 | 0 | 0 | 0 | 0 | 0 | 53.96418 | 44.56305 | 29.78385 | 116.4021 | 42.77036 | 53.96418 | 29.78385 | 59.57699 | 64.18233 | 35.394 | 66.35221 | 56.37638 | 66.35221 | 35.394 | 0 | 0 | 0 | 0 | 0 | 0 | 0 | 44.24644 | 34.30376 | 56.06207 | 25.33546 | 39.98694 | 56.06207 | 25.33546 | 84.47851 | 71.84205 | 90.87538 | 66.8495 | 78.51136 | 90.87538 | 66.8495 | 0 | 0 | 0 | 0 | 0 | 0 | 0 | 65.61411 | 75.52562 | 49.12863 | 59.31731 | 62.39642 | 75.52562 | 49.12863 | 82.72493 | 86.69375 | 84.1138 | 81.60949 | 83.78549 | 86.69375 | 81.60949
202 | 1.5 | 0 | 0 | 0 | 0 | 0 | 0 | 0 | 41.3737 | 39.92035 | 43.48871 | 32.20105 | 39.24595 | 43.48871 | 32.20105 | 98.4318 | 76.30062 | 81.86276 | 84.23916 | 85.20858 | 98.4318 | 76.30062 | 0 | 0 | 0 | 0 | 0 | 0 | 0 | 26.81213 | 77.07335 | 45.47431 | 43.41637 | 48.19404 | 77.07335 | 26.81213 | 82.35101 | 70.68879 | 77.91865 | 71.88633 | 75.7112 | 82.35101 | 70.68879 | 0 | 0 | 0 | 0 | 0 | 0 | 0 | 36.6046 | 35.26136 | 19.581 | 54.17756 | 36.40613 | 54.17756 | 19.581 | 95.1328 | 56.72103 | 54.67969 | 84.3449 | 72.7196 | 95.1328 | 54.67969 | 0 | 0 | 0 | 0 | 0 | 0 | 0 | 18.74279 | 36.64383 | 55.29231 | 59.85405 | 42.63325 | 59.85405 | 18.74279 | 62.73704 | 105.9698 | 61.75447 | 59.61987 | 72.5203 | 105.9698 | 59.61987 | 0 | 0 | 0 | 0 | 0 | 0 | 0 | 101.1537 | 18.04362 | 51.25722 | 47.82082 | 54.56883 | 101.1537 | 18.04362 | 75.8359 | 97.95541 | 67.75649 | 77.47947 | 79.75682 | 97.95541 | 67.75649 | 0 | 0 | 0 | 0 | 0 | 0 | 0 | 56.31974 | 23.15259 | 29.39251 | 22.71818 | 32.89576 | 56.31974 | 22.71818 | 104.1646 | 99.66384 | 79.39636 | 59.93624 | 85.79027 | 104.1646 | 59.93624 | 0 | 0 | 0 | 0 | 0 | 0 | 0 | 53.89598 | 44.40285 | 29.63905 | 117.5314 | 42.64596 | 53.89598 | 29.63905 | 59.36874 | 63.97483 | 35.31705 | 66.0817 | 56.18558 | 66.0817 | 35.31705 | 0 | 0 | 0 | 0 | 0 | 0 | 0 | 44.20399 | 34.24317 | 56.03616 | 25.26972 | 39.93826 | 56.03616 | 25.26972 | 84.12349 | 71.84951 | 90.62267 | 66.29468 | 78.22259 | 90.62267 | 66.29468 | 0 | 0 | 0 | 0 | 0 | 0 | 0 | 64.28617 | 74.49065 | 49.09828 | 59.22284 | 61.77448 | 74.49065 | 49.09828 | 82.62761 | 86.5162 | 83.96575 | 81.41601 | 83.6314 | 86.5162 | 81.41601
203 | 1.51 | 0 | 0 | 0 | 0 | 0 | 0 | 0 | 41.285 | 39.8736 | 43.37811 | 32.13164 | 39.16709 | 43.37811 | 32.13164 | 98.28615 | 76.23853 | 81.85949 | 84.11229 | 85.12411 | 98.28615 | 76.23853 | 0 | 0 | 0 | 0 | 0 | 0 | 0 | 26.7781 | 76.8797 | 45.39954 | 43.26946 | 48.0817 | 76.8797 | 26.7781 | 82.29622 | 70.60289 | 77.9974 | 71.61498 | 75.62787 | 82.29622 | 70.60289 | 0 | 0 | 0 | 0 | 0 | 0 | 0 | 36.60124 | 35.14115 | 19.46973 | 54.08395 | 36.32402 | 54.08395 | 19.46973 | 94.89328 | 56.55751 | 54.61973 | 84.22084 | 72.57284 | 94.89328 | 54.61973 | 0 | 0 | 0 | 0 | 0 | 0 | 0 | 18.6869 | 36.51199 | 55.08321 | 59.74305 | 42.50629 | 59.74305 | 18.6869 | 62.66032 | 105.7851 | 61.58572 | 59.50555 | 72.38418 | 105.7851 | 59.50555 | 0 | 0 | 0 | 0 | 0 | 0 | 0 | 101.1259 | 17.88631 | 51.09292 | 47.77639 | 54.47039 | 101.1259 | 17.88631 | 75.58031 | 97.57014 | 67.6612 | 77.27809 | 79.52244 | 97.57014 | 67.6612 | 0 | 0 | 0 | 0 | 0 | 0 | 0 | 56.24429 | 23.03856 | 27.70694 | 22.57706 | 32.39171 | 56.24429 | 22.57706 | 104.0924 | 99.59368 | 79.2411 | 59.89167 | 85.70471 | 104.0924 | 59.89167 | 0 | 0 | 0 | 0 | 0 | 0 | 0 | 53.85065 | 44.23724 | 29.51551 | 118.6663 | 42.53446 | 53.85065 | 29.51551 | 59.17288 | 63.78052 | 35.23499 | 65.82713 | 56.00388 | 65.82713 | 35.23499 | 0 | 0 | 0 | 0 | 0 | 0 | 0 | 44.15107 | 34.21345 | 56.02132 | 25.21088 | 39.89918 | 56.02132 | 25.21088 | 83.8155 | 71.82355 | 90.42415 | 65.93991 | 78.00078 | 90.42415 | 65.93991 | 0 | 0 | 0 | 0 | 0 | 0 | 0 | 62.75616 | 73.36436 | 49.02063 | 59.13894 | 61.07002 | 73.36436 | 49.02063 | 82.55142 | 86.30153 | 83.81189 | 81.24164 | 83.47662 | 86.30153 | 81.24164
204 | 1.52 | 0 | 0 | 0 | 0 | 0 | 0 | 0 | 41.22217 | 39.81692 | 43.27862 | 32.01913 | 39.08421 | 43.27862 | 32.01913 | 98.11081 | 76.12907 | 81.82577 | 83.97355 | 85.0098 | 98.11081 | 76.12907 | 0 | 0 | 0 | 0 | 0 | 0 | 0 | 26.72 | 76.68345 | 45.35426 | 43.16512 | 47.98071 | 76.68345 | 26.72 | 82.25331 | 70.4822 | 77.98726 | 71.40478 | 75.53189 | 82.25331 | 70.4822 | 0 | 0 | 0 | 0 | 0 | 0 | 0 | 36.5809 | 35.01982 | 20.30405 | 54.00486 | 36.47741 | 54.00486 | 20.30405 | 94.68332 | 56.7406 | 54.54845 | 84.11716 | 72.52238 | 94.68332 | 54.54845 | 0 | 0 | 0 | 0 | 0 | 0 | 0 | 18.63531 | 36.36631 | 54.87249 | 59.66282 | 42.38423 | 59.66282 | 18.63531 | 62.56321 | 105.6263 | 61.43488 | 59.38227 | 72.25167 | 105.6263 | 59.38227 | 0 | 0 | 0 | 0 | 0 | 0 | 0 | 101.0926 | 17.75606 | 50.94848 | 47.68698 | 54.37102 | 101.0926 | 17.75606 | 75.34913 | 97.17942 | 67.61459 | 77.0617 | 79.30121 | 97.17942 | 67.61459 | 0 | 0 | 0 | 0 | 0 | 0 | 0 | 56.21518 | 22.92958 | 25.80313 | 22.4686 | 31.85412 | 56.21518 | 22.4686 | 104.0182 | 99.49627 | 79.06376 | 59.8613 | 85.60989 | 104.0182 | 59.8613 | 0 | 0 | 0 | 0 | 0 | 0 | 0 | 53.81659 | 44.06892 | 29.40504 | 119.8069 | 42.43018 | 53.81659 | 29.40504 | 58.99628 | 63.58019 | 35.08062 | 65.63993 | 55.82426 | 65.63993 | 35.08062 | 0 | 0 | 0 | 0 | 0 | 0 | 0 | 44.0883 | 34.18427 | 56.03223 | 25.18544 | 39.87256 | 56.03223 | 25.18544 | 83.53371 | 71.7601 | 90.246 | 65.82793 | 77.84193 | 90.246 | 65.82793 | 0 | 0 | 0 | 0 | 0 | 0 | 0 | 61.284 | 72.34188 | 48.90752 | 59.05522 | 60.39716 | 72.34188 | 48.90752 | 82.46407 | 86.08667 | 83.65911 | 81.0826 | 83.32311 | 86.08667 | 81.0826
205 | 1.53 | 0 | 0 | 0 | 0 | 0 | 0 | 0 | 41.18795 | 39.71904 | 43.18454 | 31.94401 | 39.00889 | 43.18454 | 31.94401 | 97.94543 | 76.02237 | 81.80232 | 83.79759 | 84.89193 | 97.94543 | 76.02237 | 0 | 0 | 0 | 0 | 0 | 0 | 0 | 26.65418 | 76.48171 | 45.2955 | 43.1551 | 47.89662 | 76.48171 | 26.65418 | 82.20714 | 70.33533 | 77.9554 | 71.18364 | 75.42038 | 82.20714 | 70.33533 | 0 | 0 | 0 | 0 | 0 | 0 | 0 | 36.57071 | 34.88498 | 20.18532 | 53.94082 | 36.39546 | 53.94082 | 20.18532 | 94.48978 | 56.49976 | 54.48479 | 84.0284 | 72.37568 | 94.48978 | 54.48479 | 0 | 0 | 0 | 0 | 0 | 0 | 0 | 18.5843 | 36.20943 | 54.69206 | 59.56629 | 42.26302 | 59.56629 | 18.5843 | 62.45628 | 105.4759 | 61.2943 | 59.22743 | 72.11347 | 105.4759 | 59.22743 | 0 | 0 | 0 | 0 | 0 | 0 | 0 | 101.0504 | 17.60744 | 50.81164 | 47.53537 | 54.25121 | 101.0504 | 17.60744 | 75.17857 | 96.7768 | 67.48698 | 76.80988 | 79.06306 | 96.7768 | 67.48698 | 0 | 0 | 0 | 0 | 0 | 0 | 0 | 56.16057 | 22.83876 | 24.09615 | 22.39374 | 31.3723 | 56.16057 | 22.39374 | 103.9343 | 99.41044 | 78.87066 | 59.84132 | 85.51418 | 103.9343 | 59.84132 | 0 | 0 | 0 | 0 | 0 | 0 | 0 | 53.81042 | 43.90735 | 29.26719 | 120.953 | 42.32832 | 53.81042 | 29.26719 | 58.8327 | 63.34563 | 34.98754 | 65.43895 | 55.65121 | 65.43895 | 34.98754 | 0 | 0 | 0 | 0 | 0 | 0 | 0 | 44.02262 | 34.1373 | 56.04858 | 25.18984 | 39.84959 | 56.04858 | 25.18984 | 83.30327 | 71.68041 | 90.0526 | 65.68041 | 77.67917 | 90.0526 | 65.68041 | 0 | 0 | 0 | 0 | 0 | 0 | 0 | 59.50814 | 71.64537 | 48.79039 | 59.02503 | 59.74223 | 71.64537 | 48.79039 | 82.39504 | 85.86727 | 83.56504 | 80.90008 | 83.18186 | 85.86727 | 80.90008
206 | 1.54 | 0 | 0 | 0 | 0 | 0 | 0 | 0 | 41.13783 | 39.66334 | 43.11027 | 31.85353 | 38.94124 | 43.11027 | 31.85353 | 97.81512 | 75.93481 | 81.77583 | 83.58671 | 84.77812 | 97.81512 | 75.93481 | 0 | 0 | 0 | 0 | 0 | 0 | 0 | 26.61153 | 76.34144 | 45.20387 | 43.12359 | 47.82011 | 76.34144 | 26.61153 | 82.09793 | 70.1531 | 77.90459 | 70.8661 | 75.25543 | 82.09793 | 70.1531 | 0 | 0 | 0 | 0 | 0 | 0 | 0 | 36.52027 | 34.74387 | 20.11872 | 53.84463 | 36.30687 | 53.84463 | 20.11872 | 94.25642 | 56.27999 | 54.43027 | 83.95163 | 72.22958 | 94.25642 | 54.43027 | 0 | 0 | 0 | 0 | 0 | 0 | 0 | 18.53193 | 36.04183 | 54.54914 | 59.46167 | 42.14614 | 59.46167 | 18.53193 | 62.34542 | 105.3242 | 61.13664 | 59.04429 | 71.96265 | 105.3242 | 59.04429 | 0 | 0 | 0 | 0 | 0 | 0 | 0 | 100.9932 | 17.43678 | 50.65146 | 47.34859 | 54.10751 | 100.9932 | 17.43678 | 75.01067 | 96.37872 | 67.37068 | 76.49538 | 78.81386 | 96.37872 | 67.37068 | 0 | 0 | 0 | 0 | 0 | 0 | 0 | 56.10325 | 22.75489 | 22.8432 | 22.34525 | 31.01165 | 56.10325 | 22.34525 | 103.8467 | 99.34437 | 78.66997 | 59.80339 | 85.41611 | 103.8467 | 59.80339 | 0 | 0 | 0 | 0 | 0 | 0 | 0 | 53.84436 | 43.762 | 29.05108 | 122.1048 | 42.21914 | 53.84436 | 29.05108 | 58.66078 | 63.12435 | 34.90152 | 65.26278 | 55.48736 | 65.26278 | 34.90152 | 0 | 0 | 0 | 0 | 0 | 0 | 0 | 43.95246 | 34.0678 | 56.06118 | 25.22068 | 39.82553 | 56.06118 | 25.22068 | 83.09165 | 71.5702 | 89.86869 | 65.5252 | 77.51393 | 89.86869 | 65.5252 | 0 | 0 | 0 | 0 | 0 | 0 | 0 | 58.21643 | 71.40616 | 48.63331 | 58.96665 | 59.30564 | 71.40616 | 48.63331 | 82.33445 | 85.65322 | 83.4309 | 80.76732 | 83.04647 | 85.65322 | 80.76732
207 | 1.55 | 0 | 0 | 0 | 0 | 0 | 0 | 0 | 41.08594 | 39.6218 | 43.0403 | 31.76351 | 38.87789 | 43.0403 | 31.76351 | 97.62345 | 75.79583 | 81.73225 | 83.35448 | 84.6265 | 97.62345 | 75.79583 | 0 | 0 | 0 | 0 | 0 | 0 | 0 | 26.56196 | 76.20673 | 45.16312 | 43.08307 | 47.75372 | 76.20673 | 26.56196 | 81.97076 | 69.92146 | 77.79876 | 70.39452 | 75.02137 | 81.97076 | 69.92146 | 0 | 0 | 0 | 0 | 0 | 0 | 0 | 36.38988 | 34.60873 | 20.07896 | 53.74514 | 36.20568 | 53.74514 | 20.07896 | 94.01105 | 56.10302 | 54.35897 | 83.88844 | 72.09037 | 94.01105 | 54.35897 | 0 | 0 | 0 | 0 | 0 | 0 | 0 | 18.48212 | 35.87204 | 54.43257 | 59.35245 | 42.0348 | 59.35245 | 18.48212 | 62.25522 | 105.216 | 60.97512 | 58.86545 | 71.82795 | 105.216 | 58.86545 | 0 | 0 | 0 | 0 | 0 | 0 | 0 | 100.9224 | 17.24013 | 50.48544 | 47.15703 | 53.95124 | 100.9224 | 17.24013 | 74.81035 | 95.98151 | 67.25788 | 76.19357 | 78.56083 | 95.98151 | 67.25788 | 0 | 0 | 0 | 0 | 0 | 0 | 0 | 56.02621 | 22.68256 | 21.75093 | 22.27832 | 30.6845 | 56.02621 | 21.75093 | 103.7727 | 99.07713 | 78.45241 | 59.74108 | 85.26082 | 103.7727 | 59.74108 | 0 | 0 | 0 | 0 | 0 | 0 | 0 | 53.77284 | 43.61778 | 28.75753 | 123.2623 | 42.04938 | 53.77284 | 28.75753 | 58.48851 | 62.88825 | 34.84027 | 65.09963 | 55.32917 | 65.09963 | 34.84027 | 0 | 0 | 0 | 0 | 0 | 0 | 0 | 43.8845 | 33.9808 | 56.05538 | 25.19817 | 39.77971 | 56.05538 | 25.19817 | 82.96984 | 71.41189 | 89.69816 | 65.3733 | 77.3633 | 89.69816 | 65.3733 | 0 | 0 | 0 | 0 | 0 | 0 | 0 | 57.37247 | 71.56841 | 48.45563 | 58.90731 | 59.07596 | 71.56841 | 48.45563 | 82.25784 | 85.43258 | 83.13025 | 80.6445 | 82.86629 | 85.43258 | 80.6445
208 | 1.56 | 0 | 0 | 0 | 0 | 0 | 0 | 0 | 41.04054 | 39.5896 | 42.96953 | 31.66642 | 38.81652 | 42.96953 | 31.66642 | 97.45351 | 75.6534 | 81.63102 | 83.16248 | 84.4751 | 97.45351 | 75.6534 | 0 | 0 | 0 | 0 | 0 | 0 | 0 | 26.50556 | 76.06595 | 45.15053 | 42.95664 | 47.66967 | 76.06595 | 26.50556 | 81.86262 | 69.67125 | 77.66233 | 69.82418 | 74.7551 | 81.86262 | 69.67125 | 0 | 0 | 0 | 0 | 0 | 0 | 0 | 36.18553 | 34.47333 | 20.02971 | 53.63089 | 36.07986 | 53.63089 | 20.02971 | 93.75697 | 55.94918 | 54.27574 | 83.83869 | 71.95514 | 93.75697 | 54.27574 | 0 | 0 | 0 | 0 | 0 | 0 | 0 | 18.44096 | 35.70804 | 54.34323 | 59.25097 | 41.9358 | 59.25097 | 18.44096 | 62.18445 | 105.1233 | 60.7866 | 58.66724 | 71.6904 | 105.1233 | 58.66724 | 0 | 0 | 0 | 0 | 0 | 0 | 0 | 100.8477 | 17.04863 | 50.28943 | 46.96664 | 53.7881 | 100.8477 | 17.04863 | 74.57901 | 95.58546 | 67.17104 | 75.91687 | 78.3131 | 95.58546 | 67.17104 | 0 | 0 | 0 | 0 | 0 | 0 | 0 | 55.90708 | 22.60618 | 21.17877 | 22.18335 | 30.46885 | 55.90708 | 21.17877 | 103.7009 | 98.63976 | 78.20472 | 59.65135 | 85.04918 | 103.7009 | 59.65135 | 0 | 0 | 0 | 0 | 0 | 0 | 0 | 53.71248 | 43.46764 | 28.42068 | 124.4253 | 41.86693 | 53.71248 | 28.42068 | 58.32518 | 62.79643 | 34.73513 | 64.88699 | 55.18593 | 64.88699 | 34.73513 | 0 | 0 | 0 | 0 | 0 | 0 | 0 | 43.81084 | 33.88469 | 56.05002 | 25.16379 | 39.72733 | 56.05002 | 25.16379 | 82.76677 | 71.26632 | 89.52894 | 65.20126 | 77.19082 | 89.52894 | 65.20126 | 0 | 0 | 0 | 0 | 0 | 0 | 0 | 57.50782 | 71.44939 | 48.28784 | 58.82584 | 59.01772 | 71.44939 | 48.28784 | 82.15539 | 85.20813 | 82.68773 | 80.5006 | 82.63796 | 85.20813 | 80.5006
209 | 1.57 | 0 | 0 | 0 | 0 | 0 | 0 | 0 | 41.00361 | 39.5672 | 42.9105 | 31.60321 | 38.77113 | 42.9105 | 31.60321 | 97.26962 | 75.50544 | 81.57161 | 82.996 | 84.33567 | 97.26962 | 75.50544 | 0 | 0 | 0 | 0 | 0 | 0 | 0 | 26.4344 | 75.95891 | 45.17045 | 42.77043 | 47.58355 | 75.95891 | 26.4344 | 81.88317 | 69.45403 | 77.61112 | 69.2088 | 74.53928 | 81.88317 | 69.2088 | 0 | 0 | 0 | 0 | 0 | 0 | 0 | 35.94554 | 34.34478 | 19.98342 | 53.48708 | 35.94021 | 53.48708 | 19.98342 | 93.47815 | 55.81578 | 54.18612 | 83.80039 | 71.82011 | 93.47815 | 54.18612 | 0 | 0 | 0 | 0 | 0 | 0 | 0 | 18.4131 | 35.54646 | 54.27455 | 59.16085 | 41.84874 | 59.16085 | 18.4131 | 62.0763 | 105.0125 | 60.60586 | 58.47841 | 71.54326 | 105.0125 | 58.47841 | 0 | 0 | 0 | 0 | 0 | 0 | 0 | 100.7802 | 16.84659 | 50.08562 | 46.7964 | 53.62721 | 100.7802 | 16.84659 | 74.31987 | 95.17858 | 67.03694 | 75.70651 | 78.06048 | 95.17858 | 67.03694 | 0 | 0 | 0 | 0 | 0 | 0 | 0 | 55.77862 | 22.53028 | 20.97159 | 22.07372 | 30.33855 | 55.77862 | 20.97159 | 103.6359 | 98.09772 | 77.95807 | 59.55584 | 84.81189 | 103.6359 | 59.55584 | 0 | 0 | 0 | 0 | 0 | 0 | 0 | 53.67238 | 43.3372 | 28.05646 | 125.594 | 41.68868 | 53.67238 | 28.05646 | 58.16906 | 62.60043 | 34.66944 | 64.61176 | 55.01267 | 64.61176 | 34.66944 | 0 | 0 | 0 | 0 | 0 | 0 | 0 | 43.74492 | 33.80326 | 56.04466 | 25.13407 | 39.68173 | 56.04466 | 25.13407 | 82.48531 | 71.15827 | 89.34948 | 65.01881 | 77.00297 | 89.34948 | 65.01881 | 0 | 0 | 0 | 0 | 0 | 0 | 0 | 57.28936 | 71.23405 | 48.10763 | 58.70885 | 58.83497 | 71.23405 | 48.10763 | 82.03655 | 84.9993 | 82.16616 | 80.34705 | 82.38726 | 84.9993 | 80.34705
210 | 1.58 | 0 | 0 | 0 | 0 | 0 | 0 | 0 | 41.14984 | 39.55019 | 42.80998 | 31.58685 | 38.77422 | 42.80998 | 31.58685 | 97.09675 | 75.35877 | 81.5399 | 82.87454 | 84.21749 | 97.09675 | 75.35877 | 0 | 0 | 0 | 0 | 0 | 0 | 0 | 26.34401 | 75.80119 | 45.23347 | 42.56126 | 47.48498 | 75.80119 | 26.34401 | 81.78326 | 69.30922 | 77.56856 | 68.5969 | 74.31449 | 81.78326 | 68.5969 | 0 | 0 | 0 | 0 | 0 | 0 | 0 | 35.6872 | 34.35011 | 19.94568 | 53.35331 | 35.83407 | 53.35331 | 19.94568 | 93.16434 | 55.67533 | 54.09701 | 83.77776 | 71.67861 | 93.16434 | 54.09701 | 0 | 0 | 0 | 0 | 0 | 0 | 0 | 18.39587 | 35.37762 | 54.20613 | 59.06989 | 41.76238 | 59.06989 | 18.39587 | 61.94083 | 104.8901 | 60.41644 | 58.30889 | 71.38907 | 104.8901 | 58.30889 | 0 | 0 | 0 | 0 | 0 | 0 | 0 | 100.72 | 16.64497 | 49.89534 | 46.67234 | 53.48315 | 100.72 | 16.64497 | 74.04069 | 94.75313 | 66.87092 | 75.49755 | 77.79057 | 94.75313 | 66.87092 | 0 | 0 | 0 | 0 | 0 | 0 | 0 | 55.65082 | 22.45102 | 20.73181 | 21.94542 | 30.19477 | 55.65082 | 20.73181 | 103.585 | 97.57778 | 77.7269 | 59.46083 | 84.58762 | 103.585 | 59.46083 | 0 | 0 | 0 | 0 | 0 | 0 | 0 | 53.63943 | 43.21203 | 27.71459 | 126.7684 | 41.52202 | 53.63943 | 27.71459 | 58.01468 | 62.11811 | 34.61398 | 64.34242 | 54.7723 | 64.34242 | 34.61398 | 0 | 0 | 0 | 0 | 0 | 0 | 0 | 43.70104 | 33.73318 | 56.03204 | 25.08488 | 39.63779 | 56.03204 | 25.08488 | 82.23619 | 71.09884 | 89.12045 | 64.76889 | 76.80609 | 89.12045 | 64.76889 | 0 | 0 | 0 | 0 | 0 | 0 | 0 | 56.97167 | 70.93851 | 47.8857 | 58.57822 | 58.59353 | 70.93851 | 47.8857 | 81.89189 | 84.79783 | 81.61002 | 80.17391 | 82.11841 | 84.79783 | 80.17391
211 | 1.59 | 0 | 0 | 0 | 0 | 0 | 0 | 0 | 41.01104 | 39.51415 | 42.70612 | 31.5641 | 38.69885 | 42.70612 | 31.5641 | 96.94135 | 75.20278 | 81.52391 | 82.82342 | 84.12287 | 96.94135 | 75.20278 | 0 | 0 | 0 | 0 | 0 | 0 | 0 | 26.60178 | 75.66261 | 45.28494 | 42.27876 | 47.45702 | 75.66261 | 26.60178 | 81.46369 | 69.24947 | 77.49873 | 68.09989 | 74.07794 | 81.46369 | 68.09989 | 0 | 0 | 0 | 0 | 0 | 0 | 0 | 35.42299 | 34.63623 | 19.91247 | 53.23552 | 35.8018 | 53.23552 | 19.91247 | 92.89185 | 55.58501 | 54.02709 | 83.76013 | 71.56602 | 92.89185 | 54.02709 | 0 | 0 | 0 | 0 | 0 | 0 | 0 | 18.37412 | 35.2054 | 54.13177 | 58.99399 | 41.67632 | 58.99399 | 18.37412 | 61.79153 | 104.7657 | 60.21103 | 58.15279 | 71.23026 | 104.7657 | 58.15279 | 0 | 0 | 0 | 0 | 0 | 0 | 0 | 100.6576 | 16.44509 | 49.71875 | 46.61466 | 53.35902 | 100.6576 | 16.44509 | 73.77891 | 94.35091 | 66.72898 | 75.33854 | 77.54933 | 94.35091 | 66.72898 | 0 | 0 | 0 | 0 | 0 | 0 | 0 | 55.56587 | 22.37694 | 20.62518 | 21.80636 | 30.09359 | 55.56587 | 20.62518 | 103.6021 | 97.06504 | 77.52213 | 59.3732 | 84.39061 | 103.6021 | 59.3732 | 0 | 0 | 0 | 0 | 0 | 0 | 0 | 53.58512 | 43.08093 | 27.44762 | 127.9483 | 41.37122 | 53.58512 | 27.44762 | 57.87168 | 61.4603 | 34.52159 | 64.1241 | 54.49442 | 64.1241 | 34.52159 | 0 | 0 | 0 | 0 | 0 | 0 | 0 | 43.65357 | 33.69407 | 56.00841 | 25.02302 | 39.59477 | 56.00841 | 25.02302 | 81.99582 | 71.0508 | 88.89145 | 64.57019 | 76.62706 | 88.89145 | 64.57019 | 0 | 0 | 0 | 0 | 0 | 0 | 0 | 56.7087 | 70.63082 | 47.69789 | 58.42432 | 58.36543 | 70.63082 | 47.69789 | 81.72798 | 84.60115 | 81.05651 | 79.93587 | 81.83038 | 84.60115 | 79.93587
212 | 1.6 | 0 | 0 | 0 | 0 | 0 | 0 | 0 | 40.69007 | 39.48585 | 42.61809 | 31.52339 | 38.57935 | 42.61809 | 31.52339 | 96.74607 | 75.07082 | 81.4629 | 82.77324 | 84.01326 | 96.74607 | 75.07082 | 0 | 0 | 0 | 0 | 0 | 0 | 0 | 26.40953 | 75.54806 | 45.32215 | 42.00836 | 47.32203 | 75.54806 | 26.40953 | 81.02234 | 69.20722 | 77.42757 | 67.75313 | 73.85256 | 81.02234 | 67.75313 | 0 | 0 | 0 | 0 | 0 | 0 | 0 | 35.18576 | 34.0938 | 19.87435 | 53.13353 | 35.57186 | 53.13353 | 19.87435 | 92.66782 | 55.51457 | 53.96441 | 83.73476 | 71.47039 | 92.66782 | 53.96441 | 0 | 0 | 0 | 0 | 0 | 0 | 0 | 18.35397 | 35.03145 | 54.07239 | 58.93291 | 41.59768 | 58.93291 | 18.35397 | 61.64308 | 104.6164 | 59.98776 | 57.9975 | 71.06118 | 104.6164 | 57.9975 | 0 | 0 | 0 | 0 | 0 | 0 | 0 | 100.5811 | 16.25669 | 49.55408 | 46.55656 | 53.2371 | 100.5811 | 16.25669 | 73.54308 | 93.9862 | 66.59031 | 75.13755 | 77.31429 | 93.9862 | 66.59031 | 0 | 0 | 0 | 0 | 0 | 0 | 0 | 55.54399 | 22.3024 | 20.46976 | 21.66873 | 29.99622 | 55.54399 | 20.46976 | 103.5969 | 96.68259 | 77.30348 | 59.32623 | 84.22729 | 103.5969 | 59.32623 | 0 | 0 | 0 | 0 | 0 | 0 | 0 | 53.51354 | 42.95012 | 27.26564 | 129.1339 | 41.2431 | 53.51354 | 27.26564 | 57.74451 | 60.71387 | 34.41251 | 63.92707 | 54.19949 | 63.92707 | 34.41251 | 0 | 0 | 0 | 0 | 0 | 0 | 0 | 43.61121 | 33.64551 | 55.99362 | 24.95018 | 39.55013 | 55.99362 | 24.95018 | 81.7785 | 71.0019 | 88.67684 | 64.38662 | 76.46096 | 88.67684 | 64.38662 | 0 | 0 | 0 | 0 | 0 | 0 | 0 | 56.73843 | 70.2975 | 47.47675 | 58.21308 | 58.18144 | 70.2975 | 47.47675 | 81.54753 | 84.39326 | 80.6158 | 79.6469 | 81.55087 | 84.39326 | 79.6469
213 | 1.61 | 0 | 0 | 0 | 0 | 0 | 0 | 0 | 40.24151 | 39.44552 | 42.55056 | 31.48331 | 38.43023 | 42.55056 | 31.48331 | 96.55942 | 74.93557 | 81.38541 | 82.6432 | 83.8809 | 96.55942 | 74.93557 | 0 | 0 | 0 | 0 | 0 | 0 | 0 | 25.79177 | 75.429 | 45.31841 | 41.79474 | 47.08348 | 75.429 | 25.79177 | 80.54909 | 69.14693 | 77.32673 | 67.56184 | 73.64615 | 80.54909 | 67.56184 | 0 | 0 | 0 | 0 | 0 | 0 | 0 | 34.99133 | 33.10508 | 19.84579 | 53.07117 | 35.25334 | 53.07117 | 19.84579 | 92.46859 | 55.44077 | 53.92707 | 83.72121 | 71.38941 | 92.46859 | 53.92707 | 0 | 0 | 0 | 0 | 0 | 0 | 0 | 18.33767 | 34.85038 | 54.01889 | 58.8574 | 41.51609 | 58.8574 | 18.33767 | 61.48 | 104.4601 | 59.76556 | 57.82382 | 70.88236 | 104.4601 | 57.82382 | 0 | 0 | 0 | 0 | 0 | 0 | 0 | 100.4953 | 16.06741 | 49.38798 | 46.47497 | 53.10642 | 100.4953 | 16.06741 | 73.35281 | 93.65602 | 66.4262 | 74.8943 | 77.08233 | 93.65602 | 66.4262 | 0 | 0 | 0 | 0 | 0 | 0 | 0 | 55.53764 | 22.23324 | 20.52658 | 21.56306 | 29.96513 | 55.53764 | 20.52658 | 103.393 | 96.47775 | 77.09508 | 59.29953 | 84.06633 | 103.393 | 59.29953 | 0 | 0 | 0 | 0 | 0 | 0 | 0 | 53.43279 | 42.85738 | 27.1428 | 130.3251 | 41.14433 | 53.43279 | 27.1428 | 57.59661 | 59.99151 | 34.3125 | 63.65386 | 53.88862 | 63.65386 | 34.3125 | 0 | 0 | 0 | 0 | 0 | 0 | 0 | 43.57522 | 33.59193 | 55.97625 | 24.86666 | 39.50252 | 55.97625 | 24.86666 | 81.57871 | 70.95996 | 88.46066 | 64.21778 | 76.30428 | 88.46066 | 64.21778 | 0 | 0 | 0 | 0 | 0 | 0 | 0 | 56.47627 | 69.98342 | 47.23792 | 58.04042 | 57.93451 | 69.98342 | 47.23792 | 81.37882 | 84.18681 | 80.31511 | 79.32312 | 81.30097 | 84.18681 | 79.32312
214 | 1.62 | 0 | 0 | 0 | 0 | 0 | 0 | 0 | 39.7924 | 39.39938 | 42.4976 | 31.41904 | 38.2771 | 42.4976 | 31.41904 | 96.37576 | 74.822 | 81.29001 | 82.4631 | 83.73771 | 96.37576 | 74.822 | 0 | 0 | 0 | 0 | 0 | 0 | 0 | 24.8749 | 75.30667 | 45.31421 | 41.64348 | 46.78482 | 75.30667 | 24.8749 | 80.07076 | 69.09639 | 77.32462 | 67.43812 | 73.48247 | 80.07076 | 67.43812 | 0 | 0 | 0 | 0 | 0 | 0 | 0 | 34.83137 | 31.54394 | 19.83037 | 53.00678 | 34.80312 | 53.00678 | 19.83037 | 92.26992 | 55.35773 | 53.8823 | 83.69822 | 71.30204 | 92.26992 | 53.8823 | 0 | 0 | 0 | 0 | 0 | 0 | 0 | 18.31073 | 34.67885 | 53.95939 | 58.78158 | 41.43264 | 58.78158 | 18.31073 | 61.30276 | 104.2825 | 59.53331 | 57.7616 | 70.72004 | 104.2825 | 57.7616 | 0 | 0 | 0 | 0 | 0 | 0 | 0 | 100.4186 | 15.90102 | 49.20895 | 46.39584 | 52.9811 | 100.4186 | 15.90102 | 73.1698 | 93.37987 | 66.2683 | 74.61914 | 76.85928 | 93.37987 | 66.2683 | 0 | 0 | 0 | 0 | 0 | 0 | 0 | 55.55147 | 22.1628 | 20.46709 | 21.46075 | 29.91053 | 55.55147 | 20.46709 | 103.0089 | 96.48686 | 76.89618 | 59.25337 | 83.91133 | 103.0089 | 59.25337 | 0 | 0 | 0 | 0 | 0 | 0 | 0 | 53.35512 | 42.72955 | 27.03669 | 131.5219 | 41.04046 | 53.35512 | 27.03669 | 57.46221 | 59.27408 | 34.23098 | 63.47721 | 53.61112 | 63.47721 | 34.23098 | 0 | 0 | 0 | 0 | 0 | 0 | 0 | 43.54901 | 33.54447 | 55.95263 | 24.79635 | 39.46061 | 55.95263 | 24.79635 | 81.35731 | 70.88855 | 88.28813 | 64.03939 | 76.14334 | 88.28813 | 64.03939 | 0 | 0 | 0 | 0 | 0 | 0 | 0 | 55.88251 | 69.70673 | 46.97556 | 57.86811 | 57.60823 | 69.70673 | 46.97556 | 81.21856 | 83.98949 | 80.11899 | 78.99411 | 81.08029 | 83.98949 | 78.99411
215 | 1.63 | 0 | 0 | 0 | 0 | 0 | 0 | 0 | 39.32028 | 39.35364 | 42.44614 | 31.37505 | 38.12378 | 42.44614 | 31.37505 | 96.20104 | 74.67282 | 81.18443 | 82.27836 | 83.58416 | 96.20104 | 74.67282 | 0 | 0 | 0 | 0 | 0 | 0 | 0 | 23.86997 | 75.2001 | 45.29092 | 41.36222 | 46.4308 | 75.2001 | 23.86997 | 79.64469 | 68.99098 | 77.38054 | 67.27549 | 73.32293 | 79.64469 | 67.27549 | 0 | 0 | 0 | 0 | 0 | 0 | 0 | 34.67145 | 30.4641 | 19.81646 | 52.94411 | 34.47403 | 52.94411 | 19.81646 | 92.06219 | 55.26907 | 53.84048 | 83.66062 | 71.20809 | 92.06219 | 53.84048 | 0 | 0 | 0 | 0 | 0 | 0 | 0 | 18.29018 | 34.52933 | 53.89843 | 58.70251 | 41.35511 | 58.70251 | 18.29018 | 61.14571 | 104.1118 | 59.30542 | 57.58509 | 70.53702 | 104.1118 | 57.58509 | 0 | 0 | 0 | 0 | 0 | 0 | 0 | 100.3291 | 15.75678 | 49.03425 | 46.33372 | 52.86346 | 100.3291 | 15.75678 | 72.97422 | 93.12072 | 66.13222 | 74.35343 | 76.64515 | 93.12072 | 66.13222 | 0 | 0 | 0 | 0 | 0 | 0 | 0 | 55.54941 | 22.08894 | 20.37194 | 21.3365 | 29.8367 | 55.54941 | 20.37194 | 102.5061 | 96.43877 | 76.87524 | 59.1983 | 83.75461 | 102.5061 | 59.1983 | 0 | 0 | 0 | 0 | 0 | 0 | 0 | 53.2699 | 42.54264 | 26.93636 | 132.7244 | 40.9163 | 53.2699 | 26.93636 | 57.35555 | 58.69761 | 34.11816 | 63.36133 | 53.38317 | 63.36133 | 34.11816 | 0 | 0 | 0 | 0 | 0 | 0 | 0 | 43.53658 | 33.50959 | 55.91302 | 24.7421 | 39.42532 | 55.91302 | 24.7421 | 81.14418 | 70.7775 | 88.09417 | 63.84599 | 75.96546 | 88.09417 | 63.84599 | 0 | 0 | 0 | 0 | 0 | 0 | 0 | 55.05469 | 69.42609 | 46.74173 | 57.72833 | 57.23771 | 69.42609 | 46.74173 | 81.0749 | 83.78366 | 80.00499 | 78.66116 | 80.88118 | 83.78366 | 78.66116
216 | 1.64 | 0 | 0 | 0 | 0 | 0 | 0 | 0 | 38.9449 | 39.29647 | 42.38439 | 31.35464 | 37.9951 | 42.38439 | 31.35464 | 96.024 | 74.51815 | 81.08821 | 82.12119 | 83.43789 | 96.024 | 74.51815 | 0 | 0 | 0 | 0 | 0 | 0 | 0 | 23.14125 | 75.06993 | 45.25748 | 41.41027 | 46.21973 | 75.06993 | 23.14125 | 79.30302 | 68.88602 | 76.97118 | 67.08362 | 73.06096 | 79.30302 | 67.08362 | 0 | 0 | 0 | 0 | 0 | 0 | 0 | 34.4838 | 29.27422 | 19.77754 | 52.88756 | 34.10578 | 52.88756 | 19.77754 | 91.84177 | 55.1858 | 53.78966 | 83.59688 | 71.10353 | 91.84177 | 53.78966 | 0 | 0 | 0 | 0 | 0 | 0 | 0 | 18.26755 | 34.40295 | 53.83525 | 58.6229 | 41.28216 | 58.6229 | 18.26755 | 61.0126 | 103.9256 | 59.0678 | 57.13818 | 70.28605 | 103.9256 | 57.13818 | 0 | 0 | 0 | 0 | 0 | 0 | 0 | 100.2615 | 15.64417 | 48.8485 | 46.25873 | 52.75322 | 100.2615 | 15.64417 | 72.77204 | 92.85632 | 66.01203 | 74.16245 | 76.45071 | 92.85632 | 66.01203 | 0 | 0 | 0 | 0 | 0 | 0 | 0 | 55.52481 | 22.02881 | 20.29043 | 21.21028 | 29.76358 | 55.52481 | 20.29043 | 101.9682 | 96.36138 | 76.66632 | 59.11007 | 83.5265 | 101.9682 | 59.11007 | 0 | 0 | 0 | 0 | 0 | 0 | 0 | 53.18745 | 42.30561 | 26.84095 | 133.9325 | 40.778 | 53.18745 | 26.84095 | 57.26992 | 58.3559 | 34.05542 | 63.24457 | 53.23145 | 63.24457 | 34.05542 | 0 | 0 | 0 | 0 | 0 | 0 | 0 | 43.51473 | 33.47819 | 55.88743 | 24.67742 | 39.38944 | 55.88743 | 24.67742 | 80.94346 | 70.69163 | 87.90564 | 63.53048 | 75.7678 | 87.90564 | 63.53048 | 0 | 0 | 0 | 0 | 0 | 0 | 0 | 54.14016 | 69.12441 | 46.55658 | 57.60239 | 56.85589 | 69.12441 | 46.55658 | 80.96779 | 83.57955 | 79.87964 | 78.3978 | 80.70619 | 83.57955 | 78.3978
217 | 1.65 | 0 | 0 | 0 | 0 | 0 | 0 | 0 | 38.73392 | 39.22696 | 42.27991 | 31.34291 | 37.89592 | 42.27991 | 31.34291 | 95.87768 | 74.36772 | 80.97605 | 81.97238 | 83.29846 | 95.87768 | 74.36772 | 0 | 0 | 0 | 0 | 0 | 0 | 0 | 22.38323 | 74.96384 | 45.20337 | 40.87741 | 45.85696 | 74.96384 | 22.38323 | 79.17862 | 68.76989 | 76.15408 | 66.91287 | 72.75386 | 79.17862 | 66.91287 | 0 | 0 | 0 | 0 | 0 | 0 | 0 | 34.27129 | 28.15367 | 19.7391 | 52.8189 | 33.74574 | 52.8189 | 19.7391 | 91.59068 | 55.10104 | 53.72384 | 83.50715 | 70.98068 | 91.59068 | 53.72384 | 0 | 0 | 0 | 0 | 0 | 0 | 0 | 18.23466 | 34.28751 | 53.75235 | 58.56598 | 41.21013 | 58.56598 | 18.23466 | 60.87783 | 103.7374 | 58.84985 | 56.51192 | 69.99425 | 103.7374 | 56.51192 | 0 | 0 | 0 | 0 | 0 | 0 | 0 | 100.3792 | 15.52264 | 48.66948 | 46.17271 | 52.68602 | 100.3792 | 15.52264 | 72.57107 | 92.57953 | 65.83724 | 74.00367 | 76.24788 | 92.57953 | 65.83724 | 0 | 0 | 0 | 0 | 0 | 0 | 0 | 55.50446 | 21.97243 | 20.18254 | 21.10376 | 29.69079 | 55.50446 | 20.18254 | 101.4383 | 96.2475 | 76.25185 | 59.00287 | 83.23514 | 101.4383 | 59.00287 | 0 | 0 | 0 | 0 | 0 | 0 | 0 | 53.11217 | 42.05549 | 26.73874 | 135.1462 | 40.63547 | 53.11217 | 26.73874 | 57.19239 | 58.3306 | 34.00396 | 63.08705 | 53.1535 | 63.08705 | 34.00396 | 0 | 0 | 0 | 0 | 0 | 0 | 0 | 43.46901 | 33.44973 | 55.86929 | 24.65206 | 39.36003 | 55.86929 | 24.65206 | 80.75515 | 70.66241 | 87.78123 | 63.211 | 75.60245 | 87.78123 | 63.211 | 0 | 0 | 0 | 0 | 0 | 0 | 0 | 53.22228 | 68.80001 | 46.34351 | 57.51683 | 56.47066 | 68.80001 | 46.34351 | 80.86332 | 83.39037 | 79.25622 | 78.41207 | 80.48049 | 83.39037 | 78.41207
218 | 1.66 | 0 | 0 | 0 | 0 | 0 | 0 | 0 | 38.79875 | 39.15289 | 42.16559 | 31.351 | 37.86706 | 42.16559 | 31.351 | 95.72851 | 74.25398 | 80.83367 | 81.83795 | 83.16353 | 95.72851 | 74.25398 | 0 | 0 | 0 | 0 | 0 | 0 | 0 | 21.94785 | 74.8621 | 45.18415 | 40.01352 | 45.50191 | 74.8621 | 21.94785 | 79.1467 | 68.67401 | 74.991 | 66.74715 | 72.38972 | 79.1467 | 66.74715 | 0 | 0 | 0 | 0 | 0 | 0 | 0 | 34.03479 | 27.73622 | 19.70796 | 52.75283 | 33.55795 | 52.75283 | 19.70796 | 91.30718 | 55.02672 | 53.65516 | 83.42362 | 70.85317 | 91.30718 | 53.65516 | 0 | 0 | 0 | 0 | 0 | 0 | 0 | 18.19497 | 34.16709 | 53.67375 | 58.53158 | 41.14185 | 58.53158 | 18.19497 | 60.75982 | 103.558 | 58.65142 | 55.78204 | 69.68783 | 103.558 | 55.78204 | 0 | 0 | 0 | 0 | 0 | 0 | 0 | 100.2249 | 15.41688 | 48.48011 | 46.10534 | 52.55681 | 100.2249 | 15.41688 | 72.36031 | 92.30973 | 65.65265 | 73.89843 | 76.05528 | 92.30973 | 65.65265 | 0 | 0 | 0 | 0 | 0 | 0 | 0 | 55.45422 | 21.918 | 20.1227 | 21.01371 | 29.62716 | 55.45422 | 20.1227 | 101.0104 | 96.1129 | 75.67462 | 58.87866 | 82.91915 | 101.0104 | 58.87866 | 0 | 0 | 0 | 0 | 0 | 0 | 0 | 53.04795 | 41.80256 | 26.63373 | 136.3655 | 40.49475 | 53.04795 | 26.63373 | 57.10713 | 58.11885 | 33.9648 | 62.99704 | 53.04696 | 62.99704 | 33.9648 | 0 | 0 | 0 | 0 | 0 | 0 | 0 | 43.40797 | 33.40976 | 55.84738 | 24.63469 | 39.32495 | 55.84738 | 24.63469 | 80.55643 | 70.6325 | 87.59684 | 62.89172 | 75.41937 | 87.59684 | 62.89172 | 0 | 0 | 0 | 0 | 0 | 0 | 0 | 52.40317 | 68.46518 | 46.15567 | 57.43764 | 56.11542 | 68.46518 | 46.15567 | 80.76177 | 83.29049 | 78.29699 | 77.977 | 80.08156 | 83.29049 | 77.977
219 | 1.67 | 0 | 0 | 0 | 0 | 0 | 0 | 0 | 38.87683 | 39.04179 | 42.06221 | 31.35194 | 37.83319 | 42.06221 | 31.35194 | 95.58234 | 74.12559 | 80.73412 | 81.74018 | 83.04556 | 95.58234 | 74.12559 | 0 | 0 | 0 | 0 | 0 | 0 | 0 | 21.9241 | 74.74286 | 45.16412 | 38.71926 | 45.13759 | 74.74286 | 21.9241 | 79.05595 | 68.62233 | 73.81829 | 66.62602 | 72.03065 | 79.05595 | 66.62602 | 0 | 0 | 0 | 0 | 0 | 0 | 0 | 33.7887 | 28.31277 | 19.68081 | 52.69264 | 33.61873 | 52.69264 | 19.68081 | 91.03092 | 54.96214 | 53.58886 | 83.3463 | 70.73206 | 91.03092 | 53.58886 | 0 | 0 | 0 | 0 | 0 | 0 | 0 | 18.13444 | 34.05613 | 53.57917 | 58.50151 | 41.06781 | 58.50151 | 18.13444 | 60.66801 | 103.37 | 58.4551 | 55.08488 | 69.39449 | 103.37 | 55.08488 | 0 | 0 | 0 | 0 | 0 | 0 | 0 | 99.79338 | 15.28373 | 48.28036 | 46.02517 | 52.34566 | 99.79338 | 15.28373 | 72.17801 | 92.04226 | 65.46844 | 73.76104 | 75.86244 | 92.04226 | 65.46844 | 0 | 0 | 0 | 0 | 0 | 0 | 0 | 55.39268 | 21.84887 | 20.06738 | 20.91159 | 29.55513 | 55.39268 | 20.06738 | 100.7667 | 95.92849 | 75.05113 | 58.74834 | 82.62367 | 100.7667 | 58.74834 | 0 | 0 | 0 | 0 | 0 | 0 | 0 | 53.19821 | 41.56435 | 26.54376 | 137.5905 | 40.43544 | 53.19821 | 26.54376 | 56.99735 | 57.91745 | 33.88939 | 62.88338 | 52.92189 | 62.88338 | 33.88939 | 0 | 0 | 0 | 0 | 0 | 0 | 0 | 43.32741 | 33.36053 | 55.82689 | 24.63839 | 39.2883 | 55.82689 | 24.63839 | 80.33868 | 70.59995 | 87.39955 | 62.56626 | 75.22611 | 87.39955 | 62.56626 | 0 | 0 | 0 | 0 | 0 | 0 | 0 | 51.88567 | 68.15892 | 46.01777 | 57.3519 | 55.85357 | 68.15892 | 46.01777 | 80.64497 | 83.16649 | 77.0551 | 77.05314 | 79.47993 | 83.16649 | 77.05314
220 | 1.68 | 0 | 0 | 0 | 0 | 0 | 0 | 0 | 38.84323 | 38.9242 | 41.96359 | 31.34843 | 37.76986 | 41.96359 | 31.34843 | 95.4597 | 74.03743 | 80.58651 | 81.587 | 82.91766 | 95.4597 | 74.03743 | 0 | 0 | 0 | 0 | 0 | 0 | 0 | 22.73145 | 74.61006 | 45.14975 | 37.58338 | 45.01866 | 74.61006 | 22.73145 | 79.12113 | 68.58536 | 72.55633 | 66.53769 | 71.70013 | 79.12113 | 66.53769 | 0 | 0 | 0 | 0 | 0 | 0 | 0 | 33.54886 | 29.14938 | 19.6567 | 52.65174 | 33.75167 | 52.65174 | 19.6567 | 90.75753 | 54.90442 | 53.52101 | 83.28464 | 70.6169 | 90.75753 | 53.52101 | 0 | 0 | 0 | 0 | 0 | 0 | 0 | 18.04937 | 33.93418 | 53.49337 | 58.4803 | 40.98931 | 58.4803 | 18.04937 | 60.60347 | 103.1753 | 58.25726 | 54.3569 | 69.09823 | 103.1753 | 54.3569 | 0 | 0 | 0 | 0 | 0 | 0 | 0 | 99.15 | 15.13553 | 48.09535 | 45.94103 | 52.08048 | 99.15 | 15.13553 | 72.02976 | 91.79795 | 65.25399 | 73.57574 | 75.66436 | 91.79795 | 65.25399 | 0 | 0 | 0 | 0 | 0 | 0 | 0 | 55.35344 | 21.78164 | 20.01943 | 20.83508 | 29.4974 | 55.35344 | 20.01943 | 100.7521 | 95.94761 | 74.49495 | 58.65129 | 82.46148 | 100.7521 | 58.65129 | 0 | 0 | 0 | 0 | 0 | 0 | 0 | 53.16192 | 41.37868 | 26.44847 | 138.8211 | 40.32969 | 53.16192 | 26.44847 | 56.88421 | 57.76437 | 33.82743 | 62.76888 | 52.81122 | 62.76888 | 33.82743 | 0 | 0 | 0 | 0 | 0 | 0 | 0 | 43.23126 | 33.31136 | 55.7934 | 24.63869 | 39.24368 | 55.7934 | 24.63869 | 80.14946 | 70.52569 | 87.1897 | 62.23143 | 75.02407 | 87.1897 | 62.23143 | 0 | 0 | 0 | 0 | 0 | 0 | 0 | 51.77266 | 67.89663 | 45.92715 | 57.24875 | 55.7113 | 67.89663 | 45.92715 | 80.50394 | 82.81193 | 75.90248 | 75.70079 | 78.72978 | 82.81193 | 75.70079
221 | 1.69 | 0 | 0 | 0 | 0 | 0 | 0 | 0 | 38.81887 | 38.81039 | 41.86867 | 31.33914 | 37.70927 | 41.86867 | 31.33914 | 95.30374 | 73.93098 | 80.44627 | 81.42455 | 82.77639 | 95.30374 | 73.93098 | 0 | 0 | 0 | 0 | 0 | 0 | 0 | 22.63005 | 74.49146 | 45.14097 | 36.85538 | 44.77947 | 74.49146 | 22.63005 | 78.97413 | 68.53405 | 71.32238 | 66.49419 | 71.33119 | 78.97413 | 66.49419 | 0 | 0 | 0 | 0 | 0 | 0 | 0 | 33.3356 | 29.24066 | 19.62987 | 52.62349 | 33.7074 | 52.62349 | 19.62987 | 90.47289 | 54.83646 | 53.45035 | 83.25177 | 70.50287 | 90.47289 | 53.45035 | 0 | 0 | 0 | 0 | 0 | 0 | 0 | 17.9234 | 33.79429 | 53.41794 | 58.4742 | 40.90246 | 58.4742 | 17.9234 | 60.52973 | 102.9972 | 58.07364 | 53.80689 | 68.85186 | 102.9972 | 53.80689 | 0 | 0 | 0 | 0 | 0 | 0 | 0 | 98.46569 | 14.99297 | 47.91259 | 45.85402 | 51.80632 | 98.46569 | 14.99297 | 71.90215 | 91.55049 | 64.96649 | 73.42597 | 75.46128 | 91.55049 | 64.96649 | 0 | 0 | 0 | 0 | 0 | 0 | 0 | 55.30823 | 21.72411 | 19.9886 | 20.81215 | 29.45827 | 55.30823 | 19.9886 | 100.7138 | 95.73609 | 73.70808 | 58.55896 | 82.17923 | 100.7138 | 58.55896 | 0 | 0 | 0 | 0 | 0 | 0 | 0 | 52.72643 | 41.2612 | 26.35698 | 140.0573 | 40.11487 | 52.72643 | 26.35698 | 56.75346 | 57.65476 | 33.73224 | 62.65384 | 52.69858 | 62.65384 | 33.73224 | 0 | 0 | 0 | 0 | 0 | 0 | 0 | 43.11469 | 33.26607 | 55.7529 | 24.649 | 39.19567 | 55.7529 | 24.649 | 79.95558 | 70.43494 | 86.97498 | 61.92058 | 74.82152 | 86.97498 | 61.92058 | 0 | 0 | 0 | 0 | 0 | 0 | 0 | 51.82742 | 67.66283 | 45.93413 | 57.1186 | 55.63574 | 67.66283 | 45.93413 | 80.35109 | 82.31176 | 74.65417 | 74.21929 | 77.88408 | 82.31176 | 74.21929
222 | 1.7 | 0 | 0 | 0 | 0 | 0 | 0 | 0 | 38.79791 | 38.7146 | 41.7768 | 31.3189 | 37.65205 | 41.7768 | 31.3189 | 95.19125 | 73.84915 | 80.32787 | 81.27805 | 82.66158 | 95.19125 | 73.84915 | 0 | 0 | 0 | 0 | 0 | 0 | 0 | 22.58955 | 74.39093 | 45.12438 | 35.63515 | 44.435 | 74.39093 | 22.58955 | 78.67378 | 68.48039 | 70.41137 | 66.43722 | 71.00069 | 78.67378 | 66.43722 | 0 | 0 | 0 | 0 | 0 | 0 | 0 | 33.10957 | 29.18297 | 19.60747 | 52.56922 | 33.61731 | 52.56922 | 19.60747 | 90.19953 | 54.7442 | 53.36508 | 83.22832 | 70.38428 | 90.19953 | 53.36508 | 0 | 0 | 0 | 0 | 0 | 0 | 0 | 17.78895 | 33.65314 | 53.34928 | 58.46506 | 40.81411 | 58.46506 | 17.78895 | 60.44081 | 102.8347 | 57.90117 | 53.49125 | 68.66697 | 102.8347 | 53.49125 | 0 | 0 | 0 | 0 | 0 | 0 | 0 | 97.74777 | 14.81284 | 47.74083 | 45.7788 | 51.52006 | 97.74777 | 14.81284 | 71.8138 | 91.32704 | 64.69626 | 73.25314 | 75.27256 | 91.32704 | 64.69626 | 0 | 0 | 0 | 0 | 0 | 0 | 0 | 55.28187 | 21.64879 | 19.89471 | 20.76359 | 29.39724 | 55.28187 | 19.89471 | 100.6728 | 95.10702 | 72.79237 | 58.47569 | 81.76198 | 100.6728 | 58.47569 | 0 | 0 | 0 | 0 | 0 | 0 | 0 | 51.99834 | 41.1642 | 26.26398 | 141.2992 | 39.80884 | 51.99834 | 26.26398 | 56.62026 | 57.53801 | 33.6348 | 62.46685 | 52.56498 | 62.46685 | 33.6348 | 0 | 0 | 0 | 0 | 0 | 0 | 0 | 43.00201 | 33.2271 | 55.67621 | 24.66176 | 39.14177 | 55.67621 | 24.66176 | 79.74592 | 70.31072 | 86.76269 | 61.6275 | 74.61171 | 86.76269 | 61.6275 | 0 | 0 | 0 | 0 | 0 | 0 | 0 | 51.67749 | 67.42427 | 45.47189 | 57.0071 | 55.39519 | 67.42427 | 45.47189 | 80.20073 | 81.707 | 73.57271 | 72.57877 | 77.0148 | 81.707 | 72.57877
223 | 1.71 | 0 | 0 | 0 | 0 | 0 | 0 | 0 | 38.78211 | 38.63314 | 41.67539 | 31.29319 | 37.59596 | 41.67539 | 31.29319 | 95.05107 | 73.74574 | 80.25951 | 81.18357 | 82.55997 | 95.05107 | 73.74574 | 0 | 0 | 0 | 0 | 0 | 0 | 0 | 22.58912 | 74.31218 | 45.06047 | 35.02541 | 44.2468 | 74.31218 | 22.58912 | 78.22999 | 68.42249 | 69.9241 | 66.34124 | 70.72945 | 78.22999 | 66.34124 | 0 | 0 | 0 | 0 | 0 | 0 | 0 | 32.90411 | 29.11933 | 19.58481 | 52.48692 | 33.52379 | 52.48692 | 19.58481 | 89.91449 | 54.65109 | 53.29038 | 83.19293 | 70.26222 | 89.91449 | 53.29038 | 0 | 0 | 0 | 0 | 0 | 0 | 0 | 17.64776 | 33.51636 | 53.29357 | 58.44634 | 40.72601 | 58.44634 | 17.64776 | 60.34761 | 102.6638 | 57.70684 | 53.5262 | 68.56112 | 102.6638 | 53.5262 | 0 | 0 | 0 | 0 | 0 | 0 | 0 | 97.13115 | 14.61419 | 47.58376 | 45.71192 | 51.26026 | 97.13115 | 14.61419 | 71.73638 | 91.10653 | 64.45564 | 73.09625 | 75.0987 | 91.10653 | 64.45564 | 0 | 0 | 0 | 0 | 0 | 0 | 0 | 55.25947 | 21.59054 | 19.87358 | 20.6696 | 29.34829 | 55.25947 | 19.87358 | 100.6101 | 94.0996 | 71.9278 | 58.39915 | 81.25916 | 100.6101 | 58.39915 | 0 | 0 | 0 | 0 | 0 | 0 | 0 | 51.08935 | 41.04272 | 26.15455 | 142.5467 | 39.42887 | 51.08935 | 26.15455 | 56.48377 | 57.40671 | 33.55921 | 62.19869 | 52.41209 | 62.19869 | 33.55921 | 0 | 0 | 0 | 0 | 0 | 0 | 0 | 42.90841 | 33.1978 | 55.58652 | 24.67452 | 39.09181 | 55.58652 | 24.67452 | 79.53659 | 70.19681 | 86.49259 | 61.41225 | 74.40956 | 86.49259 | 61.41225 | 0 | 0 | 0 | 0 | 0 | 0 | 0 | 51.50127 | 67.19543 | 44.80474 | 56.82871 | 55.08254 | 67.19543 | 44.80474 | 80.07413 | 81.05885 | 72.83673 | 70.93382 | 76.22588 | 81.05885 | 70.93382
224 | 1.72 | 0 | 0 | 0 | 0 | 0 | 0 | 0 | 38.75302 | 38.53593 | 41.5679 | 31.27449 | 37.53284 | 41.5679 | 31.27449 | 94.90255 | 73.61463 | 80.20997 | 81.11886 | 82.4615 | 94.90255 | 73.61463 | 0 | 0 | 0 | 0 | 0 | 0 | 0 | 22.5811 | 74.25582 | 44.97712 | 34.81326 | 44.15682 | 74.25582 | 22.5811 | 77.70338 | 68.34727 | 69.97361 | 66.20744 | 70.55792 | 77.70338 | 66.20744 | 0 | 0 | 0 | 0 | 0 | 0 | 0 | 32.70641 | 29.07438 | 19.55378 | 52.41035 | 33.43623 | 52.41035 | 19.55378 | 89.5905 | 54.55735 | 53.22063 | 83.12758 | 70.12401 | 89.5905 | 53.22063 | 0 | 0 | 0 | 0 | 0 | 0 | 0 | 17.49795 | 33.36975 | 53.19763 | 58.4187 | 40.62101 | 58.4187 | 17.49795 | 60.24943 | 102.472 | 57.50252 | 53.34847 | 68.39311 | 102.472 | 53.34847 | 0 | 0 | 0 | 0 | 0 | 0 | 0 | 96.72076 | 14.44319 | 47.44712 | 45.65687 | 51.06698 | 96.72076 | 14.44319 | 71.64823 | 90.86645 | 64.24425 | 72.9292 | 74.92203 | 90.86645 | 64.24425 | 0 | 0 | 0 | 0 | 0 | 0 | 0 | 55.24 | 21.53027 | 19.83626 | 20.51862 | 29.28128 | 55.24 | 19.83626 | 100.5355 | 92.90358 | 71.21076 | 58.30558 | 80.73885 | 100.5355 | 58.30558 | 0 | 0 | 0 | 0 | 0 | 0 | 0 | 50.32361 | 40.90094 | 26.03584 | 143.7998 | 39.0868 | 50.32361 | 26.03584 | 56.35047 | 57.26383 | 33.46246 | 61.92836 | 52.25128 | 61.92836 | 33.46246 | 0 | 0 | 0 | 0 | 0 | 0 | 0 | 42.82911 | 33.17103 | 55.4875 | 24.64601 | 39.03341 | 55.4875 | 24.64601 | 79.34147 | 70.11462 | 86.26213 | 61.13755 | 74.21394 | 86.26213 | 61.13755 | 0 | 0 | 0 | 0 | 0 | 0 | 0 | 51.29608 | 66.95357 | 43.99252 | 56.65295 | 54.72378 | 66.95357 | 43.99252 | 79.95012 | 80.44421 | 72.64011 | 69.37719 | 75.60291 | 80.44421 | 69.37719
225 | 1.73 | 0 | 0 | 0 | 0 | 0 | 0 | 0 | 38.7096 | 38.45415 | 41.42797 | 31.22184 | 37.45339 | 41.42797 | 31.22184 | 94.75729 | 73.38016 | 80.12302 | 81.05786 | 82.32958 | 94.75729 | 73.38016 | 0 | 0 | 0 | 0 | 0 | 0 | 0 | 22.53412 | 74.18292 | 44.86692 | 35.48962 | 44.2684 | 74.18292 | 22.53412 | 77.19529 | 68.2581 | 69.88161 | 66.06005 | 70.34876 | 77.19529 | 66.06005 | 0 | 0 | 0 | 0 | 0 | 0 | 0 | 32.47251 | 29.0314 | 19.53689 | 52.31079 | 33.3379 | 52.31079 | 19.53689 | 89.21951 | 54.46957 | 53.14812 | 83.02049 | 69.96442 | 89.21951 | 53.14812 | 0 | 0 | 0 | 0 | 0 | 0 | 0 | 17.35872 | 33.21919 | 53.0734 | 58.38139 | 40.50818 | 58.38139 | 17.35872 | 60.1551 | 102.2722 | 57.28613 | 53.17584 | 68.22232 | 102.2722 | 53.17584 | 0 | 0 | 0 | 0 | 0 | 0 | 0 | 96.63935 | 14.3076 | 47.32546 | 45.61488 | 50.97182 | 96.63935 | 14.3076 | 71.54783 | 90.63693 | 64.06955 | 72.79764 | 74.76299 | 90.63693 | 64.06955 | 0 | 0 | 0 | 0 | 0 | 0 | 0 | 55.23458 | 21.46251 | 19.78812 | 20.33831 | 29.20588 | 55.23458 | 19.78812 | 100.4419 | 91.5384 | 70.38724 | 58.18954 | 80.13927 | 100.4419 | 58.18954 | 0 | 0 | 0 | 0 | 0 | 0 | 0 | 49.38813 | 40.75474 | 25.90027 | 145.0586 | 38.68105 | 49.38813 | 25.90027 | 56.20836 | 57.10527 | 33.37458 | 61.70011 | 52.09708 | 61.70011 | 33.37458 | 0 | 0 | 0 | 0 | 0 | 0 | 0 | 42.77543 | 33.14717 | 55.38637 | 24.6333 | 38.98557 | 55.38637 | 24.6333 | 79.14161 | 70.11447 | 86.0693 | 60.89723 | 74.05565 | 86.0693 | 60.89723 | 0 | 0 | 0 | 0 | 0 | 0 | 0 | 51.10761 | 66.67116 | 43.25693 | 56.54869 | 54.3961 | 66.67116 | 43.25693 | 79.79173 | 79.98297 | 72.64236 | 68.17352 | 75.14764 | 79.98297 | 68.17352
226 | 1.74 | 0 | 0 | 0 | 0 | 0 | 0 | 0 | 38.64907 | 38.36671 | 41.32192 | 31.16815 | 37.37646 | 41.32192 | 31.16815 | 94.58045 | 73.14403 | 80.03389 | 80.95721 | 82.1789 | 94.58045 | 73.14403 | 0 | 0 | 0 | 0 | 0 | 0 | 0 | 22.49441 | 74.1218 | 44.79711 | 35.47867 | 44.22299 | 74.1218 | 22.49441 | 76.77132 | 68.18511 | 69.69759 | 65.89919 | 70.1383 | 76.77132 | 65.89919 | 0 | 0 | 0 | 0 | 0 | 0 | 0 | 32.21374 | 28.97366 | 19.55429 | 52.17751 | 33.2298 | 52.17751 | 19.55429 | 88.81376 | 54.39299 | 53.08328 | 82.93681 | 69.80671 | 88.81376 | 53.08328 | 0 | 0 | 0 | 0 | 0 | 0 | 0 | 17.22243 | 33.06328 | 52.95619 | 58.33305 | 40.39374 | 58.33305 | 17.22243 | 60.07419 | 102.0248 | 57.07605 | 53.03106 | 68.05153 | 102.0248 | 53.03106 | 0 | 0 | 0 | 0 | 0 | 0 | 0 | 96.73359 | 14.19812 | 47.20922 | 45.56793 | 50.92722 | 96.73359 | 14.19812 | 71.41779 | 90.38824 | 63.94689 | 72.60885 | 74.59044 | 90.38824 | 63.94689 | 0 | 0 | 0 | 0 | 0 | 0 | 0 | 55.23338 | 21.38748 | 19.7481 | 20.07166 | 29.11016 | 55.23338 | 19.7481 | 100.329 | 90.26805 | 69.69428 | 58.05763 | 79.58724 | 100.329 | 58.05763 | 0 | 0 | 0 | 0 | 0 | 0 | 0 | 48.71484 | 40.60731 | 25.77297 | 146.3229 | 38.36504 | 48.71484 | 25.77297 | 56.07568 | 56.95802 | 33.29414 | 61.50702 | 51.95871 | 61.50702 | 33.29414 | 0 | 0 | 0 | 0 | 0 | 0 | 0 | 42.75653 | 33.11458 | 55.2907 | 24.60818 | 38.9425 | 55.2907 | 24.60818 | 78.9795 | 70.13249 | 85.86068 | 60.63712 | 73.90245 | 85.86068 | 60.63712 | 0 | 0 | 0 | 0 | 0 | 0 | 0 | 50.9777 | 66.35335 | 42.43499 | 56.46015 | 54.05655 | 66.35335 | 42.43499 | 79.64108 | 79.72211 | 72.39375 | 67.58393 | 74.83522 | 79.72211 | 67.58393
227 | 1.75 | 0 | 0 | 0 | 0 | 0 | 0 | 0 | 38.58479 | 38.2721 | 41.23675 | 31.12515 | 37.3047 | 41.23675 | 31.12515 | 94.42381 | 72.87317 | 79.98959 | 80.82001 | 82.02664 | 94.42381 | 72.87317 | 0 | 0 | 0 | 0 | 0 | 0 | 0 | 22.44184 | 74.01536 | 44.74632 | 35.38529 | 44.1472 | 74.01536 | 22.44184 | 76.52803 | 68.11283 | 69.52911 | 65.73331 | 69.97582 | 76.52803 | 65.73331 | 0 | 0 | 0 | 0 | 0 | 0 | 0 | 31.94981 | 28.90767 | 19.56423 | 52.01659 | 33.10958 | 52.01659 | 19.56423 | 88.38219 | 54.30389 | 53.02531 | 82.88518 | 69.64915 | 88.38219 | 53.02531 | 0 | 0 | 0 | 0 | 0 | 0 | 0 | 17.08537 | 32.9164 | 52.83044 | 58.26003 | 40.27306 | 58.26003 | 17.08537 | 59.99212 | 101.726 | 56.87527 | 52.84799 | 67.86034 | 101.726 | 52.84799 | 0 | 0 | 0 | 0 | 0 | 0 | 0 | 96.71623 | 14.09706 | 47.08883 | 45.49859 | 50.85018 | 96.71623 | 14.09706 | 71.28965 | 90.09052 | 63.84955 | 72.37088 | 74.40015 | 90.09052 | 63.84955 | 0 | 0 | 0 | 0 | 0 | 0 | 0 | 55.21866 | 21.31007 | 19.73982 | 19.75452 | 29.00577 | 55.21866 | 19.73982 | 100.1997 | 89.14224 | 69.23889 | 57.90169 | 79.12063 | 100.1997 | 57.90169 | 0 | 0 | 0 | 0 | 0 | 0 | 0 | 48.36182 | 40.46696 | 25.65107 | 147.5929 | 38.15995 | 48.36182 | 25.65107 | 55.94964 | 56.8246 | 33.19658 | 61.34438 | 51.8288 | 61.34438 | 33.19658 | 0 | 0 | 0 | 0 | 0 | 0 | 0 | 42.76448 | 33.08046 | 55.19641 | 24.57619 | 38.90438 | 55.19641 | 24.57619 | 78.82134 | 70.12206 | 85.65694 | 60.4512 | 73.76289 | 85.65694 | 60.4512 | 0 | 0 | 0 | 0 | 0 | 0 | 0 | 50.86653 | 66.12513 | 41.80109 | 56.3805 | 53.79331 | 66.12513 | 41.80109 | 79.48216 | 79.68528 | 72.13198 | 67.22497 | 74.6311 | 79.68528 | 67.22497
228 | 1.76 | 0 | 0 | 0 | 0 | 0 | 0 | 0 | 38.51879 | 38.18384 | 41.15731 | 31.04979 | 37.22743 | 41.15731 | 31.04979 | 94.24814 | 72.54965 | 79.91821 | 80.64724 | 81.84081 | 94.24814 | 72.54965 | 0 | 0 | 0 | 0 | 0 | 0 | 0 | 22.41316 | 73.85446 | 44.69587 | 35.3727 | 44.08405 | 73.85446 | 22.41316 | 76.60152 | 68.04938 | 69.3269 | 65.59046 | 69.89206 | 76.60152 | 65.59046 | 0 | 0 | 0 | 0 | 0 | 0 | 0 | 31.71208 | 28.83053 | 19.56639 | 51.85395 | 32.99074 | 51.85395 | 19.56639 | 87.92893 | 54.22115 | 52.9576 | 82.85222 | 69.48997 | 87.92893 | 52.9576 | 0 | 0 | 0 | 0 | 0 | 0 | 0 | 16.93593 | 32.7753 | 52.70352 | 58.1769 | 40.14791 | 58.1769 | 16.93593 | 59.90753 | 101.413 | 56.67627 | 52.62744 | 67.65605 | 101.413 | 52.62744 | 0 | 0 | 0 | 0 | 0 | 0 | 0 | 96.68041 | 13.94163 | 46.99698 | 45.4229 | 50.76048 | 96.68041 | 13.94163 | 71.17828 | 89.80782 | 63.70078 | 72.10401 | 74.19772 | 89.80782 | 63.70078 | 0 | 0 | 0 | 0 | 0 | 0 | 0 | 55.22161 | 21.24854 | 19.72275 | 19.46163 | 28.91363 | 55.22161 | 19.46163 | 100.0605 | 88.4113 | 69.1789 | 57.75586 | 78.85163 | 100.0605 | 57.75586 | 0 | 0 | 0 | 0 | 0 | 0 | 0 | 48.60007 | 40.33748 | 25.53437 | 148.8686 | 38.1573 | 48.60007 | 25.53437 | 55.84519 | 56.67113 | 33.12416 | 61.2893 | 51.73245 | 61.2893 | 33.12416 | 0 | 0 | 0 | 0 | 0 | 0 | 0 | 42.76812 | 33.06056 | 55.0866 | 24.55258 | 38.86697 | 55.0866 | 24.55258 | 78.67441 | 70.05959 | 85.43485 | 60.22342 | 73.59807 | 85.43485 | 60.22342 | 0 | 0 | 0 | 0 | 0 | 0 | 0 | 50.82629 | 66.03939 | 41.40852 | 56.21716 | 53.62284 | 66.03939 | 41.40852 | 79.30617 | 79.56563 | 71.85333 | 66.79402 | 74.37979 | 79.56563 | 66.79402
229 | 1.77 | 0 | 0 | 0 | 0 | 0 | 0 | 0 | 38.44536 | 38.12064 | 41.0673 | 31.0262 | 37.16488 | 41.0673 | 31.0262 | 94.02966 | 72.23808 | 79.83654 | 80.46787 | 81.64304 | 94.02966 | 72.23808 | 0 | 0 | 0 | 0 | 0 | 0 | 0 | 22.40366 | 73.68721 | 44.6416 | 35.35667 | 44.02229 | 73.68721 | 22.40366 | 76.6255 | 67.98991 | 69.1631 | 65.45521 | 69.80843 | 76.6255 | 65.45521 | 0 | 0 | 0 | 0 | 0 | 0 | 0 | 31.50203 | 28.75331 | 19.56183 | 51.70749 | 32.88117 | 51.70749 | 19.56183 | 87.46991 | 54.13347 | 52.88417 | 82.83185 | 69.32985 | 87.46991 | 52.88417 | 0 | 0 | 0 | 0 | 0 | 0 | 0 | 16.79788 | 32.64252 | 52.59475 | 58.0928 | 40.03199 | 58.0928 | 16.79788 | 59.80757 | 101.0869 | 56.49469 | 52.37956 | 67.44217 | 101.0869 | 52.37956 | 0 | 0 | 0 | 0 | 0 | 0 | 0 | 96.62624 | 13.7471 | 46.92662 | 45.33061 | 50.65764 | 96.62624 | 13.7471 | 71.20858 | 89.50929 | 63.53613 | 71.86897 | 74.03074 | 89.50929 | 63.53613 | 0 | 0 | 0 | 0 | 0 | 0 | 0 | 55.23045 | 21.18084 | 19.72349 | 19.15116 | 28.82149 | 55.23045 | 19.15116 | 99.88597 | 88.25784 | 69.05712 | 57.60655 | 78.70187 | 99.88597 | 57.60655 | 0 | 0 | 0 | 0 | 0 | 0 | 0 | 48.66549 | 40.2328 | 25.43287 | 150.1498 | 38.11039 | 48.66549 | 25.43287 | 55.72067 | 56.47598 | 33.04594 | 61.2511 | 51.62342 | 61.2511 | 33.04594 | 0 | 0 | 0 | 0 | 0 | 0 | 0 | 42.74644 | 33.03841 | 54.96514 | 24.55696 | 38.82674 | 54.96514 | 24.55696 | 78.5062 | 70.00038 | 85.27044 | 59.78654 | 73.39089 | 85.27044 | 59.78654 | 0 | 0 | 0 | 0 | 0 | 0 | 0 | 50.84383 | 65.41964 | 41.42709 | 56.07225 | 53.4407 | 65.41964 | 41.42709 | 79.13268 | 79.41173 | 71.58129 | 66.36882 | 74.12363 | 79.41173 | 66.36882
230 | 1.78 | 0 | 0 | 0 | 0 | 0 | 0 | 0 | 38.3751 | 38.08686 | 40.98962 | 31.01924 | 37.11771 | 40.98962 | 31.01924 | 93.8318 | 71.92258 | 79.78825 | 80.25045 | 81.44827 | 93.8318 | 71.92258 | 0 | 0 | 0 | 0 | 0 | 0 | 0 | 22.37722 | 73.48623 | 44.59767 | 35.31264 | 43.94344 | 73.48623 | 22.37722 | 76.61786 | 67.90658 | 68.97234 | 65.34161 | 69.7096 | 76.61786 | 65.34161 | 0 | 0 | 0 | 0 | 0 | 0 | 0 | 31.28938 | 28.66967 | 19.54283 | 51.57747 | 32.76984 | 51.57747 | 19.54283 | 87.04399 | 54.03551 | 52.79535 | 82.83273 | 69.17689 | 87.04399 | 52.79535 | 0 | 0 | 0 | 0 | 0 | 0 | 0 | 16.69328 | 32.50611 | 52.51158 | 58.00204 | 39.92825 | 58.00204 | 16.69328 | 59.69875 | 100.7753 | 56.31177 | 52.13552 | 67.23034 | 100.7753 | 52.13552 | 0 | 0 | 0 | 0 | 0 | 0 | 0 | 96.57183 | 13.50039 | 46.75747 | 45.22799 | 50.51442 | 96.57183 | 13.50039 | 71.1305 | 89.22383 | 63.38864 | 71.56968 | 73.82816 | 89.22383 | 63.38864 | 0 | 0 | 0 | 0 | 0 | 0 | 0 | 55.23039 | 21.09754 | 19.67414 | 18.75828 | 28.69009 | 55.23039 | 18.75828 | 99.68199 | 88.36623 | 68.8365 | 57.43908 | 78.58095 | 99.68199 | 57.43908 | 0 | 0 | 0 | 0 | 0 | 0 | 0 | 48.62599 | 40.13 | 25.33544 | 151.4367 | 38.03048 | 48.62599 | 25.33544 | 55.59589 | 56.22956 | 32.95379 | 61.1074 | 51.47166 | 61.1074 | 32.95379 | 0 | 0 | 0 | 0 | 0 | 0 | 0 | 42.71184 | 33.00385 | 54.84904 | 24.58161 | 38.78659 | 54.84904 | 24.58161 | 78.3704 | 69.91126 | 85.10848 | 59.17012 | 73.14007 | 85.10848 | 59.17012 | 0 | 0 | 0 | 0 | 0 | 0 | 0 | 50.78512 | 64.53886 | 41.40896 | 55.95422 | 53.17179 | 64.53886 | 41.40896 | 78.9713 | 79.19851 | 71.32008 | 65.99455 | 73.87111 | 79.19851 | 65.99455
231 | 1.79 | 0 | 0 | 0 | 0 | 0 | 0 | 0 | 38.29436 | 38.05963 | 40.90397 | 31.01317 | 37.06778 | 40.90397 | 31.01317 | 93.61937 | 71.54196 | 79.75273 | 80.03789 | 81.23799 | 93.61937 | 71.54196 | 0 | 0 | 0 | 0 | 0 | 0 | 0 | 22.33391 | 73.31022 | 44.55218 | 35.27778 | 43.86852 | 73.31022 | 22.33391 | 76.61093 | 67.83997 | 68.81823 | 65.22915 | 69.62457 | 76.61093 | 65.22915 | 0 | 0 | 0 | 0 | 0 | 0 | 0 | 31.11852 | 28.60512 | 19.50106 | 51.45889 | 32.6709 | 51.45889 | 19.50106 | 86.66486 | 53.98114 | 52.70025 | 82.80932 | 69.03889 | 86.66486 | 52.70025 | 0 | 0 | 0 | 0 | 0 | 0 | 0 | 16.60855 | 32.39412 | 52.44114 | 57.92843 | 39.84306 | 57.92843 | 16.60855 | 59.57735 | 100.4742 | 56.09872 | 51.88309 | 67.00834 | 100.4742 | 51.88309 | 0 | 0 | 0 | 0 | 0 | 0 | 0 | 96.51601 | 13.24979 | 46.52279 | 45.12552 | 50.35353 | 96.51601 | 13.24979 | 70.82266 | 88.94061 | 63.21026 | 71.24073 | 73.55357 | 88.94061 | 63.21026 | 0 | 0 | 0 | 0 | 0 | 0 | 0 | 55.21835 | 21.03209 | 19.73726 | 18.26693 | 28.56366 | 55.21835 | 18.26693 | 99.52315 | 88.32021 | 68.60048 | 57.25493 | 78.42469 | 99.52315 | 57.25493 | 0 | 0 | 0 | 0 | 0 | 0 | 0 | 48.56247 | 39.99397 | 25.22467 | 152.7292 | 37.92703 | 48.56247 | 25.22467 | 55.47527 | 55.98542 | 32.86775 | 61.02159 | 51.33751 | 61.02159 | 32.86775 | 0 | 0 | 0 | 0 | 0 | 0 | 0 | 42.66562 | 32.97043 | 54.73309 | 24.58347 | 38.73815 | 54.73309 | 24.58347 | 78.19422 | 69.81337 | 84.90945 | 58.38661 | 72.82591 | 84.90945 | 58.38661 | 0 | 0 | 0 | 0 | 0 | 0 | 0 | 50.73932 | 63.39487 | 41.2947 | 55.7814 | 52.80258 | 63.39487 | 41.2947 | 78.81048 | 78.97604 | 71.12227 | 65.63567 | 73.63612 | 78.97604 | 65.63567
232 | 1.8 | 0 | 0 | 0 | 0 | 0 | 0 | 0 | 38.18185 | 38.02063 | 40.80632 | 31.01824 | 37.00676 | 40.80632 | 31.01824 | 93.37037 | 71.09129 | 79.71756 | 79.78239 | 80.9904 | 93.37037 | 71.09129 | 0 | 0 | 0 | 0 | 0 | 0 | 0 | 22.30003 | 73.17551 | 44.49967 | 35.17917 | 43.7886 | 73.17551 | 22.30003 | 76.55714 | 67.75556 | 68.70598 | 65.11725 | 69.53398 | 76.55714 | 65.11725 | 0 | 0 | 0 | 0 | 0 | 0 | 0 | 30.95893 | 28.53649 | 19.47263 | 51.37735 | 32.58635 | 51.37735 | 19.47263 | 86.30336 | 53.91224 | 52.59433 | 82.76018 | 68.89253 | 86.30336 | 52.59433 | 0 | 0 | 0 | 0 | 0 | 0 | 0 | 16.52675 | 32.29491 | 52.34187 | 57.86224 | 39.75644 | 57.86224 | 16.52675 | 59.44551 | 100.2101 | 55.8668 | 51.62218 | 66.78615 | 100.2101 | 51.62218 | 0 | 0 | 0 | 0 | 0 | 0 | 0 | 96.44711 | 13.02829 | 46.26459 | 45.02653 | 50.19163 | 96.44711 | 13.02829 | 70.34635 | 88.64763 | 63.06634 | 70.80721 | 73.21688 | 88.64763 | 63.06634 | 0 | 0 | 0 | 0 | 0 | 0 | 0 | 55.23142 | 20.95922 | 19.75894 | 17.78218 | 28.43294 | 55.23142 | 17.78218 | 99.35189 | 88.21154 | 68.34487 | 57.06336 | 78.24292 | 99.35189 | 57.06336 | 0 | 0 | 0 | 0 | 0 | 0 | 0 | 48.48848 | 39.79597 | 25.12937 | 154.0274 | 37.80461 | 48.48848 | 25.12937 | 55.34681 | 55.76874 | 32.79597 | 60.88103 | 51.19814 | 60.88103 | 32.79597 | 0 | 0 | 0 | 0 | 0 | 0 | 0 | 42.63508 | 32.95127 | 54.60768 | 24.54508 | 38.68478 | 54.60768 | 24.54508 | 77.91563 | 69.76829 | 84.72235 | 57.59672 | 72.50074 | 84.72235 | 57.59672 | 0 | 0 | 0 | 0 | 0 | 0 | 0 | 50.65878 | 62.33238 | 41.16424 | 55.62689 | 52.44558 | 62.33238 | 41.16424 | 78.62119 | 78.76627 | 71.05078 | 65.2677 | 73.42648 | 78.76627 | 65.2677
233 | 1.81 | 0 | 0 | 0 | 0 | 0 | 0 | 0 | 38.10779 | 37.94901 | 40.68206 | 31.00702 | 36.93647 | 40.68206 | 31.00702 | 93.12341 | 70.60591 | 79.67636 | 79.55277 | 80.73961 | 93.12341 | 70.60591 | 0 | 0 | 0 | 0 | 0 | 0 | 0 | 22.24643 | 73.05589 | 44.46385 | 35.13471 | 43.72522 | 73.05589 | 22.24643 | 76.51317 | 67.67179 | 68.61787 | 65.03974 | 69.46064 | 76.51317 | 65.03974 | 0 | 0 | 0 | 0 | 0 | 0 | 0 | 30.78915 | 28.46253 | 19.44581 | 51.32651 | 32.506 | 51.32651 | 19.44581 | 85.9281 | 53.80423 | 52.48268 | 82.68294 | 68.72449 | 85.9281 | 52.48268 | 0 | 0 | 0 | 0 | 0 | 0 | 0 | 16.4609 | 32.17944 | 52.22085 | 57.79038 | 39.66289 | 57.79038 | 16.4609 | 59.27173 | 99.97667 | 55.61723 | 51.37809 | 66.56093 | 99.97667 | 51.37809 | 0 | 0 | 0 | 0 | 0 | 0 | 0 | 96.36321 | 12.86516 | 46.03007 | 44.93053 | 50.04724 | 96.36321 | 12.86516 | 69.79499 | 88.3814 | 62.9248 | 70.40758 | 72.87719 | 88.3814 | 62.9248 | 0 | 0 | 0 | 0 | 0 | 0 | 0 | 55.21379 | 20.8903 | 19.73216 | 17.25432 | 28.27264 | 55.21379 | 17.25432 | 99.12276 | 88.09271 | 68.21605 | 56.86278 | 78.07357 | 99.12276 | 56.86278 | 0 | 0 | 0 | 0 | 0 | 0 | 0 | 48.40741 | 39.52604 | 25.0306 | 155.3311 | 37.65468 | 48.40741 | 25.0306 | 55.21171 | 55.58158 | 32.73907 | 60.74856 | 51.07023 | 60.74856 | 32.73907 | 0 | 0 | 0 | 0 | 0 | 0 | 0 | 42.5985 | 32.93922 | 54.48758 | 24.50357 | 38.63222 | 54.48758 | 24.50357 | 77.62057 | 69.73572 | 84.55326 | 56.82429 | 72.18346 | 84.55326 | 56.82429 | 0 | 0 | 0 | 0 | 0 | 0 | 0 | 50.59298 | 61.20129 | 41.08353 | 55.52888 | 52.10167 | 61.20129 | 41.08353 | 78.40368 | 78.56253 | 70.71492 | 64.94125 | 73.1556 | 78.56253 | 64.94125
234 | 1.82 | 0 | 0 | 0 | 0 | 0 | 0 | 0 | 37.92949 | 37.8439 | 40.55725 | 30.96153 | 36.82304 | 40.55725 | 30.96153 | 92.89001 | 70.20504 | 79.66789 | 79.35037 | 80.52833 | 92.89001 | 70.20504 | 0 | 0 | 0 | 0 | 0 | 0 | 0 | 22.19333 | 72.96068 | 44.44652 | 35.04907 | 43.6624 | 72.96068 | 22.19333 | 76.48137 | 67.59396 | 68.52018 | 64.93731 | 69.3832 | 76.48137 | 64.93731 | 0 | 0 | 0 | 0 | 0 | 0 | 0 | 30.61967 | 28.39339 | 19.42902 | 51.25992 | 32.4255 | 51.25992 | 19.42902 | 85.5462 | 53.68354 | 52.36352 | 82.60884 | 68.55052 | 85.5462 | 52.36352 | 0 | 0 | 0 | 0 | 0 | 0 | 0 | 16.37808 | 32.05038 | 52.10745 | 57.73523 | 39.56779 | 57.73523 | 16.37808 | 59.06209 | 99.75504 | 55.36228 | 51.18689 | 66.34158 | 99.75504 | 51.18689 | 0 | 0 | 0 | 0 | 0 | 0 | 0 | 96.26795 | 12.73738 | 45.8407 | 44.83854 | 49.92114 | 96.26795 | 12.73738 | 69.21511 | 88.10782 | 62.80283 | 69.9145 | 72.51006 | 88.10782 | 62.80283 | 0 | 0 | 0 | 0 | 0 | 0 | 0 | 55.22148 | 20.80761 | 19.78818 | 16.84317 | 28.16511 | 55.22148 | 16.84317 | 98.7067 | 87.97343 | 68.0986 | 56.68002 | 77.86469 | 98.7067 | 56.68002 | 0 | 0 | 0 | 0 | 0 | 0 | 0 | 48.32587 | 39.17874 | 24.92439 | 156.6405 | 37.47633 | 48.32587 | 24.92439 | 55.09746 | 55.45938 | 32.70843 | 60.56494 | 50.95755 | 60.56494 | 32.70843 | 0 | 0 | 0 | 0 | 0 | 0 | 0 | 42.56726 | 32.93482 | 54.38488 | 24.44526 | 38.58306 | 54.38488 | 24.44526 | 77.35902 | 69.69011 | 84.40366 | 56.21128 | 71.91602 | 84.40366 | 56.21128 | 0 | 0 | 0 | 0 | 0 | 0 | 0 | 50.49192 | 60.18079 | 41.00378 | 55.44419 | 51.78017 | 60.18079 | 41.00378 | 78.18846 | 78.36322 | 70.13691 | 64.63939 | 72.83199 | 78.36322 | 64.63939
235 | 1.83 | 0 | 0 | 0 | 0 | 0 | 0 | 0 | 37.65408 | 37.73638 | 40.44126 | 30.88075 | 36.67812 | 40.44126 | 30.88075 | 92.72531 | 69.94214 | 79.6464 | 79.22533 | 80.3848 | 92.72531 | 69.94214 | 0 | 0 | 0 | 0 | 0 | 0 | 0 | 22.1365 | 72.86296 | 44.41168 | 34.99852 | 43.60241 | 72.86296 | 22.1365 | 76.43404 | 67.51319 | 68.40575 | 64.80449 | 69.28937 | 76.43404 | 64.80449 | 0 | 0 | 0 | 0 | 0 | 0 | 0 | 30.4351 | 28.3237 | 19.3892 | 51.1974 | 32.33635 | 51.1974 | 19.3892 | 85.16588 | 53.55968 | 52.23155 | 82.53759 | 68.37368 | 85.16588 | 52.23155 | 0 | 0 | 0 | 0 | 0 | 0 | 0 | 16.30719 | 31.91698 | 51.99307 | 57.70205 | 39.47982 | 57.70205 | 16.30719 | 58.82992 | 99.56983 | 55.05499 | 50.99245 | 66.1118 | 99.56983 | 50.99245 | 0 | 0 | 0 | 0 | 0 | 0 | 0 | 96.18698 | 12.57869 | 45.70329 | 44.75128 | 49.80506 | 96.18698 | 12.57869 | 68.64585 | 87.81996 | 62.68832 | 69.44156 | 72.14892 | 87.81996 | 62.68832 | 0 | 0 | 0 | 0 | 0 | 0 | 0 | 55.16685 | 20.71043 | 19.70829 | 16.4901 | 28.01892 | 55.16685 | 16.4901 | 98.03726 | 87.85426 | 67.66047 | 56.43554 | 77.49688 | 98.03726 | 56.43554 | 0 | 0 | 0 | 0 | 0 | 0 | 0 | 48.25819 | 38.7756 | 24.80554 | 157.9556 | 37.27978 | 48.25819 | 24.80554 | 54.99473 | 55.3992 | 32.60195 | 60.42983 | 50.85642 | 60.42983 | 32.60195 | 0 | 0 | 0 | 0 | 0 | 0 | 0 | 42.54853 | 32.93845 | 54.28365 | 24.39098 | 38.54041 | 54.28365 | 24.39098 | 77.13243 | 69.62384 | 84.28636 | 55.78544 | 71.70702 | 84.28636 | 55.78544 | 0 | 0 | 0 | 0 | 0 | 0 | 0 | 50.39001 | 59.51333 | 40.93485 | 55.34688 | 51.54627 | 59.51333 | 40.93485 | 77.96606 | 78.17962 | 69.40888 | 64.36349 | 72.47951 | 78.17962 | 64.36349
236 | 1.84 | 0 | 0 | 0 | 0 | 0 | 0 | 0 | 37.32452 | 37.62707 | 40.28401 | 30.78087 | 36.50412 | 40.28401 | 30.78087 | 92.51348 | 69.78494 | 79.58795 | 79.11983 | 80.25155 | 92.51348 | 69.78494 | 0 | 0 | 0 | 0 | 0 | 0 | 0 | 22.10235 | 72.75797 | 44.32981 | 34.94787 | 43.5345 | 72.75797 | 22.10235 | 76.4305 | 67.38874 | 68.25593 | 64.68084 | 69.189 | 76.4305 | 64.68084 | 0 | 0 | 0 | 0 | 0 | 0 | 0 | 30.24109 | 28.24641 | 19.34457 | 51.12929 | 32.24034 | 51.12929 | 19.34457 | 84.80251 | 53.44477 | 52.07753 | 82.46254 | 68.19684 | 84.80251 | 52.07753 | 0 | 0 | 0 | 0 | 0 | 0 | 0 | 16.22535 | 31.77754 | 51.87685 | 57.67554 | 39.38882 | 57.67554 | 16.22535 | 58.61926 | 99.43302 | 54.68503 | 50.80048 | 65.88445 | 99.43302 | 50.80048 | 0 | 0 | 0 | 0 | 0 | 0 | 0 | 96.10187 | 12.3425 | 45.65587 | 44.65686 | 49.68928 | 96.10187 | 12.3425 | 68.23462 | 87.58095 | 62.51776 | 68.93367 | 71.81675 | 87.58095 | 62.51776 | 0 | 0 | 0 | 0 | 0 | 0 | 0 | 54.92994 | 20.61237 | 19.71853 | 16.29304 | 27.88847 | 54.92994 | 16.29304 | 97.23227 | 87.74928 | 66.98961 | 56.11479 | 77.02149 | 97.23227 | 56.11479 | 0 | 0 | 0 | 0 | 0 | 0 | 0 | 48.18968 | 38.34143 | 24.67478 | 159.2762 | 37.06863 | 48.18968 | 24.67478 | 54.88716 | 55.35175 | 32.56128 | 60.24655 | 50.76168 | 60.24655 | 32.56128 | 0 | 0 | 0 | 0 | 0 | 0 | 0 | 42.55157 | 32.93318 | 54.16657 | 24.34195 | 38.49832 | 54.16657 | 24.34195 | 76.92061 | 69.56771 | 84.17431 | 55.63892 | 71.57539 | 84.17431 | 55.63892 | 0 | 0 | 0 | 0 | 0 | 0 | 0 | 50.29031 | 59.33887 | 40.871 | 55.16978 | 51.41749 | 59.33887 | 40.871 | 77.73955 | 78.03101 | 68.68142 | 64.08744 | 72.13485 | 78.03101 | 64.08744
237 | 1.85 | 0 | 0 | 0 | 0 | 0 | 0 | 0 | 37.00858 | 37.54491 | 40.09266 | 30.69056 | 36.33418 | 40.09266 | 30.69056 | 92.26028 | 69.75278 | 79.52095 | 78.97966 | 80.12842 | 92.26028 | 69.75278 | 0 | 0 | 0 | 0 | 0 | 0 | 0 | 22.08193 | 72.64251 | 44.24684 | 34.88313 | 43.4636 | 72.64251 | 22.08193 | 76.38808 | 67.27894 | 68.10035 | 64.52323 | 69.07265 | 76.38808 | 64.52323 | 0 | 0 | 0 | 0 | 0 | 0 | 0 | 30.05777 | 28.15193 | 19.28787 | 51.08756 | 32.14628 | 51.08756 | 19.28787 | 84.43674 | 53.32578 | 51.90987 | 82.39974 | 68.01803 | 84.43674 | 51.90987 | 0 | 0 | 0 | 0 | 0 | 0 | 0 | 16.1364 | 31.62128 | 51.78615 | 57.65644 | 39.30007 | 57.65644 | 16.1364 | 58.43978 | 99.2948 | 54.29324 | 50.60249 | 65.65758 | 99.2948 | 50.60249 | 0 | 0 | 0 | 0 | 0 | 0 | 0 | 96.02516 | 12.14241 | 45.67304 | 44.5531 | 49.59843 | 96.02516 | 12.14241 | 68.05766 | 87.31625 | 62.36838 | 68.43933 | 71.54541 | 87.31625 | 62.36838 | 0 | 0 | 0 | 0 | 0 | 0 | 0 | 54.57315 | 20.49459 | 19.68653 | 16.2458 | 27.75002 | 54.57315 | 16.2458 | 96.31021 | 87.66973 | 66.18627 | 55.7307 | 76.47423 | 96.31021 | 55.7307 | 0 | 0 | 0 | 0 | 0 | 0 | 0 | 48.13116 | 37.92523 | 24.54262 | 160.6025 | 36.86634 | 48.13116 | 24.54262 | 54.78072 | 55.30657 | 32.45873 | 60.08119 | 50.6568 | 60.08119 | 32.45873 | 0 | 0 | 0 | 0 | 0 | 0 | 0 | 42.56908 | 32.92183 | 54.01901 | 24.31068 | 38.45515 | 54.01901 | 24.31068 | 76.73148 | 69.50769 | 84.10373 | 55.41412 | 71.43925 | 84.10373 | 55.41412 | 0 | 0 | 0 | 0 | 0 | 0 | 0 | 50.1424 | 59.48027 | 40.81022 | 55.00712 | 51.36 | 59.48027 | 40.81022 | 77.50179 | 77.87388 | 67.93492 | 63.81402 | 71.78115 | 77.87388 | 63.81402
238 | 1.86 | 0 | 0 | 0 | 0 | 0 | 0 | 0 | 36.71693 | 37.50303 | 39.90508 | 30.61729 | 36.18558 | 39.90508 | 30.61729 | 92.0318 | 69.75082 | 79.49643 | 78.85376 | 80.0332 | 92.0318 | 69.75082 | 0 | 0 | 0 | 0 | 0 | 0 | 0 | 22.05698 | 72.4935 | 44.0758 | 34.73682 | 43.34077 | 72.4935 | 22.05698 | 76.38751 | 67.16272 | 67.91599 | 64.36283 | 68.95726 | 76.38751 | 64.36283 | 0 | 0 | 0 | 0 | 0 | 0 | 0 | 29.878 | 28.0348 | 19.22053 | 51.02969 | 32.04076 | 51.02969 | 19.22053 | 84.09135 | 53.23218 | 51.73151 | 82.3774 | 67.85811 | 84.09135 | 51.73151 | 0 | 0 | 0 | 0 | 0 | 0 | 0 | 16.04836 | 31.45268 | 51.71556 | 57.67326 | 39.22247 | 57.67326 | 16.04836 | 58.30316 | 99.14569 | 53.91039 | 50.40666 | 65.44148 | 99.14569 | 50.40666 | 0 | 0 | 0 | 0 | 0 | 0 | 0 | 95.94983 | 11.94505 | 45.60689 | 44.43436 | 49.48403 | 95.94983 | 11.94505 | 68.0838 | 87.03957 | 62.22408 | 67.94215 | 71.3224 | 87.03957 | 62.22408 | 0 | 0 | 0 | 0 | 0 | 0 | 0 | 54.16875 | 20.37059 | 19.68433 | 16.21335 | 27.60925 | 54.16875 | 16.21335 | 95.4851 | 87.58842 | 65.41621 | 55.2753 | 75.94126 | 95.4851 | 55.2753 | 0 | 0 | 0 | 0 | 0 | 0 | 0 | 48.08192 | 37.53519 | 24.42346 | 161.9344 | 36.68019 | 48.08192 | 24.42346 | 54.68489 | 55.22973 | 32.43203 | 59.8835 | 50.55754 | 59.8835 | 32.43203 | 0 | 0 | 0 | 0 | 0 | 0 | 0 | 42.50971 | 32.8819 | 53.87506 | 24.30611 | 38.3932 | 53.87506 | 24.30611 | 76.61078 | 69.42927 | 83.98181 | 55.08275 | 71.27615 | 83.98181 | 55.08275 | 0 | 0 | 0 | 0 | 0 | 0 | 0 | 49.98419 | 59.40265 | 40.73686 | 54.89307 | 51.25419 | 59.40265 | 40.73686 | 77.25187 | 77.81536 | 67.32414 | 63.5738 | 71.49129 | 77.81536 | 63.5738
239 | 1.87 | 0 | 0 | 0 | 0 | 0 | 0 | 0 | 36.49169 | 37.46535 | 39.75914 | 30.59451 | 36.07767 | 39.75914 | 30.59451 | 91.84883 | 69.61837 | 79.48776 | 78.75297 | 79.92698 | 91.84883 | 69.61837 | 0 | 0 | 0 | 0 | 0 | 0 | 0 | 22.04468 | 72.37334 | 43.89955 | 34.58168 | 43.22481 | 72.37334 | 22.04468 | 76.36591 | 67.045 | 67.77083 | 64.20085 | 68.84565 | 76.36591 | 64.20085 | 0 | 0 | 0 | 0 | 0 | 0 | 0 | 29.72266 | 27.9334 | 19.1537 | 50.93537 | 31.93628 | 50.93537 | 19.1537 | 83.77168 | 53.19046 | 51.56489 | 82.34823 | 67.71881 | 83.77168 | 51.56489 | 0 | 0 | 0 | 0 | 0 | 0 | 0 | 15.95997 | 31.31903 | 51.66561 | 57.7001 | 39.16118 | 57.7001 | 15.95997 | 58.23525 | 98.97965 | 53.53801 | 50.20547 | 65.2396 | 98.97965 | 50.20547 | 0 | 0 | 0 | 0 | 0 | 0 | 0 | 95.88433 | 11.76193 | 45.5148 | 44.32002 | 49.37027 | 95.88433 | 11.76193 | 67.99994 | 86.75662 | 62.07049 | 67.41586 | 71.06072 | 86.75662 | 62.07049 | 0 | 0 | 0 | 0 | 0 | 0 | 0 | 53.78596 | 20.27587 | 19.65454 | 16.23973 | 27.48903 | 53.78596 | 16.23973 | 94.7591 | 87.50648 | 64.65682 | 54.76549 | 75.42197 | 94.7591 | 54.76549 | 0 | 0 | 0 | 0 | 0 | 0 | 0 | 48.02734 | 37.17254 | 24.31269 | 163.272 | 36.50419 | 48.02734 | 24.31269 | 54.58855 | 55.13603 | 32.38478 | 59.67834 | 50.44693 | 59.67834 | 32.38478 | 0 | 0 | 0 | 0 | 0 | 0 | 0 | 42.38614 | 32.84309 | 53.69353 | 24.29527 | 38.30451 | 53.69353 | 24.29527 | 76.49114 | 69.35373 | 83.79166 | 54.73728 | 71.09345 | 83.79166 | 54.73728 | 0 | 0 | 0 | 0 | 0 | 0 | 0 | 49.868 | 59.27305 | 40.63856 | 54.77723 | 51.13921 | 59.27305 | 40.63856 | 76.97738 | 77.59718 | 66.91314 | 63.31903 | 71.20168 | 77.59718 | 63.31903
240 | 1.88 | 0 | 0 | 0 | 0 | 0 | 0 | 0 | 36.36572 | 37.43674 | 39.65263 | 30.59658 | 36.01292 | 39.65263 | 30.59658 | 91.69064 | 69.3981 | 79.43929 | 78.58841 | 79.77911 | 91.69064 | 69.3981 | 0 | 0 | 0 | 0 | 0 | 0 | 0 | 22.03141 | 72.2548 | 43.69511 | 34.47626 | 43.1144 | 72.2548 | 22.03141 | 76.34328 | 66.94935 | 67.65543 | 64.0369 | 68.74624 | 76.34328 | 64.0369 | 0 | 0 | 0 | 0 | 0 | 0 | 0 | 29.58128 | 27.82836 | 19.11815 | 50.83861 | 31.8416 | 50.83861 | 19.11815 | 83.49292 | 53.13927 | 51.41581 | 82.30547 | 67.58837 | 83.49292 | 51.41581 | 0 | 0 | 0 | 0 | 0 | 0 | 0 | 15.88098 | 31.19942 | 51.61298 | 57.73366 | 39.10676 | 57.73366 | 15.88098 | 58.2049 | 98.82979 | 53.20975 | 50.00923 | 65.06342 | 98.82979 | 50.00923 | 0 | 0 | 0 | 0 | 0 | 0 | 0 | 95.81794 | 11.65582 | 45.39782 | 44.18385 | 49.26386 | 95.81794 | 11.65582 | 67.93014 | 86.4801 | 61.96129 | 66.90268 | 70.81855 | 86.4801 | 61.96129 | 0 | 0 | 0 | 0 | 0 | 0 | 0 | 53.45952 | 20.20433 | 19.67329 | 16.25614 | 27.39832 | 53.45952 | 16.25614 | 94.34109 | 87.44509 | 64.06953 | 54.38333 | 75.05976 | 94.34109 | 54.38333 | 0 | 0 | 0 | 0 | 0 | 0 | 0 | 47.97709 | 36.85168 | 24.21881 | 164.6152 | 36.3492 | 47.97709 | 24.21881 | 54.49029 | 55.02535 | 32.28134 | 59.46671 | 50.31592 | 59.46671 | 32.28134 | 0 | 0 | 0 | 0 | 0 | 0 | 0 | 42.24102 | 32.80163 | 53.47648 | 24.25458 | 38.19343 | 53.47648 | 24.25458 | 76.3278 | 69.35015 | 83.58147 | 54.36166 | 70.90527 | 83.58147 | 54.36166 | 0 | 0 | 0 | 0 | 0 | 0 | 0 | 49.80303 | 59.13222 | 40.52449 | 54.67984 | 51.03489 | 59.13222 | 40.52449 | 76.70474 | 77.19737 | 66.82863 | 63.0876 | 70.95458 | 77.19737 | 63.0876
241 | 1.89 | 0 | 0 | 0 | 0 | 0 | 0 | 0 | 36.34114 | 37.37957 | 40.10146 | 30.59043 | 36.10315 | 40.10146 | 30.59043 | 91.52577 | 69.20366 | 79.42678 | 78.42937 | 79.64639 | 91.52577 | 69.20366 | 0 | 0 | 0 | 0 | 0 | 0 | 0 | 22.00795 | 72.13616 | 43.53029 | 34.46554 | 43.03499 | 72.13616 | 22.00795 | 76.34809 | 66.88318 | 67.53157 | 63.88568 | 68.66213 | 76.34809 | 63.88568 | 0 | 0 | 0 | 0 | 0 | 0 | 0 | 29.45102 | 27.73277 | 19.09493 | 50.75401 | 31.75818 | 50.75401 | 19.09493 | 83.23544 | 53.06882 | 51.27187 | 82.26997 | 67.46152 | 83.23544 | 51.27187 | 0 | 0 | 0 | 0 | 0 | 0 | 0 | 15.80652 | 31.09189 | 51.53548 | 57.75164 | 39.04638 | 57.75164 | 15.80652 | 58.10776 | 98.65619 | 52.95982 | 49.75444 | 64.86955 | 98.65619 | 49.75444 | 0 | 0 | 0 | 0 | 0 | 0 | 0 | 95.73449 | 11.5199 | 45.24965 | 44.02595 | 49.1325 | 95.73449 | 11.5199 | 67.85217 | 86.17921 | 61.86574 | 66.4068 | 70.57598 | 86.17921 | 61.86574 | 0 | 0 | 0 | 0 | 0 | 0 | 0 | 53.2491 | 20.1267 | 19.56839 | 16.22315 | 27.29184 | 53.2491 | 16.22315 | 94.14275 | 87.37647 | 63.78721 | 54.00116 | 74.8269 | 94.14275 | 54.00116 | 0 | 0 | 0 | 0 | 0 | 0 | 0 | 47.92587 | 36.57356 | 24.13375 | 165.964 | 36.21106 | 47.92587 | 24.13375 | 54.3932 | 54.92261 | 32.12971 | 59.29544 | 50.18524 | 59.29544 | 32.12971 | 0 | 0 | 0 | 0 | 0 | 0 | 0 | 42.06181 | 32.76886 | 53.24508 | 24.21515 | 38.07272 | 53.24508 | 24.21515 | 76.22061 | 69.31204 | 83.36892 | 54.09037 | 70.74798 | 83.36892 | 54.09037 | 0 | 0 | 0 | 0 | 0 | 0 | 0 | 49.5734 | 58.93642 | 40.40915 | 54.58115 | 50.87503 | 58.93642 | 40.40915 | 76.55997 | 76.70133 | 66.6272 | 62.86883 | 70.68933 | 76.70133 | 62.86883
242 | 1.9 | 0 | 0 | 0 | 0 | 0 | 0 | 0 | 36.31288 | 37.31699 | 39.50007 | 30.55511 | 35.92126 | 39.50007 | 30.55511 | 91.37244 | 69.08778 | 79.40724 | 78.12012 | 79.49689 | 91.37244 | 69.08778 | 0 | 0 | 0 | 0 | 0 | 0 | 0 | 21.96684 | 71.99623 | 43.40591 | 34.41712 | 42.94652 | 71.99623 | 21.96684 | 76.35671 | 66.86125 | 67.38044 | 63.71532 | 68.57843 | 76.35671 | 63.71532 | 0 | 0 | 0 | 0 | 0 | 0 | 0 | 29.34159 | 27.65877 | 19.07199 | 50.64711 | 31.67986 | 50.64711 | 19.07199 | 82.9824 | 52.99776 | 51.15095 | 82.22051 | 67.33791 | 82.9824 | 51.15095 | 0 | 0 | 0 | 0 | 0 | 0 | 0 | 15.73881 | 30.99264 | 51.45811 | 57.74847 | 38.98451 | 57.74847 | 15.73881 | 57.95277 | 98.4751 | 52.78115 | 49.46586 | 64.66872 | 98.4751 | 49.46586 | 0 | 0 | 0 | 0 | 0 | 0 | 0 | 96.94457 | 11.37092 | 45.08691 | 44.23306 | 49.40886 | 96.94457 | 11.37092 | 67.75749 | 85.86533 | 61.78204 | 65.91632 | 70.3303 | 85.86533 | 61.78204 | 0 | 0 | 0 | 0 | 0 | 0 | 0 | 53.19799 | 20.05066 | 19.55433 | 16.21298 | 27.25399 | 53.19799 | 16.21298 | 94.16083 | 87.30013 | 64.10885 | 53.37658 | 74.7366 | 94.16083 | 53.37658 | 0 | 0 | 0 | 0 | 0 | 0 | 0 | 47.86803 | 36.32255 | 24.05044 | 167.3184 | 36.08034 | 47.86803 | 24.05044 | 54.29252 | 54.82413 | 32.02097 | 59.14508 | 50.07068 | 59.14508 | 32.02097 | 0 | 0 | 0 | 0 | 0 | 0 | 0 | 41.88659 | 32.7397 | 52.99795 | 24.18657 | 37.9527 | 52.99795 | 24.18657 | 76.13881 | 69.27405 | 83.14398 | 53.84004 | 70.59922 | 83.14398 | 53.84004 | 0 | 0 | 0 | 0 | 0 | 0 | 0 | 49.25383 | 58.71541 | 40.28031 | 54.49422 | 50.68594 | 58.71541 | 40.28031 | 76.27186 | 76.158 | 66.37995 | 62.64425 | 70.36352 | 76.27186 | 62.64425
243 | 1.91 | 0 | 0 | 0 | 0 | 0 | 0 | 0 | 36.20849 | 37.25359 | 38.56491 | 30.5105 | 35.63437 | 38.56491 | 30.5105 | 91.21747 | 69.00601 | 79.38165 | 77.70608 | 79.3278 | 91.21747 | 69.00601 | 0 | 0 | 0 | 0 | 0 | 0 | 0 | 21.91577 | 71.84942 | 43.30038 | 34.43505 | 42.87515 | 71.84942 | 21.91577 | 76.34481 | 66.85311 | 67.21916 | 63.57883 | 68.49898 | 76.34481 | 63.57883 | 0 | 0 | 0 | 0 | 0 | 0 | 0 | 29.23884 | 27.59962 | 19.03663 | 50.52754 | 31.60066 | 50.52754 | 19.03663 | 82.73214 | 52.93284 | 51.01332 | 82.17087 | 67.21229 | 82.73214 | 51.01332 | 0 | 0 | 0 | 0 | 0 | 0 | 0 | 15.6983 | 30.89965 | 51.3755 | 57.75273 | 38.93154 | 57.75273 | 15.6983 | 57.76487 | 98.32366 | 52.60873 | 49.15454 | 64.46295 | 98.32366 | 49.15454 | 0 | 0 | 0 | 0 | 0 | 0 | 0 | 96.60883 | 11.25772 | 44.90549 | 43.96968 | 49.18543 | 96.60883 | 11.25772 | 67.6571 | 85.6564 | 61.70163 | 65.40564 | 70.10519 | 85.6564 | 61.70163 | 0 | 0 | 0 | 0 | 0 | 0 | 0 | 53.30088 | 19.96967 | 19.49556 | 16.16026 | 27.23159 | 53.30088 | 16.16026 | 94.07747 | 87.21438 | 63.68603 | 52.56454 | 74.3856 | 94.07747 | 52.56454 | 0 | 0 | 0 | 0 | 0 | 0 | 0 | 47.81386 | 36.10372 | 23.96434 | 168.6784 | 35.96064 | 47.81386 | 23.96434 | 54.19642 | 54.72822 | 31.94339 | 59.13501 | 50.00076 | 59.13501 | 31.94339 | 0 | 0 | 0 | 0 | 0 | 0 | 0 | 41.74787 | 32.72025 | 52.72164 | 24.1588 | 37.83714 | 52.72164 | 24.1588 | 76.08514 | 69.23944 | 82.96746 | 53.60048 | 70.47313 | 82.96746 | 53.60048 | 0 | 0 | 0 | 0 | 0 | 0 | 0 | 48.87512 | 58.5186 | 40.16288 | 54.42101 | 50.4944 | 58.5186 | 40.16288 | 75.82563 | 75.6289 | 66.1277 | 62.44193 | 70.00604 | 75.82563 | 62.44193
244 | 1.92 | 0 | 0 | 0 | 0 | 0 | 0 | 0 | 36.09115 | 37.2037 | 37.08453 | 30.44836 | 35.20693 | 37.2037 | 30.44836 | 91.04376 | 68.80342 | 79.33454 | 77.25184 | 79.10839 | 91.04376 | 68.80342 | 0 | 0 | 0 | 0 | 0 | 0 | 0 | 21.85938 | 71.74692 | 43.22154 | 34.47558 | 42.82586 | 71.74692 | 21.85938 | 76.33774 | 66.8024 | 67.04953 | 63.48057 | 68.41756 | 76.33774 | 63.48057 | 0 | 0 | 0 | 0 | 0 | 0 | 0 | 29.15426 | 27.53192 | 18.98748 | 50.41554 | 31.5223 | 50.41554 | 18.98748 | 82.48549 | 52.85385 | 50.86139 | 82.12299 | 67.08093 | 82.48549 | 50.86139 | 0 | 0 | 0 | 0 | 0 | 0 | 0 | 15.65728 | 30.8097 | 51.27313 | 57.74103 | 38.87029 | 57.74103 | 15.65728 | 57.57583 | 98.16811 | 52.42264 | 48.85587 | 64.25561 | 98.16811 | 48.85587 | 0 | 0 | 0 | 0 | 0 | 0 | 0 | 95.7096 | 11.15361 | 44.73195 | 43.30002 | 48.7238 | 95.7096 | 11.15361 | 67.5708 | 85.34528 | 61.56533 | 64.91559 | 69.84925 | 85.34528 | 61.56533 | 0 | 0 | 0 | 0 | 0 | 0 | 0 | 53.32539 | 19.88959 | 19.45872 | 16.10147 | 27.19379 | 53.32539 | 16.10147 | 94.00467 | 87.11418 | 62.95481 | 51.60587 | 73.91988 | 94.00467 | 51.60587 | 0 | 0 | 0 | 0 | 0 | 0 | 0 | 47.74672 | 35.90605 | 23.88089 | 170.0441 | 35.84455 | 47.74672 | 23.88089 | 54.0931 | 54.65662 | 31.84682 | 59.14617 | 49.93568 | 59.14617 | 31.84682 | 0 | 0 | 0 | 0 | 0 | 0 | 0 | 41.65121 | 32.69373 | 52.4327 | 24.09556 | 37.7183 | 52.4327 | 24.09556 | 76.01459 | 69.20427 | 82.80988 | 53.42466 | 70.36335 | 82.80988 | 53.42466 | 0 | 0 | 0 | 0 | 0 | 0 | 0 | 48.45226 | 58.31792 | 40.06634 | 54.32199 | 50.28963 | 58.31792 | 40.06634 | 75.28324 | 75.19625 | 65.86371 | 62.23402 | 69.64431 | 75.28324 | 62.23402
245 | 1.93 | 0 | 0 | 0 | 0 | 0 | 0 | 0 | 35.978 | 37.17301 | 35.81926 | 30.34364 | 34.82848 | 37.17301 | 30.34364 | 90.83631 | 68.5785 | 79.32546 | 76.84105 | 78.89533 | 90.83631 | 68.5785 | 0 | 0 | 0 | 0 | 0 | 0 | 0 | 21.81666 | 71.62988 | 43.20784 | 34.45504 | 42.77736 | 71.62988 | 21.81666 | 76.25153 | 66.78513 | 66.94004 | 63.35301 | 68.33243 | 76.25153 | 63.35301 | 0 | 0 | 0 | 0 | 0 | 0 | 0 | 29.09113 | 27.4648 | 18.92109 | 50.32524 | 31.45056 | 50.32524 | 18.92109 | 82.23401 | 52.77191 | 50.69492 | 82.06631 | 66.94178 | 82.23401 | 50.69492 | 0 | 0 | 0 | 0 | 0 | 0 | 0 | 15.61309 | 30.72052 | 51.17375 | 57.72526 | 38.80815 | 57.72526 | 15.61309 | 57.38597 | 97.97994 | 52.20258 | 48.57811 | 64.03665 | 97.97994 | 48.57811 | 0 | 0 | 0 | 0 | 0 | 0 | 0 | 94.06852 | 11.02347 | 44.57333 | 42.32721 | 47.99813 | 94.06852 | 11.02347 | 67.49399 | 84.86102 | 61.41797 | 64.38598 | 69.53974 | 84.86102 | 61.41797 | 0 | 0 | 0 | 0 | 0 | 0 | 0 | 53.34795 | 19.78853 | 19.39995 | 16.07225 | 27.15217 | 53.34795 | 16.07225 | 93.83888 | 87.00987 | 61.94886 | 50.7438 | 73.38535 | 93.83888 | 50.7438 | 0 | 0 | 0 | 0 | 0 | 0 | 0 | 47.68735 | 35.72774 | 23.79141 | 171.4154 | 35.7355 | 47.68735 | 23.79141 | 53.99147 | 54.60479 | 31.76348 | 59.09426 | 49.8635 | 59.09426 | 31.76348 | 0 | 0 | 0 | 0 | 0 | 0 | 0 | 41.6234 | 32.67254 | 52.20912 | 24.04068 | 37.63643 | 52.20912 | 24.04068 | 75.92531 | 69.14115 | 82.69297 | 53.22883 | 70.24707 | 82.69297 | 53.22883 | 0 | 0 | 0 | 0 | 0 | 0 | 0 | 48.03399 | 58.1151 | 39.99424 | 54.26247 | 50.10145 | 58.1151 | 39.99424 | 74.73024 | 74.90229 | 65.60285 | 62.04452 | 69.31998 | 74.90229 | 62.04452
246 | 1.94 | 0 | 0 | 0 | 0 | 0 | 0 | 0 | 35.86797 | 37.16311 | 34.34481 | 30.27947 | 34.41384 | 37.16311 | 30.27947 | 90.60623 | 68.34745 | 79.34772 | 76.57643 | 78.71946 | 90.60623 | 68.34745 | 0 | 0 | 0 | 0 | 0 | 0 | 0 | 21.78314 | 71.52341 | 43.11975 | 34.40389 | 42.70755 | 71.52341 | 21.78314 | 76.1336 | 66.76829 | 66.8415 | 63.22919 | 68.24314 | 76.1336 | 63.22919 | 0 | 0 | 0 | 0 | 0 | 0 | 0 | 29.02279 | 27.38143 | 18.85292 | 50.24426 | 31.37535 | 50.24426 | 18.85292 | 81.97268 | 52.68927 | 50.52379 | 82.03733 | 66.80577 | 82.03733 | 50.52379 | 0 | 0 | 0 | 0 | 0 | 0 | 0 | 15.57186 | 30.63515 | 51.061 | 57.71618 | 38.74605 | 57.71618 | 15.57186 | 57.20779 | 97.86114 | 51.95192 | 48.36855 | 63.84735 | 97.86114 | 48.36855 | 0 | 0 | 0 | 0 | 0 | 0 | 0 | 90.94817 | 10.96375 | 44.43241 | 41.22555 | 46.89247 | 90.94817 | 10.96375 | 67.41899 | 84.25008 | 61.26768 | 63.90647 | 69.2108 | 84.25008 | 61.26768 | 0 | 0 | 0 | 0 | 0 | 0 | 0 | 53.3578 | 19.68328 | 19.36766 | 16.0618 | 27.11764 | 53.3578 | 16.0618 | 93.54493 | 87.04359 | 60.93117 | 49.85555 | 72.84381 | 93.54493 | 49.85555 | 0 | 0 | 0 | 0 | 0 | 0 | 0 | 47.63192 | 35.5574 | 23.71557 | 172.7924 | 35.63496 | 47.63192 | 23.71557 | 53.90315 | 54.50917 | 31.733 | 58.9691 | 49.7786 | 58.9691 | 31.733 | 0 | 0 | 0 | 0 | 0 | 0 | 0 | 41.5628 | 32.6382 | 52.14897 | 23.99756 | 37.58688 | 52.14897 | 23.99756 | 75.81725 | 69.08702 | 82.60009 | 53.0453 | 70.13742 | 82.60009 | 53.0453 | 0 | 0 | 0 | 0 | 0 | 0 | 0 | 47.69028 | 57.94962 | 39.94083 | 54.15679 | 49.93438 | 57.94962 | 39.94083 | 74.1621 | 74.82843 | 65.6288 | 61.86944 | 69.12219 | 74.82843 | 61.86944
247 | 1.95 | 0 | 0 | 0 | 0 | 0 | 0 | 0 | 35.75198 | 37.13649 | 33.72844 | 30.2358 | 34.21318 | 37.13649 | 30.2358 | 90.40867 | 68.16487 | 79.36947 | 76.47786 | 78.60522 | 90.40867 | 68.16487 | 0 | 0 | 0 | 0 | 0 | 0 | 0 | 21.75312 | 71.36416 | 42.99895 | 34.34526 | 42.61537 | 71.36416 | 21.75312 | 75.9789 | 66.70697 | 66.80417 | 63.13278 | 68.1557 | 75.9789 | 63.13278 | 0 | 0 | 0 | 0 | 0 | 0 | 0 | 28.94259 | 27.29341 | 18.7818 | 50.16529 | 31.29577 | 50.16529 | 18.7818 | 81.70446 | 52.6012 | 50.37445 | 81.98216 | 66.66557 | 81.98216 | 50.37445 | 0 | 0 | 0 | 0 | 0 | 0 | 0 | 15.52823 | 30.56334 | 50.93802 | 57.71608 | 38.68642 | 57.71608 | 15.52823 | 57.07481 | 97.65066 | 51.66915 | 48.21231 | 63.65173 | 97.65066 | 48.21231 | 0 | 0 | 0 | 0 | 0 | 0 | 0 | 88.2391 | 10.93589 | 44.32261 | 40.35365 | 45.96281 | 88.2391 | 10.93589 | 67.3436 | 83.58224 | 61.13702 | 63.45268 | 68.87888 | 83.58224 | 61.13702 | 0 | 0 | 0 | 0 | 0 | 0 | 0 | 53.36189 | 19.58099 | 19.31865 | 16.04412 | 27.07641 | 53.36189 | 16.04412 | 93.14867 | 86.86925 | 59.71657 | 49.16484 | 72.22483 | 93.14867 | 49.16484 | 0 | 0 | 0 | 0 | 0 | 0 | 0 | 47.57929 | 35.39484 | 23.63672 | 174.175 | 35.53695 | 47.57929 | 23.63672 | 53.81706 | 54.41213 | 31.68613 | 58.74062 | 49.66398 | 58.74062 | 31.68613 | 0 | 0 | 0 | 0 | 0 | 0 | 0 | 41.48502 | 32.60051 | 51.68896 | 23.95304 | 37.43188 | 51.68896 | 23.95304 | 75.67003 | 68.99077 | 82.45377 | 52.88374 | 69.99958 | 82.45377 | 52.88374 | 0 | 0 | 0 | 0 | 0 | 0 | 0 | 47.47567 | 57.77872 | 39.86166 | 54.06008 | 49.79403 | 57.77872 | 39.86166 | 73.63531 | 74.73322 | 65.26004 | 61.66658 | 68.82379 | 74.73322 | 61.66658
248 | 1.96 | 0 | 0 | 0 | 0 | 0 | 0 | 0 | 35.60428 | 37.13187 | 32.06491 | 30.2086 | 33.75242 | 37.13187 | 30.2086 | 90.25964 | 67.94025 | 79.30505 | 76.50487 | 78.50245 | 90.25964 | 67.94025 | 0 | 0 | 0 | 0 | 0 | 0 | 0 | 21.71031 | 71.19308 | 42.85955 | 34.3009 | 42.51596 | 71.19308 | 21.71031 | 75.82933 | 66.65127 | 66.72435 | 62.98933 | 68.04857 | 75.82933 | 62.98933 | 0 | 0 | 0 | 0 | 0 | 0 | 0 | 28.85277 | 27.20809 | 18.71425 | 50.08174 | 31.21421 | 50.08174 | 18.71425 | 81.47111 | 52.51402 | 50.23872 | 81.92655 | 66.5376 | 81.92655 | 50.23872 | 0 | 0 | 0 | 0 | 0 | 0 | 0 | 15.49901 | 30.48942 | 50.78343 | 57.72971 | 38.62539 | 57.72971 | 15.49901 | 56.96666 | 97.2374 | 51.38902 | 48.1027 | 63.42395 | 97.2374 | 48.1027 | 0 | 0 | 0 | 0 | 0 | 0 | 0 | 85.71951 | 11.00864 | 44.23176 | 39.32724 | 45.07179 | 85.71951 | 11.00864 | 67.25533 | 82.91512 | 61.03028 | 63.04666 | 68.56185 | 82.91512 | 61.03028 | 0 | 0 | 0 | 0 | 0 | 0 | 0 | 53.3594 | 19.48577 | 19.2956 | 15.99928 | 27.03501 | 53.3594 | 15.99928 | 92.73589 | 86.37859 | 58.68134 | 48.7438 | 71.6349 | 92.73589 | 48.7438 | 0 | 0 | 0 | 0 | 0 | 0 | 0 | 47.5218 | 35.24152 | 23.55996 | 175.5632 | 35.44109 | 47.5218 | 23.55996 | 53.73515 | 54.31101 | 31.62457 | 58.54224 | 49.55324 | 58.54224 | 31.62457 | 0 | 0 | 0 | 0 | 0 | 0 | 0 | 41.41341 | 32.54329 | 50.98736 | 23.92442 | 37.21712 | 50.98736 | 23.92442 | 75.51805 | 68.95765 | 82.30044 | 52.69561 | 69.86794 | 82.30044 | 52.69561 | 0 | 0 | 0 | 0 | 0 | 0 | 0 | 47.41148 | 57.60519 | 39.78658 | 53.94175 | 49.68625 | 57.60519 | 39.78658 | 73.25532 | 74.59645 | 64.57767 | 61.43693 | 68.46659 | 74.59645 | 61.43693
249 | 1.97 | 0 | 0 | 0 | 0 | 0 | 0 | 0 | 35.40873 | 37.11393 | 31.49187 | 30.17419 | 33.54718 | 37.11393 | 30.17419 | 90.05919 | 67.75609 | 79.25189 | 76.87243 | 78.4849 | 90.05919 | 67.75609 | 0 | 0 | 0 | 0 | 0 | 0 | 0 | 21.6762 | 70.98289 | 42.75292 | 34.22735 | 42.40984 | 70.98289 | 21.6762 | 75.69256 | 66.57884 | 66.59513 | 62.80341 | 67.91749 | 75.69256 | 62.80341 | 0 | 0 | 0 | 0 | 0 | 0 | 0 | 28.74262 | 27.12178 | 18.67124 | 49.99146 | 31.13178 | 49.99146 | 18.67124 | 81.17927 | 52.44931 | 50.12872 | 81.85181 | 66.40228 | 81.85181 | 50.12872 | 0 | 0 | 0 | 0 | 0 | 0 | 0 | 15.46646 | 30.43017 | 50.61877 | 57.71975 | 38.55879 | 57.71975 | 15.46646 | 56.83293 | 96.62304 | 51.11851 | 47.96693 | 63.13535 | 96.62304 | 47.96693 | 0 | 0 | 0 | 0 | 0 | 0 | 0 | 82.61077 | 10.97404 | 44.15111 | 38.59951 | 44.08386 | 82.61077 | 10.97404 | 67.16166 | 82.27875 | 60.92289 | 62.83669 | 68.3 | 82.27875 | 60.92289 | 0 | 0 | 0 | 0 | 0 | 0 | 0 | 53.35834 | 19.38402 | 19.26908 | 16.02181 | 27.00831 | 53.35834 | 16.02181 | 92.33238 | 85.52294 | 57.88463 | 48.81224 | 71.13805 | 92.33238 | 48.81224 | 0 | 0 | 0 | 0 | 0 | 0 | 0 | 47.46413 | 35.07596 | 23.48494 | 176.957 | 35.34168 | 47.46413 | 23.48494 | 53.6394 | 54.24814 | 31.59743 | 58.2906 | 49.44389 | 58.2906 | 31.59743 | 0 | 0 | 0 | 0 | 0 | 0 | 0 | 41.33158 | 32.4842 | 50.08684 | 23.90164 | 36.95107 | 50.08684 | 23.90164 | 75.38768 | 68.92827 | 82.14784 | 52.60902 | 69.7682 | 82.14784 | 52.60902 | 0 | 0 | 0 | 0 | 0 | 0 | 0 | 47.24309 | 57.40174 | 39.6943 | 53.78477 | 49.53097 | 57.40174 | 39.6943 | 73.10228 | 74.44293 | 63.66438 | 61.1683 | 68.09447 | 74.44293 | 61.1683
250 | 1.98 | 0 | 0 | 0 | 0 | 0 | 0 | 0 | 35.19794 | 37.0973 | 31.46339 | 30.17804 | 33.48417 | 37.0973 | 30.17804 | 89.86024 | 67.66471 | 79.12886 | 76.70882 | 78.34066 | 89.86024 | 67.66471 | 0 | 0 | 0 | 0 | 0 | 0 | 0 | 21.63351 | 70.76541 | 42.67135 | 34.11506 | 42.29634 | 70.76541 | 21.63351 | 75.60958 | 66.50675 | 66.40777 | 62.59652 | 67.78016 | 75.60958 | 62.59652 | 0 | 0 | 0 | 0 | 0 | 0 | 0 | 28.62311 | 27.03397 | 18.62686 | 49.87825 | 31.04055 | 49.87825 | 18.62686 | 80.83362 | 52.27589 | 50.03748 | 81.77242 | 66.22985 | 81.77242 | 50.03748 | 0 | 0 | 0 | 0 | 0 | 0 | 0 | 15.44191 | 30.35176 | 50.46465 | 57.70254 | 38.49022 | 57.70254 | 15.44191 | 56.70965 | 95.89594 | 50.87269 | 47.82448 | 62.82569 | 95.89594 | 47.82448 | 0 | 0 | 0 | 0 | 0 | 0 | 0 | 79.13091 | 10.96138 | 44.08396 | 38.26543 | 43.11042 | 79.13091 | 10.96138 | 67.0609 | 81.73365 | 60.78469 | 62.21216 | 67.94785 | 81.73365 | 60.78469 | 0 | 0 | 0 | 0 | 0 | 0 | 0 | 53.35849 | 19.3026 | 19.21921 | 16.00941 | 26.97243 | 53.35849 | 16.00941 | 91.97784 | 84.48458 | 57.57089 | 48.72674 | 70.69001 | 91.97784 | 48.72674 | 0 | 0 | 0 | 0 | 0 | 0 | 0 | 47.40255 | 34.88016 | 23.41993 | 178.3564 | 35.23422 | 47.40255 | 23.41993 | 53.51661 | 54.19668 | 31.51133 | 58.11303 | 49.33441 | 58.11303 | 31.51133 | 0 | 0 | 0 | 0 | 0 | 0 | 0 | 41.26185 | 32.4141 | 49.26303 | 23.87222 | 36.7028 | 49.26303 | 23.87222 | 75.25736 | 68.93652 | 81.98118 | 52.50167 | 69.66918 | 81.98118 | 52.50167 | 0 | 0 | 0 | 0 | 0 | 0 | 0 | 47.08938 | 57.18638 | 39.61092 | 53.62715 | 49.37846 | 57.18638 | 39.61092 | 72.99084 | 74.28064 | 62.75678 | 60.91369 | 67.73549 | 74.28064 | 60.91369
251 | 1.99 | 0 | 0 | 0 | 0 | 0 | 0 | 0 | 34.98499 | 37.07884 | 32.42171 | 30.19478 | 33.67008 | 37.07884 | 30.19478 | 89.66347 | 67.60749 | 79.02843 | 76.13419 | 78.1084 | 89.66347 | 67.60749 | 0 | 0 | 0 | 0 | 0 | 0 | 0 | 21.56673 | 70.66693 | 42.61936 | 34.07222 | 42.23131 | 70.66693 | 21.56673 | 75.57464 | 66.3817 | 66.17692 | 62.39736 | 67.63266 | 75.57464 | 62.39736 | 0 | 0 | 0 | 0 | 0 | 0 | 0 | 28.5011 | 26.94987 | 18.59075 | 49.72367 | 30.94135 | 49.72367 | 18.59075 | 80.44396 | 51.99023 | 49.94884 | 81.69602 | 66.01976 | 81.69602 | 49.94884 | 0 | 0 | 0 | 0 | 0 | 0 | 0 | 15.41831 | 30.25124 | 50.32934 | 57.70242 | 38.42533 | 57.70242 | 15.41831 | 56.57994 | 95.14919 | 50.67458 | 47.67973 | 62.52086 | 95.14919 | 47.67973 | 0 | 0 | 0 | 0 | 0 | 0 | 0 | 76.23714 | 10.91562 | 44.02305 | 38.67688 | 42.46317 | 76.23714 | 10.91562 | 66.93493 | 81.37908 | 60.67082 | 61.31892 | 67.57594 | 81.37908 | 60.67082 | 0 | 0 | 0 | 0 | 0 | 0 | 0 | 53.34262 | 19.24089 | 19.17602 | 15.96645 | 26.9315 | 53.34262 | 15.96645 | 91.71334 | 83.25184 | 57.46513 | 48.57699 | 70.25182 | 91.71334 | 48.57699 | 0 | 0 | 0 | 0 | 0 | 0 | 0 | 47.33764 | 34.6351 | 23.35067 | 179.7615 | 35.1078 | 47.33764 | 23.35067 | 53.40147 | 54.14233 | 31.41059 | 57.91048 | 49.21622 | 57.91048 | 31.41059 | 0 | 0 | 0 | 0 | 0 | 0 | 0 | 41.19812 | 32.3424 | 48.33804 | 23.83225 | 36.4277 | 48.33804 | 23.83225 | 75.13847 | 68.86764 | 81.83456 | 52.07066 | 69.47783 | 81.83456 | 52.07066 | 0 | 0 | 0 | 0 | 0 | 0 | 0 | 46.86532 | 56.97342 | 39.54391 | 53.49777 | 49.2201 | 56.97342 | 39.54391 | 72.81417 | 74.14419 | 61.78238 | 60.69912 | 67.35997 | 74.14419 | 60.69912
252 | 2 | 0 | 0 | 0 | 0 | 0 | 0 | 0 | 34.78114 | 37.07588 | 32.41095 | 30.19683 | 33.6162 | 37.07588 | 30.19683 | 89.49387 | 67.48048 | 78.94698 | 75.09735 | 77.75467 | 89.49387 | 67.48048 | 0 | 0 | 0 | 0 | 0 | 0 | 0 | 21.52005 | 70.47054 | 42.5875 | 34.02036 | 42.14961 | 70.47054 | 21.52005 | 75.58432 | 66.24453 | 65.96425 | 62.20717 | 67.50007 | 75.58432 | 62.20717 | 0 | 0 | 0 | 0 | 0 | 0 | 0 | 28.39051 | 26.87449 | 18.55271 | 49.52074 | 30.83461 | 49.52074 | 18.55271 | 80.05126 | 51.62895 | 49.86859 | 81.61974 | 65.79214 | 81.61974 | 49.86859 | 0 | 0 | 0 | 0 | 0 | 0 | 0 | 15.40002 | 30.13357 | 50.19143 | 57.71546 | 38.36012 | 57.71546 | 15.40002 | 56.42732 | 94.41958 | 50.50042 | 47.53777 | 62.22127 | 94.41958 | 47.53777 | 0 | 0 | 0 | 0 | 0 | 0 | 0 | 72.5042 | 10.85821 | 43.97608 | 38.6319 | 41.4926 | 72.5042 | 10.85821 | 66.79723 | 81.12021 | 60.54755 | 60.2311 | 67.17402 | 81.12021 | 60.2311 | 0 | 0 | 0 | 0 | 0 | 0 | 0 | 53.33734 | 19.18695 | 19.11771 | 15.90738 | 26.88734 | 53.33734 | 15.90738 | 91.57335 | 82.06875 | 57.34105 | 48.42434 | 69.85187 | 91.57335 | 48.42434 | 0 | 0 | 0 | 0 | 0 | 0 | 0 | 47.27923 | 34.35003 | 23.28098 | 181.1722 | 34.97008 | 47.27923 | 23.28098 | 53.2613 | 54.06365 | 31.33311 | 57.68321 | 49.08532 | 57.68321 | 31.33311 | 0 | 0 | 0 | 0 | 0 | 0 | 0 | 41.13086 | 32.28177 | 47.51455 | 23.72273 | 36.16248 | 47.51455 | 23.72273 | 75.02302 | 68.78142 | 81.69703 | 51.44133 | 69.2357 | 81.69703 | 51.44133 | 0 | 0 | 0 | 0 | 0 | 0 | 0 | 46.62979 | 56.75184 | 39.43406 | 53.3472 | 49.04072 | 56.75184 | 39.43406 | 72.64315 | 73.99932 | 60.95173 | 60.43449 | 67.00718 | 73.99932 | 60.43449
253 | 2.01 | 0 | 0 | 0 | 0 | 0 | 0 | 0 | 34.60327 | 37.05988 | 32.38395 | 30.17884 | 33.55649 | 37.05988 | 30.17884 | 89.28862 | 67.45073 | 78.94291 | 73.8094 | 77.37291 | 89.28862 | 67.45073 | 0 | 0 | 0 | 0 | 0 | 0 | 0 | 21.48208 | 70.1171 | 42.57064 | 33.93264 | 42.02561 | 70.1171 | 21.48208 | 75.5607 | 66.15421 | 65.84076 | 62.00998 | 67.39141 | 75.5607 | 62.00998 | 0 | 0 | 0 | 0 | 0 | 0 | 0 | 28.28234 | 26.79579 | 18.50831 | 49.29723 | 30.72092 | 49.29723 | 18.50831 | 79.69484 | 51.26195 | 49.7888 | 81.53613 | 65.57043 | 81.53613 | 49.7888 | 0 | 0 | 0 | 0 | 0 | 0 | 0 | 15.37947 | 30.01363 | 50.07021 | 57.73187 | 38.29879 | 57.73187 | 15.37947 | 56.25527 | 93.78812 | 50.32989 | 47.39983 | 61.94328 | 93.78812 | 47.39983 | 0 | 0 | 0 | 0 | 0 | 0 | 0 | 68.7423 | 10.74459 | 43.91793 | 38.56888 | 40.49342 | 68.7423 | 10.74459 | 66.75854 | 80.81498 | 60.4395 | 59.16257 | 66.79389 | 80.81498 | 59.16257 | 0 | 0 | 0 | 0 | 0 | 0 | 0 | 53.33175 | 19.13077 | 19.09642 | 15.89217 | 26.86278 | 53.33175 | 15.89217 | 91.42044 | 80.9935 | 57.27634 | 48.28531 | 69.4939 | 91.42044 | 48.28531 | 0 | 0 | 0 | 0 | 0 | 0 | 0 | 47.23555 | 34.03928 | 23.20678 | 182.5886 | 34.8272 | 47.23555 | 23.20678 | 53.1306 | 53.99394 | 31.25947 | 57.441 | 48.95625 | 57.441 | 31.25947 | 0 | 0 | 0 | 0 | 0 | 0 | 0 | 41.20087 | 32.23692 | 46.95795 | 23.61531 | 36.00276 | 46.95795 | 23.61531 | 74.91944 | 68.707 | 81.53253 | 50.73417 | 68.97329 | 81.53253 | 50.73417 | 0 | 0 | 0 | 0 | 0 | 0 | 0 | 46.37977 | 56.5297 | 39.36977 | 53.19755 | 48.8692 | 56.5297 | 39.36977 | 72.48334 | 73.84334 | 60.34609 | 60.17819 | 66.71274 | 73.84334 | 60.17819
254 | 2.02 | 0 | 0 | 0 | 0 | 0 | 0 | 0 | 34.46619 | 37.06567 | 32.34157 | 30.17269 | 33.51153 | 37.06567 | 30.17269 | 89.06345 | 67.50302 | 78.94214 | 72.2763 | 76.94623 | 89.06345 | 67.50302 | 0 | 0 | 0 | 0 | 0 | 0 | 0 | 21.47096 | 69.72699 | 42.53174 | 33.88124 | 41.90273 | 69.72699 | 21.47096 | 75.52405 | 66.07779 | 65.73496 | 61.8913 | 67.30702 | 75.52405 | 61.8913 | 0 | 0 | 0 | 0 | 0 | 0 | 0 | 28.17354 | 26.73482 | 18.46187 | 49.07633 | 30.61164 | 49.07633 | 18.46187 | 79.3795 | 50.90139 | 49.71169 | 81.47911 | 65.36792 | 81.47911 | 49.71169 | 0 | 0 | 0 | 0 | 0 | 0 | 0 | 15.35492 | 29.89992 | 49.95827 | 57.75029 | 38.24085 | 57.75029 | 15.35492 | 56.08171 | 93.34848 | 50.16216 | 47.28918 | 61.72038 | 93.34848 | 47.28918 | 0 | 0 | 0 | 0 | 0 | 0 | 0 | 67.94302 | 10.62552 | 43.84425 | 38.5257 | 40.23462 | 67.94302 | 10.62552 | 66.65316 | 80.50316 | 60.30925 | 58.04997 | 66.37888 | 80.50316 | 58.04997 | 0 | 0 | 0 | 0 | 0 | 0 | 0 | 53.27149 | 19.08334 | 19.0246 | 15.91825 | 26.82442 | 53.27149 | 15.91825 | 91.24283 | 80.19201 | 57.16333 | 48.14742 | 69.1864 | 91.24283 | 48.14742 | 0 | 0 | 0 | 0 | 0 | 0 | 0 | 47.20522 | 33.71532 | 23.13896 | 184.0105 | 34.6865 | 47.20522 | 23.13896 | 53.03982 | 53.89541 | 31.15901 | 57.24552 | 48.83494 | 57.24552 | 31.15901 | 0 | 0 | 0 | 0 | 0 | 0 | 0 | 41.19043 | 32.19345 | 46.77555 | 23.50951 | 35.91724 | 46.77555 | 23.50951 | 74.84338 | 68.6204 | 81.4033 | 50.05576 | 68.73071 | 81.4033 | 50.05576 | 0 | 0 | 0 | 0 | 0 | 0 | 0 | 46.10965 | 56.33698 | 39.33151 | 52.94153 | 48.67992 | 56.33698 | 39.33151 | 72.32277 | 73.67826 | 60.13503 | 59.92961 | 66.51642 | 73.67826 | 59.92961
255 | 2.03 | 0 | 0 | 0 | 0 | 0 | 0 | 0 | 34.60333 | 37.06764 | 32.23023 | 30.14383 | 33.51126 | 37.06764 | 30.14383 | 88.85657 | 67.54857 | 78.95764 | 70.68037 | 76.51079 | 88.85657 | 67.54857 | 0 | 0 | 0 | 0 | 0 | 0 | 0 | 21.44722 | 69.29403 | 42.44892 | 33.84876 | 41.75973 | 69.29403 | 21.44722 | 75.43269 | 65.9815 | 65.72949 | 61.79974 | 67.23585 | 75.43269 | 61.79974 | 0 | 0 | 0 | 0 | 0 | 0 | 0 | 28.06507 | 26.68462 | 18.41078 | 48.86217 | 30.50566 | 48.86217 | 18.41078 | 79.12014 | 50.5743 | 49.61414 | 81.41032 | 65.17973 | 81.41032 | 49.61414 | 0 | 0 | 0 | 0 | 0 | 0 | 0 | 15.33139 | 29.7886 | 49.84265 | 57.78351 | 38.18654 | 57.78351 | 15.33139 | 55.91453 | 93.13929 | 49.97071 | 47.15853 | 61.54576 | 93.13929 | 47.15853 | 0 | 0 | 0 | 0 | 0 | 0 | 0 | 70.00352 | 10.5026 | 43.74412 | 38.47831 | 40.68214 | 70.00352 | 10.5026 | 66.40051 | 80.19912 | 60.16189 | 57.106 | 65.96688 | 80.19912 | 57.106 | 0 | 0 | 0 | 0 | 0 | 0 | 0 | 53.21512 | 19.02112 | 18.97999 | 15.84461 | 26.76521 | 53.21512 | 15.84461 | 91.06353 | 79.7569 | 57.06775 | 48.00534 | 68.97338 | 91.06353 | 48.00534 | 0 | 0 | 0 | 0 | 0 | 0 | 0 | 47.17956 | 33.39309 | 23.065 | 185.4381 | 34.54588 | 47.17956 | 23.065 | 52.95974 | 53.78049 | 31.0622 | 57.1039 | 48.72659 | 57.1039 | 31.0622 | 0 | 0 | 0 | 0 | 0 | 0 | 0 | 40.94777 | 32.16117 | 46.81677 | 23.41442 | 35.83503 | 46.81677 | 23.41442 | 74.74383 | 68.55073 | 81.24038 | 49.41335 | 68.48707 | 81.24038 | 49.41335 | 0 | 0 | 0 | 0 | 0 | 0 | 0 | 45.84229 | 56.09217 | 39.2741 | 52.68869 | 48.47431 | 56.09217 | 39.2741 | 72.14713 | 73.50884 | 60.11515 | 59.69364 | 66.3661913 | 73.50884 | 59.69364
256 | 2.04 | 0 | 0 | 0 | 0 | 0 | 0 | 0 | 34.41632 | 37.07909 | 32.12289 | 30.11268 | 33.43274 | 37.07909 | 30.11268 | 88.6831 | 67.47813 | 78.95945 | 69.29232 | 76.10325 | 88.6831 | 67.47813 | 0 | 0 | 0 | 0 | 0 | 0 | 0 | 21.39313 | 68.90375 | 42.38861 | 33.80182 | 41.62183 | 68.90375 | 21.39313 | 75.24047 | 65.93512 | 65.6745 | 61.72067 | 67.14269 | 75.24047 | 61.72067 | 0 | 0 | 0 | 0 | 0 | 0 | 0 | 27.96922 | 26.64486 | 18.35269 | 48.6656 | 30.40809 | 48.6656 | 18.35269 | 78.92313 | 50.31211 | 49.49946 | 81.3131 | 65.01195 | 81.3131 | 49.49946 | 0 | 0 | 0 | 0 | 0 | 0 | 0 | 15.30859 | 29.69728 | 49.7225 | 57.79838 | 38.13169 | 57.79838 | 15.30859 | 55.74814 | 92.87637 | 49.79006 | 47.01241 | 61.35674 | 92.87637 | 47.01241 | 0 | 0 | 0 | 0 | 0 | 0 | 0 | 70.20461 | 10.43906 | 43.62496 | 38.41673 | 40.67134 | 70.20461 | 10.43906 | 66.01536 | 79.94046 | 60.05451 | 56.45713 | 65.61686 | 79.94046 | 56.45713 | 0 | 0 | 0 | 0 | 0 | 0 | 0 | 53.17858 | 18.95991 | 18.94094 | 15.83023 | 26.72742 | 53.17858 | 15.83023 | 90.89165 | 79.56131 | 56.99194 | 47.84284 | 68.82194 | 90.89165 | 47.84284 | 0 | 0 | 0 | 0 | 0 | 0 | 0 | 47.15505 | 33.07964 | 22.98356 | 186.8714 | 34.40608 | 47.15505 | 22.98356 | 52.86857 | 53.65488 | 30.93541 | 57.03653 | 48.62385 | 57.03653 | 30.93541 | 0 | 0 | 0 | 0 | 0 | 0 | 0 | 40.51401 | 32.1003 | 46.67169 | 23.34425 | 35.65756 | 46.67169 | 23.34425 | 74.63008 | 68.47881 | 81.12473 | 48.839 | 68.26815 | 81.12473 | 48.839 | 0 | 0 | 0 | 0 | 0 | 0 | 0 | 45.62182 | 55.85019 | 39.2299 | 52.49158 | 48.29837 | 55.85019 | 39.2299 | 71.97294 | 73.3443 | 59.85283 | 59.47405 | 66.16103 | 73.3443 | 59.47405
257 | 2.05 | 0 | 0 | 0 | 0 | 0 | 0 | 0 | 33.90501 | 37.07411 | 32.04674 | 30.0666 | 33.27312 | 37.07411 | 30.0666 | 88.5046 | 67.33184 | 78.95091 | 68.0903 | 75.71941 | 88.5046 | 67.33184 | 0 | 0 | 0 | 0 | 0 | 0 | 0 | 21.35898 | 68.59947 | 42.34732 | 33.74646 | 41.51306 | 68.59947 | 21.35898 | 75.07218 | 65.90084 | 65.63959 | 61.63702 | 67.06241 | 75.07218 | 61.63702 | 0 | 0 | 0 | 0 | 0 | 0 | 0 | 27.87906 | 26.61729 | 18.29195 | 48.9963 | 30.44615 | 48.9963 | 18.29195 | 78.70023 | 50.13649 | 49.37854 | 81.18873 | 64.851 | 81.18873 | 49.37854 | 0 | 0 | 0 | 0 | 0 | 0 | 0 | 15.27562 | 29.62436 | 49.60391 | 57.79037 | 38.07356 | 57.79037 | 15.27562 | 55.59756 | 92.6169 | 49.59081 | 46.86637 | 61.16791 | 92.6169 | 46.86637 | 0 | 0 | 0 | 0 | 0 | 0 | 0 | 70.1279 | 10.39181 | 43.49472 | 38.36339 | 40.59445 | 70.1279 | 10.39181 | 65.56922 | 79.68094 | 59.94105 | 56.18891 | 65.34503 | 79.68094 | 56.18891 | 0 | 0 | 0 | 0 | 0 | 0 | 0 | 53.13939 | 18.89859 | 18.92128 | 15.70282 | 26.66552 | 53.13939 | 15.70282 | 90.72901 | 79.35748 | 56.91714 | 47.66811 | 68.66793 | 90.72901 | 47.66811 | 0 | 0 | 0 | 0 | 0 | 0 | 0 | 47.11349 | 32.78639 | 22.89628 | 188.3102 | 34.26539 | 47.11349 | 22.89628 | 52.76259 | 53.57016 | 30.81114 | 56.9235 | 48.51685 | 56.9235 | 30.81114 | 0 | 0 | 0 | 0 | 0 | 0 | 0 | 39.94265 | 32.02273 | 46.54611 | 23.32103 | 35.45813 | 46.54611 | 23.32103 | 74.49473 | 68.44486 | 80.98493 | 48.36222 | 68.07169 | 80.98493 | 48.36222 | 0 | 0 | 0 | 0 | 0 | 0 | 0 | 45.39419 | 55.56876 | 39.16938 | 52.30313 | 48.10887 | 55.56876 | 39.16938 | 71.79315 | 73.16905 | 59.67072 | 59.27456 | 65.97687 | 73.16905 | 59.27456
258 | 2.06 | 0 | 0 | 0 | 0 | 0 | 0 | 0 | 33.20035 | 37.06885 | 31.97656 | 30.3164 | 33.14054 | 37.06885 | 30.3164 | 88.32154 | 67.13262 | 78.86982 | 67.40746 | 75.43286 | 88.32154 | 67.13262 | 0 | 0 | 0 | 0 | 0 | 0 | 0 | 21.32351 | 68.40455 | 42.32567 | 33.6635 | 41.42931 | 68.40455 | 21.32351 | 75.03428 | 65.87575 | 65.56651 | 61.55137 | 67.00698 | 75.03428 | 61.55137 | 0 | 0 | 0 | 0 | 0 | 0 | 0 | 27.75502 | 26.59279 | 18.22827 | 48.78866 | 30.34118 | 48.78866 | 18.22827 | 78.46569 | 49.92212 | 49.23505 | 81.17211 | 64.69874 | 81.17211 | 49.23505 | 0 | 0 | 0 | 0 | 0 | 0 | 0 | 15.24287 | 29.55427 | 49.48486 | 57.76357 | 38.01139 | 57.76357 | 15.24287 | 55.48037 | 92.37678 | 49.39285 | 46.73799 | 60.99699 | 92.37678 | 46.73799 | 0 | 0 | 0 | 0 | 0 | 0 | 0 | 69.97506 | 10.40653 | 43.35647 | 38.3133 | 40.51284 | 69.97506 | 10.40653 | 65.12446 | 79.4427 | 59.79259 | 56.11546 | 65.1188 | 79.4427 | 56.11546 | 0 | 0 | 0 | 0 | 0 | 0 | 0 | 53.12063 | 18.82752 | 18.86311 | 15.7267 | 26.63449 | 53.12063 | 15.7267 | 90.53959 | 79.14348 | 56.83627 | 47.50226 | 68.5054 | 90.53959 | 47.50226 | 0 | 0 | 0 | 0 | 0 | 0 | 0 | 47.06074 | 32.50986 | 22.81928 | 189.7547 | 34.12996 | 47.06074 | 22.81928 | 52.65872 | 53.47224 | 30.71986 | 56.92152 | 48.44308 | 56.92152 | 30.71986 | 0 | 0 | 0 | 0 | 0 | 0 | 0 | 39.36523 | 31.92702 | 46.44242 | 23.30479 | 35.25986 | 46.44242 | 23.30479 | 74.3275 | 68.40953 | 80.78411 | 48.10873 | 67.90747 | 80.78411 | 48.10873 | 0 | 0 | 0 | 0 | 0 | 0 | 0 | 45.36909 | 55.25194 | 39.09828 | 52.12266 | 47.96049 | 55.25194 | 39.09828 | 71.59326 | 72.97997 | 59.52527 | 59.13936 | 65.80946 | 72.97997 | 59.13936
259 | 2.07 | 0 | 0 | 0 | 0 | 0 | 0 | 0 | 32.43474 | 37.04887 | 31.92041 | 29.98606 | 32.84752 | 37.04887 | 29.98606 | 88.16026 | 66.8352 | 78.81735 | 67.17923 | 75.24801 | 88.16026 | 66.8352 | 0 | 0 | 0 | 0 | 0 | 0 | 0 | 21.28459 | 68.4292 | 42.34826 | 33.5487 | 41.40269 | 68.4292 | 21.28459 | 74.86557 | 65.84678 | 65.45319 | 61.49396 | 66.91487 | 74.86557 | 61.49396 | 0 | 0 | 0 | 0 | 0 | 0 | 0 | 28.04262 | 26.55498 | 18.17358 | 48.01249 | 30.19592 | 48.01249 | 18.17358 | 78.22096 | 49.66903 | 49.10862 | 81.12717 | 64.53145 | 81.12717 | 49.10862 | 0 | 0 | 0 | 0 | 0 | 0 | 0 | 15.20275 | 29.47673 | 49.37618 | 57.74066 | 37.94908 | 57.74066 | 15.20275 | 55.37201 | 92.16058 | 49.20601 | 46.61545 | 60.83851 | 92.16058 | 46.61545 | 0 | 0 | 0 | 0 | 0 | 0 | 0 | 69.8185 | 10.40112 | 43.22128 | 38.25739 | 40.42457 | 69.8185 | 10.40112 | 64.70443 | 79.16656 | 59.71027 | 55.85236 | 64.85841 | 79.16656 | 55.85236 | 0 | 0 | 0 | 0 | 0 | 0 | 0 | 53.10645 | 18.75599 | 18.83093 | 15.71397 | 26.60183 | 53.10645 | 15.71397 | 90.32737 | 78.91302 | 56.74873 | 47.34999 | 68.33478 | 90.32737 | 47.34999 | 0 | 0 | 0 | 0 | 0 | 0 | 0 | 47.00661 | 32.25058 | 22.72256 | 191.2048 | 33.99325 | 47.00661 | 22.72256 | 52.55517 | 53.3996 | 30.62172 | 56.83575 | 48.35306 | 56.83575 | 30.62172 | 0 | 0 | 0 | 0 | 0 | 0 | 0 | 38.73349 | 31.83698 | 46.35662 | 23.27505 | 35.05053 | 46.35662 | 23.27505 | 74.11964 | 68.33307 | 80.58889 | 47.63981 | 67.67035 | 80.58889 | 47.63981 | 0 | 0 | 0 | 0 | 0 | 0 | 0 | 45.30082 | 54.89042 | 39.03851 | 51.99201 | 47.80544 | 54.89042 | 39.03851 | 71.40368 | 72.82989 | 59.04226 | 59.00356 | 65.56985 | 72.82989 | 59.00356
260 | 2.08 | 0 | 0 | 0 | 0 | 0 | 0 | 0 | 31.83728 | 37.01154 | 31.83928 | 29.41465 | 32.52568 | 37.01154 | 29.41465 | 88.00085 | 66.53508 | 78.80946 | 67.22774 | 75.14328 | 88.00085 | 66.53508 | 0 | 0 | 0 | 0 | 0 | 0 | 0 | 21.26559 | 68.44854 | 42.33313 | 33.35902 | 41.35157 | 68.44854 | 21.26559 | 74.51627 | 65.83046 | 65.33653 | 61.43856 | 66.78045 | 74.51627 | 61.43856 | 0 | 0 | 0 | 0 | 0 | 0 | 0 | 27.70036 | 26.50099 | 18.1179 | 46.33033 | 29.66239 | 46.33033 | 18.1179 | 77.98206 | 49.38994 | 48.99024 | 80.78307 | 64.28633 | 80.78307 | 48.99024 | 0 | 0 | 0 | 0 | 0 | 0 | 0 | 15.15607 | 29.3986 | 49.2544 | 57.73595 | 37.88626 | 57.73595 | 15.15607 | 55.27216 | 91.97745 | 49.01588 | 46.50304 | 60.69213 | 91.97745 | 46.50304 | 0 | 0 | 0 | 0 | 0 | 0 | 0 | 69.69344 | 10.42864 | 43.09989 | 38.20246 | 40.35611 | 69.69344 | 10.42864 | 64.36002 | 78.82467 | 59.66984 | 55.58006 | 64.60865 | 78.82467 | 55.58006 | 0 | 0 | 0 | 0 | 0 | 0 | 0 | 53.09315 | 18.68877 | 18.79552 | 15.68201 | 26.56486 | 53.09315 | 15.68201 | 90.09908 | 78.72083 | 56.65711 | 47.20874 | 68.17144 | 90.09908 | 47.20874 | 0 | 0 | 0 | 0 | 0 | 0 | 0 | 46.96249 | 31.97817 | 22.63967 | 192.6606 | 33.86011 | 46.96249 | 22.63967 | 52.42259 | 53.31062 | 30.55344 | 56.73053 | 48.2543 | 56.73053 | 30.55344 | 0 | 0 | 0 | 0 | 0 | 0 | 0 | 38.23568 | 31.75806 | 46.28841 | 23.2025 | 34.87116 | 46.28841 | 23.2025 | 73.87378 | 68.2693 | 80.42689 | 47.18799 | 67.43949 | 80.42689 | 47.18799 | 0 | 0 | 0 | 0 | 0 | 0 | 0 | 44.95629 | 54.8793 | 38.92198 | 51.85024 | 47.65195 | 54.8793 | 38.92198 | 71.21691 | 72.6965 | 58.33025 | 58.84909 | 65.27319 | 72.6965 | 58.33025
261 | 2.09 | 0 | 0 | 0 | 0 | 0 | 0 | 0 | 31.11791 | 36.94863 | 31.75988 | 28.66956 | 32.12399 | 36.94863 | 28.66956 | 87.77449 | 66.20575 | 78.81467 | 67.07274 | 74.96691 | 87.77449 | 66.20575 | 0 | 0 | 0 | 0 | 0 | 0 | 0 | 21.19675 | 68.35741 | 42.29171 | 33.1093 | 41.23879 | 68.35741 | 21.19675 | 74.05006 | 65.83161 | 65.22853 | 61.39779 | 66.627 | 74.05006 | 61.39779 | 0 | 0 | 0 | 0 | 0 | 0 | 0 | 27.01371 | 26.43374 | 18.05159 | 44.38427 | 28.97083 | 44.38427 | 18.05159 | 77.78255 | 49.13041 | 48.90767 | 80.22785 | 64.01212 | 80.22785 | 48.90767 | 0 | 0 | 0 | 0 | 0 | 0 | 0 | 15.10758 | 29.3169 | 49.13847 | 57.76434 | 37.83183 | 57.76434 | 15.10758 | 55.18851 | 91.81454 | 48.83511 | 46.40961 | 60.56194 | 91.81454 | 46.40961 | 0 | 0 | 0 | 0 | 0 | 0 | 0 | 69.57986 | 10.40721 | 42.98977 | 38.16052 | 40.28434 | 69.57986 | 10.40721 | 64.1891 | 78.42763 | 59.41474 | 55.32236 | 64.33846 | 78.42763 | 55.32236 | 0 | 0 | 0 | 0 | 0 | 0 | 0 | 53.07059 | 18.62813 | 18.77814 | 15.65823 | 26.53377 | 53.07059 | 15.65823 | 89.87915 | 78.51439 | 56.56015 | 47.09 | 68.01092 | 89.87915 | 47.09 | 0 | 0 | 0 | 0 | 0 | 0 | 0 | 46.90068 | 31.70716 | 22.55998 | 194.1219 | 33.72261 | 46.90068 | 22.55998 | 52.30142 | 53.24134 | 30.44842 | 56.53366 | 48.13121 | 56.53366 | 30.44842 | 0 | 0 | 0 | 0 | 0 | 0 | 0 | 37.9356 | 31.69627 | 46.2184 | 23.12365 | 34.74348 | 46.2184 | 23.12365 | 73.63983 | 68.23134 | 80.25256 | 46.8546 | 67.24458 | 80.25256 | 46.8546 | 0 | 0 | 0 | 0 | 0 | 0 | 0 | 44.42045 | 54.58897 | 38.84002 | 51.71039 | 47.38996 | 54.58897 | 38.84002 | 71.03203 | 72.56681 | 57.48754 | 58.72383 | 64.95255 | 72.56681 | 57.48754
262 | 2.1 | 0 | 0 | 0 | 0 | 0 | 0 | 0 | 30.69917 | 36.87517 | 31.65989 | 28.05188 | 31.82153 | 36.87517 | 28.05188 | 87.56938 | 65.84724 | 78.79418 | 66.91672 | 74.78188 | 87.56938 | 65.84724 | 0 | 0 | 0 | 0 | 0 | 0 | 0 | 21.09979 | 68.25449 | 42.25456 | 32.86253 | 41.11784 | 68.25449 | 21.09979 | 73.53579 | 65.83131 | 65.13636 | 61.3869 | 66.47259 | 73.53579 | 61.3869 | 0 | 0 | 0 | 0 | 0 | 0 | 0 | 26.10612 | 26.37576 | 18.00052 | 42.76638 | 28.3122 | 42.76638 | 18.00052 | 77.5981 | 48.88091 | 48.82861 | 79.56656 | 63.71854 | 79.56656 | 48.82861 | 0 | 0 | 0 | 0 | 0 | 0 | 0 | 15.06398 | 29.22407 | 49.03185 | 57.78384 | 37.77594 | 57.78384 | 15.06398 | 55.11214 | 91.63113 | 48.65135 | 46.34171 | 60.43408 | 91.63113 | 46.34171 | 0 | 0 | 0 | 0 | 0 | 0 | 0 | 69.46879 | 10.34722 | 42.87272 | 38.12459 | 40.20333 | 69.46879 | 10.34722 | 64.1297 | 77.99407 | 59.01528 | 55.06232 | 64.05035 | 77.99407 | 55.06232 | 0 | 0 | 0 | 0 | 0 | 0 | 0 | 53.02856 | 18.55806 | 18.74675 | 15.64911 | 26.49562 | 53.02856 | 15.64911 | 89.65301 | 78.39958 | 56.48283 | 46.97572 | 67.87778 | 89.65301 | 46.97572 | 0 | 0 | 0 | 0 | 0 | 0 | 0 | 46.83704 | 31.42961 | 22.50895 | 195.5889 | 33.59187 | 46.83704 | 22.50895 | 52.18755 | 53.18444 | 30.3436 | 56.28604 | 48.00041 | 56.28604 | 30.3436 | 0 | 0 | 0 | 0 | 0 | 0 | 0 | 37.95873 | 31.65014 | 46.13235 | 23.04785 | 34.69727 | 46.13235 | 23.04785 | 73.42331 | 68.18346 | 80.12065 | 46.66304 | 67.09761 | 80.12065 | 46.66304 | 0 | 0 | 0 | 0 | 0 | 0 | 0 | 43.73943 | 53.74673 | 38.77958 | 51.48598 | 46.93793 | 53.74673 | 38.77958 | 70.83566 | 72.45928 | 56.66334 | 58.56783 | 64.63153 | 72.45928 | 56.66334
263 | 2.11 | 0 | 0 | 0 | 0 | 0 | 0 | 0 | 30.57604 | 36.801 | 31.57087 | 27.41549 | 31.59085 | 36.801 | 27.41549 | 87.37573 | 65.53313 | 78.78363 | 66.80621 | 74.62467 | 87.37573 | 65.53313 | 0 | 0 | 0 | 0 | 0 | 0 | 0 | 20.93475 | 68.149 | 42.19737 | 32.66228 | 40.98585 | 68.149 | 20.93475 | 73.13865 | 65.80284 | 65.06393 | 61.33913 | 66.33614 | 73.13865 | 61.33913 | 0 | 0 | 0 | 0 | 0 | 0 | 0 | 25.26736 | 26.3261 | 17.95749 | 40.38673 | 27.48442 | 40.38673 | 17.95749 | 77.41426 | 48.6183 | 48.73513 | 78.94747 | 63.42879 | 78.94747 | 48.6183 | 0 | 0 | 0 | 0 | 0 | 0 | 0 | 15.02739 | 29.10693 | 48.93864 | 57.77785 | 37.7127 | 57.77785 | 15.02739 | 55.0226 | 91.43669 | 48.4492 | 46.27519 | 60.29592 | 91.43669 | 46.27519 | 0 | 0 | 0 | 0 | 0 | 0 | 0 | 69.35484 | 10.29818 | 42.74643 | 38.07305 | 40.11813 | 69.35484 | 10.29818 | 64.01308 | 77.53974 | 58.5039 | 54.8344 | 63.72278 | 77.53974 | 54.8344 | 0 | 0 | 0 | 0 | 0 | 0 | 0 | 53.0013 | 18.49221 | 18.738 | 15.64464 | 26.46904 | 53.0013 | 15.64464 | 89.43513 | 78.07932 | 56.43832 | 46.85031 | 67.70077 | 89.43513 | 46.85031 | 0 | 0 | 0 | 0 | 0 | 0 | 0 | 46.772 | 31.15359 | 22.44475 | 197.0616 | 33.45678 | 46.772 | 22.44475 | 52.08236 | 53.0775 | 30.21231 | 56.06534 | 47.85938 | 56.06534 | 30.21231 | 0 | 0 | 0 | 0 | 0 | 0 | 0 | 37.86821 | 31.62457 | 46.03115 | 22.97755 | 34.62537 | 46.03115 | 22.97755 | 73.20429 | 68.16325 | 80.02167 | 46.58322 | 66.99311 | 80.02167 | 46.58322 | 0 | 0 | 0 | 0 | 0 | 0 | 0 | 43.10077 | 52.49258 | 38.73182 | 51.22594 | 46.38778 | 52.49258 | 38.73182 | 70.62749 | 72.31774 | 55.82012 | 58.38812 | 64.28836 | 72.31774 | 55.82012
264 | 2.12 | 0 | 0 | 0 | 0 | 0 | 0 | 0 | 30.88323 | 36.73485 | 31.50438 | 26.96177 | 31.52106 | 36.73485 | 26.96177 | 87.22989 | 65.29257 | 78.7769 | 66.67946 | 74.49471 | 87.22989 | 65.29257 | 0 | 0 | 0 | 0 | 0 | 0 | 0 | 20.75268 | 68.03679 | 42.14756 | 32.49624 | 40.85832 | 68.03679 | 20.75268 | 72.70744 | 65.8091 | 64.98424 | 61.28177 | 66.19563 | 72.70744 | 61.28177 | 0 | 0 | 0 | 0 | 0 | 0 | 0 | 24.53772 | 26.27077 | 17.9237 | 38.59172 | 26.83098 | 38.59172 | 17.9237 | 77.23061 | 48.35379 | 48.65403 | 78.32093 | 63.13984 | 78.32093 | 48.35379 | 0 | 0 | 0 | 0 | 0 | 0 | 0 | 14.99793 | 29.00474 | 48.83388 | 57.73868 | 37.64381 | 57.73868 | 14.99793 | 54.92814 | 91.241 | 48.27232 | 46.20036 | 60.16045 | 91.241 | 46.20036 | 0 | 0 | 0 | 0 | 0 | 0 | 0 | 69.23168 | 10.24754 | 42.61882 | 37.998 | 40.02401 | 69.23168 | 10.24754 | 63.87484 | 77.12095 | 58.00186 | 54.5858 | 63.39586 | 77.12095 | 54.5858 | 0 | 0 | 0 | 0 | 0 | 0 | 0 | 52.97867 | 18.44293 | 18.7084 | 15.62946 | 26.43987 | 52.97867 | 15.62946 | 89.22662 | 77.56935 | 56.35966 | 46.70912 | 67.46619 | 89.22662 | 46.70912 | 0 | 0 | 0 | 0 | 0 | 0 | 0 | 46.71135 | 30.89723 | 22.38057 | 198.5398 | 33.32972 | 46.71135 | 22.38057 | 51.97219 | 52.96606 | 30.09162 | 55.91393 | 47.73595 | 55.91393 | 30.09162 | 0 | 0 | 0 | 0 | 0 | 0 | 0 | 37.78826 | 31.5908 | 45.90098 | 22.90384 | 34.54597 | 45.90098 | 22.90384 | 73.01399 | 68.1364 | 79.9672 | 46.50388 | 66.90537 | 79.9672 | 46.50388 | 0 | 0 | 0 | 0 | 0 | 0 | 0 | 42.41426 | 50.98717 | 38.67256 | 50.92891 | 45.75073 | 50.98717 | 38.67256 | 70.46347 | 72.18144 | 55.15283 | 58.17362 | 63.99284 | 72.18144 | 55.15283
265 | 2.13 | 0 | 0 | 0 | 0 | 0 | 0 | 0 | 30.72875 | 36.68805 | 31.4443 | 26.7233 | 31.3961 | 36.68805 | 26.7233 | 87.10964 | 65.11685 | 78.72995 | 66.49326 | 74.36243 | 87.10964 | 65.11685 | 0 | 0 | 0 | 0 | 0 | 0 | 0 | 20.5922 | 67.94525 | 42.09331 | 32.38345 | 40.75355 | 67.94525 | 20.5922 | 72.23012 | 65.79345 | 64.91655 | 61.24109 | 66.0453 | 72.23012 | 61.24109 | 0 | 0 | 0 | 0 | 0 | 0 | 0 | 23.89627 | 26.23923 | 17.88457 | 36.35967 | 26.09494 | 36.35967 | 17.88457 | 77.07015 | 48.06605 | 48.54977 | 77.88667 | 62.89316 | 77.88667 | 48.06605 | 0 | 0 | 0 | 0 | 0 | 0 | 0 | 14.96555 | 28.9004 | 48.71625 | 57.69622 | 37.5696 | 57.69622 | 14.96555 | 54.84281 | 91.0458 | 48.10269 | 46.11876 | 60.02751 | 91.0458 | 46.11876 | 0 | 0 | 0 | 0 | 0 | 0 | 0 | 69.10571 | 10.2031 | 42.4791 | 37.92182 | 39.92743 | 69.10571 | 10.2031 | 63.73306 | 76.74336 | 57.51752 | 54.34837 | 63.08558 | 76.74336 | 54.34837 | 0 | 0 | 0 | 0 | 0 | 0 | 0 | 52.9382 | 18.39082 | 18.67521 | 15.6061 | 26.40258 | 52.9382 | 15.6061 | 89.15621 | 76.94117 | 56.16878 | 46.57378 | 67.20999 | 89.15621 | 46.57378 | 0 | 0 | 0 | 0 | 0 | 0 | 0 | 46.63361 | 30.66201 | 22.31694 | 200.0237 | 33.20419 | 46.63361 | 22.31694 | 51.85924 | 52.84489 | 29.94144 | 55.70788 | 47.58836 | 55.70788 | 29.94144 | 0 | 0 | 0 | 0 | 0 | 0 | 0 | 37.68887 | 31.55778 | 45.76181 | 22.84214 | 34.46265 | 45.76181 | 22.84214 | 72.85978 | 68.12578 | 79.875 | 46.37621 | 66.80919 | 79.875 | 46.37621 | 0 | 0 | 0 | 0 | 0 | 0 | 0 | 41.94625 | 49.66825 | 38.61106 | 50.56584 | 45.19785 | 50.56584 | 38.61106 | 70.30682 | 72.03761 | 54.72377 | 57.92146 | 63.74741 | 72.03761 | 54.72377
266 | 2.14 | 0 | 0 | 0 | 0 | 0 | 0 | 0 | 30.67105 | 36.66701 | 31.40802 | 26.86137 | 31.40186 | 36.66701 | 26.86137 | 86.95797 | 64.99383 | 78.59379 | 66.35243 | 74.22451 | 86.95797 | 64.99383 | 0 | 0 | 0 | 0 | 0 | 0 | 0 | 20.42785 | 67.82206 | 42.03815 | 32.291 | 40.64477 | 67.82206 | 20.42785 | 71.85305 | 65.7578 | 64.81393 | 61.19566 | 65.90511 | 71.85305 | 61.19566 | 0 | 0 | 0 | 0 | 0 | 0 | 0 | 23.57958 | 26.22479 | 17.84362 | 35.2883 | 25.73407 | 35.2883 | 17.84362 | 76.9226 | 47.77915 | 48.43906 | 77.69485 | 62.70892 | 77.69485 | 47.77915 | 0 | 0 | 0 | 0 | 0 | 0 | 0 | 14.93201 | 28.82229 | 48.57953 | 57.64277 | 37.49415 | 57.64277 | 14.93201 | 54.75673 | 90.8544 | 47.94944 | 46.01647 | 59.89426 | 90.8544 | 46.01647 | 0 | 0 | 0 | 0 | 0 | 0 | 0 | 68.96836 | 10.16446 | 42.32582 | 37.84799 | 39.82666 | 68.96836 | 10.16446 | 63.60464 | 76.46551 | 57.16661 | 54.09874 | 62.83387 | 76.46551 | 54.09874 | 0 | 0 | 0 | 0 | 0 | 0 | 0 | 52.89974 | 18.32552 | 18.64944 | 15.55818 | 26.35822 | 52.89974 | 15.55818 | 88.98536 | 76.31905 | 55.89117 | 46.44705 | 66.91066 | 88.98536 | 46.44705 | 0 | 0 | 0 | 0 | 0 | 0 | 0 | 46.54795 | 30.46332 | 22.25904 | 201.5132 | 33.0901 | 46.54795 | 22.25904 | 51.75034 | 52.71281 | 29.79579 | 55.60606 | 47.46625 | 55.60606 | 29.79579 | 0 | 0 | 0 | 0 | 0 | 0 | 0 | 37.5709 | 31.52882 | 45.61607 | 22.78199 | 34.37445 | 45.61607 | 22.78199 | 72.71639 | 68.10018 | 79.73997 | 46.30115 | 66.71442 | 79.73997 | 46.30115 | 0 | 0 | 0 | 0 | 0 | 0 | 0 | 41.71429 | 48.33433 | 38.52818 | 50.22043 | 44.69931 | 50.22043 | 38.52818 | 70.13347 | 71.91229 | 54.68595 | 57.64713 | 63.59471 | 71.91229 | 54.68595
267 | 2.15 | 0 | 0 | 0 | 0 | 0 | 0 | 0 | 30.63879 | 36.65544 | 31.35302 | 27.02625 | 31.41837 | 36.65544 | 27.02625 | 86.80911 | 64.89756 | 78.40214 | 66.24272 | 74.08788 | 86.80911 | 64.89756 | 0 | 0 | 0 | 0 | 0 | 0 | 0 | 20.30382 | 67.71737 | 42.00628 | 32.19146 | 40.55474 | 67.71737 | 20.30382 | 71.5446 | 65.70545 | 64.70012 | 61.12908 | 65.76981 | 71.5446 | 61.12908 | 0 | 0 | 0 | 0 | 0 | 0 | 0 | 23.61762 | 26.22095 | 17.81242 | 34.4374 | 25.5221 | 34.4374 | 17.81242 | 76.78256 | 47.50032 | 48.32552 | 77.88993 | 62.62458 | 77.88993 | 47.50032 | 0 | 0 | 0 | 0 | 0 | 0 | 0 | 14.89004 | 28.75975 | 48.45287 | 57.5875 | 37.42254 | 57.5875 | 14.89004 | 54.69793 | 90.68856 | 47.79381 | 45.90633 | 59.77166 | 90.68856 | 45.90633 | 0 | 0 | 0 | 0 | 0 | 0 | 0 | 68.83316 | 10.1118 | 42.15507 | 37.77411 | 39.71853 | 68.83316 | 10.1118 | 63.46558 | 76.23447 | 56.96754 | 53.78849 | 62.61402 | 76.23447 | 53.78849 | 0 | 0 | 0 | 0 | 0 | 0 | 0 | 52.84846 | 18.23387 | 18.63968 | 15.55101 | 26.31826 | 52.84846 | 15.55101 | 88.44799 | 75.7192 | 55.57044 | 46.3322 | 66.51746 | 88.44799 | 46.3322 | 0 | 0 | 0 | 0 | 0 | 0 | 0 | 46.47153 | 30.299 | 22.1947 | 203.0083 | 32.98841 | 46.47153 | 22.1947 | 51.62433 | 52.60269 | 29.69822 | 55.67841 | 47.40091 | 55.67841 | 29.69822 | 0 | 0 | 0 | 0 | 0 | 0 | 0 | 37.44638 | 31.49845 | 45.48528 | 22.71266 | 34.28569 | 45.48528 | 22.71266 | 72.60522 | 68.04912 | 79.5812 | 46.16547 | 66.60025 | 79.5812 | 46.16547 | 0 | 0 | 0 | 0 | 0 | 0 | 0 | 41.87352 | 46.87883 | 38.44117 | 49.99633 | 44.29746 | 49.99633 | 38.44117 | 69.94798 | 71.79922 | 54.49037 | 57.37569 | 63.40331 | 71.79922 | 54.49037
268 | 2.16 | 0 | 0 | 0 | 0 | 0 | 0 | 0 | 30.60895 | 36.63421 | 31.27047 | 26.92009 | 31.35843 | 36.63421 | 26.92009 | 86.65411 | 64.85573 | 78.19976 | 66.06756 | 73.94429 | 86.65411 | 64.85573 | 0 | 0 | 0 | 0 | 0 | 0 | 0 | 20.22227 | 67.61607 | 41.93662 | 32.0796 | 40.46364 | 67.61607 | 20.22227 | 71.07177 | 65.63506 | 64.60068 | 61.0564 | 65.59098 | 71.07177 | 61.0564 | 0 | 0 | 0 | 0 | 0 | 0 | 0 | 24.07471 | 26.21567 | 17.77148 | 34.27079 | 25.58316 | 34.27079 | 17.77148 | 76.63931 | 47.23214 | 48.20723 | 77.9021 | 62.49519 | 77.9021 | 47.23214 | 0 | 0 | 0 | 0 | 0 | 0 | 0 | 14.84237 | 28.71328 | 48.3221 | 57.54934 | 37.35677 | 57.54934 | 14.84237 | 54.66486 | 90.54057 | 47.63824 | 45.80287 | 59.66163 | 90.54057 | 45.80287 | 0 | 0 | 0 | 0 | 0 | 0 | 0 | 68.6849 | 10.07329 | 41.97829 | 37.7118 | 39.61207 | 68.6849 | 10.07329 | 63.34265 | 76.05432 | 56.8248 | 53.47303 | 62.4237 | 76.05432 | 53.47303 | 0 | 0 | 0 | 0 | 0 | 0 | 0 | 52.77686 | 18.12728 | 18.55691 | 15.5148 | 26.24396 | 52.77686 | 15.5148 | 87.6289 | 75.2833 | 55.23785 | 46.22412 | 66.09354 | 87.6289 | 46.22412 | 0 | 0 | 0 | 0 | 0 | 0 | 0 | 46.39738 | 30.12552 | 22.14856 | 204.5091 | 32.89049 | 46.39738 | 22.14856 | 51.48083 | 52.48714 | 29.58568 | 55.69573 | 47.31234 | 55.69573 | 29.58568 | 0 | 0 | 0 | 0 | 0 | 0 | 0 | 37.33301 | 31.47554 | 45.38554 | 22.63618 | 34.20757 | 45.38554 | 22.63618 | 72.47881 | 68.04673 | 79.44242 | 46.05409 | 66.50551 | 79.44242 | 46.05409 | 0 | 0 | 0 | 0 | 0 | 0 | 0 | 41.81026 | 45.98629 | 38.34924 | 49.84127 | 43.99677 | 49.84127 | 38.34924 | 69.74504 | 71.66655 | 54.28252 | 57.1194 | 63.20338 | 71.66655 | 54.28252
269 | 2.17 | 0 | 0 | 0 | 0 | 0 | 0 | 0 | 30.55407 | 36.60514 | 31.21632 | 26.84994 | 31.30637 | 36.60514 | 26.84994 | 86.46923 | 64.74853 | 78.02143 | 65.92633 | 73.79138 | 86.46923 | 64.74853 | 0 | 0 | 0 | 0 | 0 | 0 | 0 | 20.14579 | 67.52693 | 41.88584 | 32.02998 | 40.39713 | 67.52693 | 20.14579 | 70.62135 | 65.55892 | 64.50552 | 60.97244 | 65.41456 | 70.62135 | 60.97244 | 0 | 0 | 0 | 0 | 0 | 0 | 0 | 23.83315 | 26.20701 | 17.72029 | 34.56233 | 25.58069 | 34.56233 | 17.72029 | 76.52333 | 47.03709 | 48.11179 | 77.89615 | 62.39209 | 77.89615 | 47.03709 | 0 | 0 | 0 | 0 | 0 | 0 | 0 | 14.78579 | 28.67611 | 48.2091 | 57.54546 | 37.30412 | 57.54546 | 14.78579 | 54.64915 | 90.37053 | 47.50079 | 45.71935 | 59.55996 | 90.37053 | 45.71935 | 0 | 0 | 0 | 0 | 0 | 0 | 0 | 68.48963 | 10.03729 | 41.81252 | 37.67572 | 39.50379 | 68.48963 | 10.03729 | 63.19238 | 75.848 | 56.52411 | 53.17208 | 62.18414 | 75.848 | 53.17208 | 0 | 0 | 0 | 0 | 0 | 0 | 0 | 52.70807 | 17.9943 | 18.53349 | 15.49247 | 26.18208 | 52.70807 | 15.49247 | 86.68986 | 75.04866 | 54.93172 | 46.11688 | 65.69678 | 86.68986 | 46.11688 | 0 | 0 | 0 | 0 | 0 | 0 | 0 | 46.32255 | 29.94094 | 22.10156 | 206.0155 | 32.78835 | 46.32255 | 22.10156 | 51.32963 | 52.38614 | 29.48074 | 55.59188 | 47.1971 | 55.59188 | 29.48074 | 0 | 0 | 0 | 0 | 0 | 0 | 0 | 37.22433 | 31.44804 | 45.29317 | 22.53999 | 34.12638 | 45.29317 | 22.53999 | 72.35961 | 67.94645 | 79.29276 | 45.90489 | 66.37593 | 79.29276 | 45.90489 | 0 | 0 | 0 | 0 | 0 | 0 | 0 | 41.70311 | 45.65196 | 38.25321 | 49.73227 | 43.83514 | 49.73227 | 38.25321 | 69.52179 | 71.56121 | 54.08915 | 56.89277 | 63.01623 | 71.56121 | 54.08915
270 | 2.18 | 0 | 0 | 0 | 0 | 0 | 0 | 0 | 30.4778 | 36.57395 | 31.19841 | 26.7814 | 31.25789 | 36.57395 | 26.7814 | 86.2936 | 64.6277 | 77.86567 | 65.82292 | 73.65247 | 86.2936 | 64.6277 | 0 | 0 | 0 | 0 | 0 | 0 | 0 | 20.08425 | 67.42478 | 41.86668 | 31.93879 | 40.32862 | 67.42478 | 20.08425 | 70.3066 | 65.51614 | 64.94385 | 60.85381 | 65.4051 | 70.3066 | 60.85381 | 0 | 0 | 0 | 0 | 0 | 0 | 0 | 23.72472 | 26.16509 | 17.6665 | 34.55379 | 25.52753 | 34.55379 | 17.6665 | 76.3781 | 46.86509 | 47.99871 | 77.89176 | 62.28342 | 77.89176 | 46.86509 | 0 | 0 | 0 | 0 | 0 | 0 | 0 | 14.73045 | 28.63813 | 48.11453 | 57.54945 | 37.25814 | 57.54945 | 14.73045 | 54.63484 | 90.20508 | 47.36267 | 45.64644 | 59.46226 | 90.20508 | 45.64644 | 0 | 0 | 0 | 0 | 0 | 0 | 0 | 68.2658 | 10.01734 | 41.66349 | 37.64408 | 39.39768 | 68.2658 | 10.01734 | 63.02989 | 75.61843 | 56.12768 | 52.93703 | 61.92826 | 75.61843 | 52.93703 | 0 | 0 | 0 | 0 | 0 | 0 | 0 | 52.65592 | 17.82412 | 18.486 | 15.45872 | 26.10619 | 52.65592 | 15.45872 | 85.7336 | 75.1011 | 54.69431 | 46.00599 | 65.38375 | 85.7336 | 46.00599 | 0 | 0 | 0 | 0 | 0 | 0 | 0 | 46.25697 | 29.76749 | 22.07027 | 207.5275 | 32.69825 | 46.25697 | 22.07027 | 51.18538 | 52.31651 | 29.35556 | 55.4747 | 47.08304 | 55.4747 | 29.35556 | 0 | 0 | 0 | 0 | 0 | 0 | 0 | 37.13576 | 31.4229 | 45.2019 | 22.47375 | 34.05858 | 45.2019 | 22.47375 | 72.20839 | 67.8517 | 79.16895 | 45.77318 | 66.25055 | 79.16895 | 45.77318 | 0 | 0 | 0 | 0 | 0 | 0 | 0 | 41.54458 | 46.00541 | 38.17299 | 49.64206 | 43.84126 | 49.64206 | 38.17299 | 69.26385 | 71.46324 | 53.91618 | 56.7036 | 62.83672 | 71.46324 | 53.91618
271 | 2.19 | 0 | 0 | 0 | 0 | 0 | 0 | 0 | 30.3918 | 36.55679 | 31.18488 | 26.72352 | 31.21425 | 36.55679 | 26.72352 | 86.12339 | 64.55701 | 77.71542 | 65.67356 | 73.51735 | 86.12339 | 64.55701 | 0 | 0 | 0 | 0 | 0 | 0 | 0 | 20.01865 | 67.27744 | 41.81733 | 31.85426 | 40.24192 | 67.27744 | 20.01865 | 70.24902 | 65.47137 | 65.1661 | 60.73669 | 65.4058 | 70.24902 | 60.73669 | 0 | 0 | 0 | 0 | 0 | 0 | 0 | 23.63395 | 26.10035 | 17.62442 | 34.24978 | 25.40212 | 34.24978 | 17.62442 | 76.17578 | 46.57734 | 47.87077 | 77.87401 | 62.12448 | 77.87401 | 46.57734 | 0 | 0 | 0 | 0 | 0 | 0 | 0 | 14.68724 | 28.59128 | 48.02768 | 57.53864 | 37.21121 | 57.53864 | 14.68724 | 54.61063 | 90.05904 | 47.22381 | 45.57966 | 59.36829 | 90.05904 | 45.57966 | 0 | 0 | 0 | 0 | 0 | 0 | 0 | 68.0262 | 10.00059 | 41.50938 | 37.60243 | 39.28465 | 68.0262 | 10.00059 | 62.98555 | 75.37264 | 55.70785 | 52.71698 | 61.69575 | 75.37264 | 52.71698 | 0 | 0 | 0 | 0 | 0 | 0 | 0 | 52.60338 | 17.67129 | 18.46898 | 15.47883 | 26.05562 | 52.60338 | 15.47883 | 84.77698 | 75.20515 | 54.54696 | 45.89151 | 65.10515 | 84.77698 | 45.89151 | 0 | 0 | 0 | 0 | 0 | 0 | 0 | 46.19491 | 29.59925 | 22.02017 | 209.0452 | 32.60478 | 46.19491 | 22.02017 | 51.07443 | 52.18432 | 29.16407 | 55.3815 | 46.95108 | 55.3815 | 29.16407 | 0 | 0 | 0 | 0 | 0 | 0 | 0 | 37.09056 | 31.41687 | 45.11455 | 22.40875 | 34.00768 | 45.11455 | 22.40875 | 72.05214 | 67.74453 | 79.02755 | 45.63861 | 66.11571 | 79.02755 | 45.63861 | 0 | 0 | 0 | 0 | 0 | 0 | 0 | 41.43833 | 45.78733 | 38.09263 | 49.56574 | 43.72101 | 49.56574 | 38.09263 | 68.98294 | 71.32683 | 53.7389 | 56.51815 | 62.6417 | 71.32683 | 53.7389
272 | 2.2 | 0 | 0 | 0 | 0 | 0 | 0 | 0 | 30.2942 | 36.53518 | 31.14997 | 26.66674 | 31.16152 | 36.53518 | 26.66674 | 85.93467 | 64.42759 | 77.65522 | 65.477 | 73.37362 | 85.93467 | 64.42759 | 0 | 0 | 0 | 0 | 0 | 0 | 0 | 19.97563 | 67.1479 | 41.75946 | 31.77411 | 40.16428 | 67.1479 | 19.97563 | 70.2929 | 65.46464 | 64.48752 | 60.63197 | 65.21926 | 70.2929 | 60.63197 | 0 | 0 | 0 | 0 | 0 | 0 | 0 | 23.5719 | 26.02566 | 17.56702 | 33.85842 | 25.25575 | 33.85842 | 17.56702 | 75.95054 | 46.2166 | 47.75542 | 77.87359 | 61.94904 | 77.87359 | 46.2166 | 0 | 0 | 0 | 0 | 0 | 0 | 0 | 14.64683 | 28.50125 | 47.91309 | 57.60191 | 37.16577 | 57.60191 | 14.64683 | 54.57939 | 89.91562 | 47.08612 | 45.5118 | 59.27323 | 89.91562 | 45.5118 | 0 | 0 | 0 | 0 | 0 | 0 | 0 | 67.7933 | 9.98163 | 41.34287 | 37.56037 | 39.16954 | 67.7933 | 9.98163 | 62.93581 | 75.12294 | 55.31277 | 52.43793 | 61.45237 | 75.12294 | 52.43793 | 0 | 0 | 0 | 0 | 0 | 0 | 0 | 52.55757 | 17.52122 | 18.43726 | 15.46782 | 25.99597 | 52.55757 | 15.46782 | 84.18937 | 74.96529 | 54.43301 | 45.77985 | 64.84188 | 84.18937 | 45.77985 | 0 | 0 | 0 | 0 | 0 | 0 | 0 | 46.15004 | 29.45581 | 21.96908 | 210.5685 | 32.52498 | 46.15004 | 21.96908 | 50.98313 | 52.04978 | 28.91594 | 55.29251 | 46.81034 | 55.29251 | 28.91594 | 0 | 0 | 0 | 0 | 0 | 0 | 0 | 37.04648 | 31.38096 | 45.00784 | 22.34893 | 33.94605 | 45.00784 | 22.34893 | 71.92297 | 67.66587 | 78.85757 | 45.50369 | 65.98752 | 78.85757 | 45.50369 | 0 | 0 | 0 | 0 | 0 | 0 | 0 | 41.27175 | 45.57929 | 38.00572 | 49.42242 | 43.56979 | 49.42242 | 38.00572 | 68.7418 | 71.20399 | 53.57554 | 56.35702 | 62.46959 | 71.20399 | 53.57554
273 | 2.21 | 0 | 0 | 0 | 0 | 0 | 0 | 0 | 30.20823 | 36.51203 | 31.12161 | 26.58931 | 31.10779 | 36.51203 | 26.58931 | 85.74964 | 64.18255 | 77.63675 | 65.1873 | 73.18906 | 85.74964 | 64.18255 | 0 | 0 | 0 | 0 | 0 | 0 | 0 | 19.94797 | 67.07144 | 41.69903 | 31.71167 | 40.10753 | 67.07144 | 19.94797 | 70.31043 | 65.47916 | 63.20877 | 60.52661 | 64.88124 | 70.31043 | 60.52661 | 0 | 0 | 0 | 0 | 0 | 0 | 0 | 23.52365 | 25.96611 | 17.53581 | 33.54422 | 25.14245 | 33.54422 | 17.53581 | 75.72077 | 45.76573 | 47.62433 | 77.87436 | 61.7463 | 77.87436 | 45.76573 | 0 | 0 | 0 | 0 | 0 | 0 | 0 | 14.61785 | 28.34398 | 47.79665 | 57.54782 | 37.07657 | 57.54782 | 14.61785 | 54.54339 | 89.77987 | 46.95442 | 45.43344 | 59.17778 | 89.77987 | 45.43344 | 0 | 0 | 0 | 0 | 0 | 0 | 0 | 67.57912 | 9.957148 | 41.16075 | 37.51113 | 39.05204 | 67.57912 | 9.957148 | 62.54584 | 74.87448 | 54.99052 | 52.20494 | 61.15395 | 74.87448 | 52.20494 | 0 | 0 | 0 | 0 | 0 | 0 | 0 | 52.5258 | 17.38147 | 18.42089 | 15.45727 | 25.94636 | 52.5258 | 15.45727 | 83.75209 | 74.51206 | 54.30342 | 45.68026 | 64.56196 | 83.75209 | 45.68026 | 0 | 0 | 0 | 0 | 0 | 0 | 0 | 46.112 | 29.3305 | 21.89585 | 212.0974 | 32.44612 | 46.112 | 21.89585 | 50.8961 | 51.90901 | 28.64749 | 55.17058 | 46.6558 | 55.17058 | 28.64749 | 0 | 0 | 0 | 0 | 0 | 0 | 0 | 37.00209 | 31.31786 | 44.91033 | 22.30953 | 33.88495 | 44.91033 | 22.30953 | 71.80908 | 67.60686 | 78.70029 | 45.4057 | 65.88048 | 78.70029 | 45.4057 | 0 | 0 | 0 | 0 | 0 | 0 | 0 | 41.15971 | 45.36931 | 37.94471 | 49.30312 | 43.44421 | 49.30312 | 37.94471 | 68.53172 | 71.09562 | 53.40434 | 56.21013 | 62.31045 | 71.09562 | 53.40434
274 | 2.22 | 0 | 0 | 0 | 0 | 0 | 0 | 0 | 30.13866 | 36.48201 | 31.10606 | 26.5459 | 31.06816 | 36.48201 | 26.5459 | 85.49332 | 63.92531 | 77.58965 | 64.89153 | 72.97495 | 85.49332 | 63.92531 | 0 | 0 | 0 | 0 | 0 | 0 | 0 | 19.90979 | 66.98096 | 41.6351 | 31.61005 | 40.03398 | 66.98096 | 19.90979 | 70.3137 | 65.46735 | 61.0204 | 60.43702 | 64.30962 | 70.3137 | 60.43702 | 0 | 0 | 0 | 0 | 0 | 0 | 0 | 23.46718 | 25.9162 | 17.51558 | 33.14593 | 25.01122 | 33.14593 | 17.51558 | 75.49494 | 45.25254 | 47.49455 | 77.86382 | 61.52646 | 77.86382 | 45.25254 | 0 | 0 | 0 | 0 | 0 | 0 | 0 | 14.58559 | 28.16569 | 47.68648 | 57.33263 | 36.9426 | 57.33263 | 14.58559 | 54.49564 | 89.66601 | 46.80743 | 45.33452 | 59.0759 | 89.66601 | 45.33452 | 0 | 0 | 0 | 0 | 0 | 0 | 0 | 67.42566 | 9.938426 | 40.98645 | 37.46898 | 38.95488 | 67.42566 | 9.938426 | 61.93753 | 74.65019 | 54.78029 | 52.00108 | 60.84227 | 74.65019 | 52.00108 | 0 | 0 | 0 | 0 | 0 | 0 | 0 | 52.49928 | 17.25626 | 18.37554 | 15.44421 | 25.89382 | 52.49928 | 15.44421 | 83.48596 | 73.92459 | 54.18515 | 45.59459 | 64.29757 | 83.48596 | 45.59459 | 0 | 0 | 0 | 0 | 0 | 0 | 0 | 46.06244 | 29.21511 | 21.82545 | 213.6319 | 32.36766 | 46.06244 | 21.82545 | 50.8102 | 51.78705 | 28.35863 | 55.14695 | 46.52571 | 55.14695 | 28.35863 | 0 | 0 | 0 | 0 | 0 | 0 | 0 | 36.97965 | 31.25741 | 44.82398 | 22.3131 | 33.84353 | 44.82398 | 22.3131 | 71.70727 | 67.59037 | 78.5436 | 45.34759 | 65.79721 | 78.5436 | 45.34759 | 0 | 0 | 0 | 0 | 0 | 0 | 0 | 41.04667 | 45.16412 | 37.87117 | 49.23565 | 43.3294 | 49.23565 | 37.87117 | 68.32665 | 70.99135 | 53.24063 | 56.05355 | 62.15304 | 70.99135 | 53.24063
275 | 2.23 | 0 | 0 | 0 | 0 | 0 | 0 | 0 | 30.08602 | 36.43327 | 31.05986 | 26.50305 | 31.02055 | 36.43327 | 26.50305 | 85.23476 | 63.7118 | 77.49947 | 64.5761 | 72.75553 | 85.23476 | 63.7118 | 0 | 0 | 0 | 0 | 0 | 0 | 0 | 19.87355 | 66.90198 | 41.53108 | 31.48182 | 39.94711 | 66.90198 | 19.87355 | 70.27514 | 65.41236 | 59.26974 | 60.32835 | 63.8214 | 70.27514 | 59.26974 | 0 | 0 | 0 | 0 | 0 | 0 | 0 | 23.411 | 25.88606 | 17.49932 | 32.85643 | 24.9132 | 32.85643 | 17.49932 | 75.29298 | 44.70646 | 47.36542 | 77.85479 | 61.30491 | 77.85479 | 44.70646 | 0 | 0 | 0 | 0 | 0 | 0 | 0 | 14.53706 | 27.98336 | 47.57699 | 56.99435 | 36.77294 | 56.99435 | 14.53706 | 54.43686 | 89.57559 | 46.64408 | 45.2372 | 58.97343 | 89.57559 | 45.2372 | 0 | 0 | 0 | 0 | 0 | 0 | 0 | 67.31396 | 9.91772 | 40.83588 | 37.41894 | 38.87163 | 67.31396 | 9.91772 | 61.12588 | 74.44859 | 54.72993 | 51.75927 | 60.51592 | 74.44859 | 51.75927 | 0 | 0 | 0 | 0 | 0 | 0 | 0 | 52.48007 | 17.14944 | 18.34589 | 15.45362 | 25.85725 | 52.48007 | 15.45362 | 82.84858 | 73.30414 | 54.08138 | 45.52718 | 63.94032 | 82.84858 | 45.52718 | 0 | 0 | 0 | 0 | 0 | 0 | 0 | 46.00791 | 29.0919 | 21.74974 | 215.1721 | 32.28318 | 46.00791 | 21.74974 | 50.72585 | 51.67157 | 28.11521 | 55.16597 | 46.41965 | 55.16597 | 28.11521 | 0 | 0 | 0 | 0 | 0 | 0 | 0 | 36.9641 | 31.21244 | 44.73647 | 22.31006 | 33.80577 | 44.73647 | 22.31006 | 71.59882 | 67.57463 | 78.37608 | 45.27759 | 65.70678 | 78.37608 | 45.27759 | 0 | 0 | 0 | 0 | 0 | 0 | 0 | 40.95393 | 44.94975 | 37.82136 | 49.17174 | 43.22419 | 49.17174 | 37.82136 | 68.14217 | 70.86601 | 53.06647 | 55.86572 | 61.98509 | 70.86601 | 53.06647
276 | 2.24 | 0 | 0 | 0 | 0 | 0 | 0 | 0 | 30.04365 | 36.3721 | 31.00416 | 26.46366 | 30.97089 | 36.3721 | 26.46366 | 84.983 | 63.53979 | 77.35112 | 64.2524 | 72.53158 | 84.983 | 63.53979 | 0 | 0 | 0 | 0 | 0 | 0 | 0 | 19.85548 | 66.83304 | 41.39266 | 31.38363 | 39.8662 | 66.83304 | 19.85548 | 70.19211 | 65.35172 | 57.59297 | 60.22609 | 63.34072 | 70.19211 | 57.59297 | 0 | 0 | 0 | 0 | 0 | 0 | 0 | 23.34128 | 25.86977 | 17.47054 | 32.66357 | 24.83629 | 32.66357 | 17.47054 | 75.09763 | 44.17203 | 47.22995 | 77.83206 | 61.08292 | 77.83206 | 44.17203 | 0 | 0 | 0 | 0 | 0 | 0 | 0 | 14.49484 | 27.81853 | 47.4639 | 56.60681 | 36.59602 | 56.60681 | 14.49484 | 54.38491 | 89.48057 | 46.46671 | 45.14458 | 58.86919 | 89.48057 | 45.14458 | 0 | 0 | 0 | 0 | 0 | 0 | 0 | 67.22446 | 9.896427 | 40.70454 | 37.36716 | 38.79815 | 67.22446 | 9.896427 | 60.37186 | 74.26047 | 54.59795 | 51.56174 | 60.19801 | 74.26047 | 51.56174 | 0 | 0 | 0 | 0 | 0 | 0 | 0 | 52.44997 | 17.07781 | 18.28251 | 15.41863 | 25.80723 | 52.44997 | 15.41863 | 82.08744 | 72.68709 | 53.99736 | 45.47355 | 63.56136 | 82.08744 | 45.47355 | 0 | 0 | 0 | 0 | 0 | 0 | 0 | 45.95605 | 28.9674 | 21.68493 | 216.7179 | 32.20279 | 45.95605 | 21.68493 | 50.64371 | 51.5381 | 27.8992 | 55.04775 | 46.28219 | 55.04775 | 27.8992 | 0 | 0 | 0 | 0 | 0 | 0 | 0 | 36.92316 | 31.18968 | 44.65468 | 22.30669 | 33.76855 | 44.65468 | 22.30669 | 71.4507 | 67.58537 | 78.23003 | 45.25185 | 65.62949 | 78.23003 | 45.25185 | 0 | 0 | 0 | 0 | 0 | 0 | 0 | 40.88674 | 44.71987 | 37.77013 | 49.04172 | 43.10462 | 49.04172 | 37.77013 | 67.95374 | 70.79127 | 52.89603 | 55.63787 | 61.81973 | 70.79127 | 52.89603
277 | 2.25 | 0 | 0 | 0 | 0 | 0 | 0 | 0 | 30.0074 | 36.30286 | 30.95405 | 26.43799 | 30.92558 | 36.30286 | 26.43799 | 84.77939 | 63.42578 | 77.24982 | 63.9115 | 72.34162 | 84.77939 | 63.42578 | 0 | 0 | 0 | 0 | 0 | 0 | 0 | 19.82667 | 66.79006 | 41.31162 | 31.35032 | 39.81967 | 66.79006 | 19.82667 | 70.10536 | 65.25821 | 56.22139 | 60.16518 | 62.93754 | 70.10536 | 56.22139 | 0 | 0 | 0 | 0 | 0 | 0 | 0 | 23.20383 | 25.84563 | 17.44455 | 32.61513 | 24.77728 | 32.61513 | 17.44455 | 74.92676 | 43.74481 | 47.0979 | 77.81589 | 60.89634 | 77.81589 | 43.74481 | 0 | 0 | 0 | 0 | 0 | 0 | 0 | 14.45273 | 27.70609 | 47.37075 | 56.20116 | 36.43268 | 56.20116 | 14.45273 | 54.33713 | 89.3786 | 46.31262 | 45.06003 | 58.77209 | 89.3786 | 45.06003 | 0 | 0 | 0 | 0 | 0 | 0 | 0 | 67.14029 | 9.878548 | 40.61666 | 37.32026 | 38.73894 | 67.14029 | 9.878548 | 59.57129 | 74.02023 | 54.42638 | 51.43115 | 59.86226 | 74.02023 | 51.43115 | 0 | 0 | 0 | 0 | 0 | 0 | 0 | 52.40528 | 17.01576 | 18.24404 | 15.39925 | 25.76608 | 52.40528 | 15.39925 | 81.29862 | 72.17782 | 53.93418 | 45.43674 | 63.21184 | 81.29862 | 45.43674 | 0 | 0 | 0 | 0 | 0 | 0 | 0 | 45.90749 | 28.82757 | 21.63313 | 218.2693 | 32.12273 | 45.90749 | 21.63313 | 50.54909 | 51.45602 | 27.75316 | 54.90066 | 46.16473 | 54.90066 | 27.75316 | 0 | 0 | 0 | 0 | 0 | 0 | 0 | 36.88785 | 31.19062 | 44.54448 | 22.28225 | 33.7263 | 44.54448 | 22.28225 | 71.27878 | 67.53621 | 78.1211 | 45.22759 | 65.54092 | 78.1211 | 45.22759 | 0 | 0 | 0 | 0 | 0 | 0 | 0 | 40.78764 | 44.51876 | 37.69826 | 48.83761 | 42.96057 | 48.83761 | 37.69826 | 67.7288 | 70.71887 | 52.73991 | 55.38909 | 61.64417 | 70.71887 | 52.73991
278 | 2.26 | 0 | 0 | 0 | 0 | 0 | 0 | 0 | 29.97009 | 36.22932 | 30.93169 | 26.41314 | 30.88606 | 36.22932 | 26.41314 | 84.60365 | 63.39741 | 77.13993 | 63.52215 | 72.16578 | 84.60365 | 63.39741 | 0 | 0 | 0 | 0 | 0 | 0 | 0 | 19.76936 | 66.70961 | 41.25088 | 31.26194 | 39.74795 | 66.70961 | 19.76936 | 70.01838 | 65.19203 | 54.53778 | 60.05817 | 62.45159 | 70.01838 | 54.53778 | 0 | 0 | 0 | 0 | 0 | 0 | 0 | 23.02186 | 25.80224 | 17.34293 | 32.5943 | 24.69033 | 32.5943 | 17.34293 | 74.76667 | 43.44696 | 46.97779 | 77.79705 | 60.74712 | 77.79705 | 43.44696 | 0 | 0 | 0 | 0 | 0 | 0 | 0 | 14.4125 | 27.65235 | 47.28823 | 55.86497 | 36.30451 | 55.86497 | 14.4125 | 54.24008 | 89.28264 | 46.14125 | 44.98285 | 58.66171 | 89.28264 | 44.98285 | 0 | 0 | 0 | 0 | 0 | 0 | 0 | 67.03824 | 9.876845 | 40.5756 | 37.26658 | 38.68931 | 67.03824 | 9.876845 | 58.88713 | 73.78864 | 54.24715 | 51.29533 | 59.55456 | 73.78864 | 51.29533 | 0 | 0 | 0 | 0 | 0 | 0 | 0 | 52.33461 | 16.95831 | 18.16791 | 15.36997 | 25.7077 | 52.33461 | 15.36997 | 80.58344 | 71.84529 | 53.86778 | 45.40857 | 62.92627 | 80.58344 | 45.40857 | 0 | 0 | 0 | 0 | 0 | 0 | 0 | 45.86456 | 28.68387 | 21.59171 | 219.8263 | 32.04671 | 45.86456 | 21.59171 | 50.44421 | 51.36466 | 27.6656 | 54.67234 | 46.0367 | 54.67234 | 27.6656 | 0 | 0 | 0 | 0 | 0 | 0 | 0 | 36.86429 | 31.17631 | 44.44358 | 22.2542 | 33.6846 | 44.44358 | 22.2542 | 71.06843 | 67.48076 | 77.99378 | 45.11726 | 65.41506 | 77.99378 | 45.11726 | 0 | 0 | 0 | 0 | 0 | 0 | 0 | 40.67441 | 44.30783 | 37.61418 | 48.6312 | 42.80691 | 48.6312 | 37.61418 | 67.48326 | 70.43444 | 52.5857 | 55.13306 | 61.40912 | 70.43444 | 52.5857
279 | 2.27 | 0 | 0 | 0 | 0 | 0 | 0 | 0 | 29.93115 | 36.1657 | 30.88736 | 26.3978 | 30.8455 | 36.1657 | 26.3978 | 84.45449 | 63.43739 | 77.03318 | 63.08645 | 72.00288 | 84.45449 | 63.08645 | 0 | 0 | 0 | 0 | 0 | 0 | 0 | 19.6848 | 66.5843 | 41.20342 | 31.18774 | 39.66507 | 66.5843 | 19.6848 | 69.93253 | 65.07852 | 54.11476 | 59.97171 | 62.27438 | 69.93253 | 54.11476 | 0 | 0 | 0 | 0 | 0 | 0 | 0 | 22.81958 | 25.74585 | 17.26167 | 32.57274 | 24.59996 | 32.57274 | 17.26167 | 74.56878 | 43.15003 | 46.85616 | 77.75129 | 60.58157 | 77.75129 | 43.15003 | 0 | 0 | 0 | 0 | 0 | 0 | 0 | 14.37508 | 27.65518 | 47.2033 | 55.65666 | 36.22256 | 55.65666 | 14.37508 | 54.11551 | 89.19347 | 45.97401 | 44.92166 | 58.55116 | 89.19347 | 44.92166 | 0 | 0 | 0 | 0 | 0 | 0 | 0 | 66.93985 | 9.878668 | 40.53109 | 37.2145 | 38.64103 | 66.93985 | 9.878668 | 58.459 | 73.57005 | 54.11783 | 51.12083 | 59.31693 | 73.57005 | 51.12083 | 0 | 0 | 0 | 0 | 0 | 0 | 0 | 52.25072 | 16.91305 | 18.14226 | 15.37893 | 25.67124 | 52.25072 | 15.37893 | 80.16787 | 71.79843 | 53.81156 | 45.38398 | 62.79046 | 80.16787 | 45.38398 | 0 | 0 | 0 | 0 | 0 | 0 | 0 | 45.80641 | 28.54127 | 21.55464 | 221.389 | 31.96744 | 45.80641 | 21.55464 | 50.35632 | 51.22273 | 27.54032 | 54.51858 | 45.90949 | 54.51858 | 27.54032 | 0 | 0 | 0 | 0 | 0 | 0 | 0 | 36.84944 | 31.1785 | 44.35409 | 22.22066 | 33.65067 | 44.35409 | 22.22066 | 70.86984 | 67.40847 | 77.85221 | 44.96872 | 65.27481 | 77.85221 | 44.96872 | 0 | 0 | 0 | 0 | 0 | 0 | 0 | 40.55384 | 44.0954 | 37.54093 | 48.37796 | 42.64203 | 48.37796 | 37.54093 | 67.23144 | 70.02782 | 52.41624 | 54.88038 | 61.13897 | 70.02782 | 52.41624
280 | 2.28 | 0 | 0 | 0 | 0 | 0 | 0 | 0 | 29.88338 | 36.10488 | 30.86269 | 26.37652 | 30.80687 | 36.10488 | 26.37652 | 84.30803 | 63.4186 | 76.97742 | 62.62876 | 71.8332 | 84.30803 | 62.62876 | 0 | 0 | 0 | 0 | 0 | 0 | 0 | 19.60589 | 66.43981 | 41.18952 | 31.14212 | 39.59433 | 66.43981 | 19.60589 | 69.88767 | 65.00576 | 55.48309 | 59.91019 | 62.57168 | 69.88767 | 55.48309 | 0 | 0 | 0 | 0 | 0 | 0 | 0 | 22.61501 | 25.69732 | 17.15616 | 32.6121 | 24.52015 | 32.6121 | 17.15616 | 74.37836 | 42.91987 | 46.75065 | 77.67515 | 60.43101 | 77.67515 | 42.91987 | 0 | 0 | 0 | 0 | 0 | 0 | 0 | 14.32717 | 27.6597 | 47.10379 | 55.61318 | 36.17596 | 55.61318 | 14.32717 | 53.97206 | 89.09049 | 45.84304 | 44.86872 | 58.44358 | 89.09049 | 44.86872 | 0 | 0 | 0 | 0 | 0 | 0 | 0 | 66.86551 | 9.882806 | 40.4642 | 37.17146 | 38.59599 | 66.86551 | 9.882806 | 58.40614 | 73.34264 | 54.04662 | 50.94956 | 59.18624 | 73.34264 | 50.94956 | 0 | 0 | 0 | 0 | 0 | 0 | 0 | 52.14624 | 16.86604 | 18.08117 | 15.39758 | 25.62276 | 52.14624 | 15.39758 | 80.10704 | 71.63821 | 53.7754 | 45.34423 | 62.71622 | 80.10704 | 45.34423 | 0 | 0 | 0 | 0 | 0 | 0 | 0 | 45.72937 | 28.40461 | 21.51002 | 222.9573 | 31.88133 | 45.72937 | 21.51002 | 50.25598 | 51.08721 | 27.41358 | 54.38377 | 45.78513 | 54.38377 | 27.41358 | 0 | 0 | 0 | 0 | 0 | 0 | 0 | 36.82556 | 31.14636 | 44.27182 | 22.20736 | 33.61278 | 44.27182 | 22.20736 | 70.70626 | 67.30191 | 77.71353 | 44.83907 | 65.14019 | 77.71353 | 44.83907 | 0 | 0 | 0 | 0 | 0 | 0 | 0 | 40.46905 | 43.85148 | 37.47424 | 48.14846 | 42.48581 | 48.14846 | 37.47424 | 67.01155 | 69.56697 | 52.25222 | 54.67535 | 60.87652 | 69.56697 | 52.25222
281 | 2.29 | 0 | 0 | 0 | 0 | 0 | 0 | 0 | 29.83236 | 36.04371 | 30.84467 | 26.37243 | 30.77329 | 36.04371 | 26.37243 | 84.20348 | 63.30551 | 77.00729 | 62.32641 | 71.71067 | 84.20348 | 62.32641 | 0 | 0 | 0 | 0 | 0 | 0 | 0 | 19.51473 | 66.33591 | 41.22518 | 31.09515 | 39.54274 | 66.33591 | 19.51473 | 69.87422 | 64.91837 | 54.56715 | 59.82851 | 62.29706 | 69.87422 | 54.56715 | 0 | 0 | 0 | 0 | 0 | 0 | 0 | 22.41163 | 25.67325 | 17.10072 | 32.59387 | 24.44487 | 32.59387 | 17.10072 | 74.19038 | 42.74708 | 46.64926 | 77.57628 | 60.29075 | 77.57628 | 42.74708 | 0 | 0 | 0 | 0 | 0 | 0 | 0 | 14.29012 | 27.64773 | 47.02544 | 55.67185 | 36.15879 | 55.67185 | 14.29012 | 53.82529 | 88.98932 | 45.74627 | 44.83228 | 58.34829 | 88.98932 | 44.83228 | 0 | 0 | 0 | 0 | 0 | 0 | 0 | 66.79019 | 9.884593 | 40.37136 | 37.11998 | 38.54153 | 66.79019 | 9.884593 | 58.28991 | 73.13281 | 54.03488 | 50.77794 | 59.05889 | 73.13281 | 50.77794 | 0 | 0 | 0 | 0 | 0 | 0 | 0 | 52.00169 | 16.7875 | 18.04301 | 15.37039 | 25.55065 | 52.00169 | 15.37039 | 80.06957 | 71.4357 | 53.77501 | 45.29076 | 62.64276 | 80.06957 | 45.29076 | 0 | 0 | 0 | 0 | 0 | 0 | 0 | 45.65918 | 28.27956 | 21.46567 | 224.5313 | 31.80147 | 45.65918 | 21.46567 | 50.15756 | 50.94277 | 27.32217 | 54.27905 | 45.67539 | 54.27905 | 27.32217 | 0 | 0 | 0 | 0 | 0 | 0 | 0 | 36.80561 | 31.08729 | 44.21695 | 22.21481 | 33.58117 | 44.21695 | 22.21481 | 70.59127 | 67.24572 | 77.5836 | 44.66821 | 65.0222 | 77.5836 | 44.66821 | 0 | 0 | 0 | 0 | 0 | 0 | 0 | 40.41584 | 43.63441 | 37.43103 | 48.02741 | 42.37717 | 48.02741 | 37.43103 | 66.82266 | 69.11579 | 52.10418 | 54.48057 | 60.6308 | 69.11579 | 52.10418
282 | 2.3 | 0 | 0 | 0 | 0 | 0 | 0 | 0 | 29.79375 | 35.98234 | 30.84276 | 26.33325 | 30.73802 | 35.98234 | 26.33325 | 84.07461 | 63.13876 | 77.01095 | 62.05363 | 71.56949 | 84.07461 | 62.05363 | 0 | 0 | 0 | 0 | 0 | 0 | 0 | 19.43222 | 66.20503 | 41.27382 | 31.02535 | 39.48411 | 66.20503 | 19.43222 | 69.87141 | 64.80713 | 53.53038 | 59.76295 | 61.99297 | 69.87141 | 53.53038 | 0 | 0 | 0 | 0 | 0 | 0 | 0 | 22.23954 | 25.64934 | 17.07429 | 32.54561 | 24.3772 | 32.54561 | 17.07429 | 74.00324 | 42.589 | 46.56198 | 77.48309 | 60.15933 | 77.48309 | 42.589 | 0 | 0 | 0 | 0 | 0 | 0 | 0 | 14.24685 | 27.62711 | 46.93767 | 55.64541 | 36.11426 | 55.64541 | 14.24685 | 53.69584 | 88.89313 | 45.67076 | 44.79575 | 58.26387 | 88.89313 | 44.79575 | 0 | 0 | 0 | 0 | 0 | 0 | 0 | 66.70651 | 9.888808 | 40.24923 | 37.0631 | 38.47691 | 66.70651 | 9.888808 | 58.13208 | 72.95189 | 54.05402 | 50.57132 | 58.92733 | 72.95189 | 50.57132 | 0 | 0 | 0 | 0 | 0 | 0 | 0 | 51.8369 | 16.70959 | 18.01175 | 15.37959 | 25.48446 | 51.8369 | 15.37959 | 79.6615 | 71.24743 | 53.75293 | 45.24578 | 62.47691 | 79.6615 | 45.24578 | 0 | 0 | 0 | 0 | 0 | 0 | 0 | 45.59151 | 28.17069 | 21.4322 | 226.1108 | 31.73147 | 45.59151 | 21.4322 | 50.06118 | 50.75838 | 27.18652 | 54.19138 | 45.54936 | 54.19138 | 27.18652 | 0 | 0 | 0 | 0 | 0 | 0 | 0 | 36.8075 | 31.01904 | 44.19057 | 22.24275 | 33.56496 | 44.19057 | 22.24275 | 70.51902 | 67.18869 | 77.46332 | 44.51225 | 64.92082 | 77.46332 | 44.51225 | 0 | 0 | 0 | 0 | 0 | 0 | 0 | 40.35297 | 43.43851 | 37.39142 | 47.95402 | 42.28423 | 47.95402 | 37.39142 | 66.65249 | 68.66585 | 51.96486 | 54.29592 | 60.39478 | 68.66585 | 51.96486
283 | 2.31 | 0 | 0 | 0 | 0 | 0 | 0 | 0 | 29.76347 | 35.92845 | 30.78066 | 26.72551 | 30.79952 | 35.92845 | 26.72551 | 83.95203 | 62.84603 | 76.96183 | 61.76009 | 71.37999 | 83.95203 | 61.76009 | 0 | 0 | 0 | 0 | 0 | 0 | 0 | 19.37194 | 66.01613 | 41.26841 | 30.93883 | 39.39882 | 66.01613 | 19.37194 | 69.82233 | 64.70887 | 52.59737 | 59.7104 | 61.70974 | 69.82233 | 52.59737 | 0 | 0 | 0 | 0 | 0 | 0 | 0 | 22.13245 | 25.64315 | 17.05908 | 32.50549 | 24.33504 | 32.50549 | 17.05908 | 73.83149 | 42.43143 | 46.48165 | 77.37487 | 60.02986 | 77.37487 | 42.43143 | 0 | 0 | 0 | 0 | 0 | 0 | 0 | 14.20333 | 27.60339 | 46.83599 | 55.6132 | 36.06398 | 55.6132 | 14.20333 | 53.5743 | 88.79208 | 45.6146 | 44.75754 | 58.18463 | 88.79208 | 44.75754 | 0 | 0 | 0 | 0 | 0 | 0 | 0 | 66.62019 | 9.90277 | 40.08302 | 36.99849 | 38.40112 | 66.62019 | 9.90277 | 57.95215 | 72.77265 | 54.10717 | 50.366 | 58.79949 | 72.77265 | 50.366 | 0 | 0 | 0 | 0 | 0 | 0 | 0 | 51.6789 | 16.6292 | 17.98827 | 15.3084 | 25.40119 | 51.6789 | 15.3084 | 79.1883 | 71.05709 | 53.67674 | 45.18663 | 62.27719 | 79.1883 | 45.18663 | 0 | 0 | 0 | 0 | 0 | 0 | 0 | 45.51885 | 28.07916 | 21.40415 | 227.696 | 31.66739 | 45.51885 | 21.40415 | 49.98758 | 50.57636 | 27.05912 | 54.14581 | 45.44222 | 54.14581 | 27.05912 | 0 | 0 | 0 | 0 | 0 | 0 | 0 | 36.80757 | 30.94977 | 44.15153 | 22.26478 | 33.54341 | 44.15153 | 22.26478 | 70.44123 | 67.13697 | 77.33398 | 44.40097 | 64.82829 | 77.33398 | 44.40097 | 0 | 0 | 0 | 0 | 0 | 0 | 0 | 40.24892 | 43.23383 | 37.32248 | 47.87814 | 42.17084 | 47.87814 | 37.32248 | 66.49564 | 68.33142 | 51.84064 | 54.11891 | 60.19665 | 68.33142 | 51.84064
284 | 2.32 | 0 | 0 | 0 | 0 | 0 | 0 | 0 | 29.72968 | 35.87625 | 30.64618 | 26.38772 | 30.65996 | 35.87625 | 26.38772 | 83.83279 | 62.48137 | 76.91746 | 61.49383 | 71.18136 | 83.83279 | 61.49383 | 0 | 0 | 0 | 0 | 0 | 0 | 0 | 19.33781 | 65.78978 | 41.22931 | 30.83862 | 39.29888 | 65.78978 | 19.33781 | 69.74484 | 64.62072 | 51.6278 | 59.61652 | 61.40247 | 69.74484 | 51.6278 | 0 | 0 | 0 | 0 | 0 | 0 | 0 | 22.04688 | 25.62872 | 17.04748 | 32.46957 | 24.29816 | 32.46957 | 17.04748 | 73.66021 | 42.27856 | 46.37465 | 77.27113 | 59.89614 | 77.27113 | 42.27856 | 0 | 0 | 0 | 0 | 0 | 0 | 0 | 14.17104 | 27.57252 | 46.71821 | 55.59173 | 36.01337 | 55.59173 | 14.17104 | 53.48868 | 88.70296 | 45.54898 | 44.71169 | 58.11308 | 88.70296 | 44.71169 | 0 | 0 | 0 | 0 | 0 | 0 | 0 | 66.53954 | 9.906658 | 39.87373 | 36.9337 | 38.3134 | 66.53954 | 9.906658 | 57.76153 | 72.5814 | 54.10729 | 50.19131 | 58.66038 | 72.5814 | 50.19131 | 0 | 0 | 0 | 0 | 0 | 0 | 0 | 51.52394 | 16.54808 | 17.95365 | 15.24078 | 25.31661 | 51.52394 | 15.24078 | 78.69716 | 70.90324 | 53.56921 | 45.13593 | 62.07639 | 78.69716 | 45.13593 | 0 | 0 | 0 | 0 | 0 | 0 | 0 | 45.45217 | 28.00697 | 21.37859 | 229.2868 | 31.61258 | 45.45217 | 21.37859 | 49.93614 | 50.3967 | 26.9767 | 54.00121 | 45.32769 | 54.00121 | 26.9767 | 0 | 0 | 0 | 0 | 0 | 0 | 0 | 36.78155 | 30.88721 | 44.12671 | 22.28134 | 33.5192 | 44.12671 | 22.28134 | 70.39038 | 67.03133 | 77.21621 | 44.28143 | 64.72984 | 77.21621 | 44.28143 | 0 | 0 | 0 | 0 | 0 | 0 | 0 | 40.11833 | 42.99639 | 37.26405 | 47.83964 | 42.0546 | 47.83964 | 37.26405 | 66.34005 | 68.17756 | 51.72834 | 53.96152 | 60.05187 | 68.17756 | 51.72834
285 | 2.33 | 0 | 0 | 0 | 0 | 0 | 0 | 0 | 29.68691 | 35.82624 | 30.48495 | 25.81239 | 30.45262 | 35.82624 | 25.81239 | 83.68428 | 62.14401 | 76.89706 | 61.19723 | 70.98064 | 83.68428 | 61.19723 | 0 | 0 | 0 | 0 | 0 | 0 | 0 | 19.30619 | 65.56883 | 41.2241 | 30.79076 | 39.22247 | 65.56883 | 19.30619 | 69.6558 | 64.50438 | 51.10049 | 59.55156 | 61.20305 | 69.6558 | 51.10049 | 0 | 0 | 0 | 0 | 0 | 0 | 0 | 21.95788 | 25.5966 | 17.03459 | 32.44597 | 24.25876 | 32.44597 | 17.03459 | 73.47911 | 42.16695 | 46.26497 | 77.17997 | 59.77275 | 77.17997 | 42.16695 | 0 | 0 | 0 | 0 | 0 | 0 | 0 | 14.15416 | 27.53661 | 46.60708 | 55.57757 | 35.96885 | 55.57757 | 14.15416 | 53.43984 | 88.61274 | 45.48223 | 44.65409 | 58.04723 | 88.61274 | 44.65409 | 0 | 0 | 0 | 0 | 0 | 0 | 0 | 66.43554 | 9.899088 | 39.6525 | 36.8756 | 38.21568 | 66.43554 | 9.899088 | 57.53012 | 72.37512 | 53.99972 | 50.04599 | 58.48774 | 72.37512 | 50.04599 | 0 | 0 | 0 | 0 | 0 | 0 | 0 | 51.34887 | 16.45902 | 17.91657 | 15.20852 | 25.23325 | 51.34887 | 15.20852 | 78.25096 | 70.7696 | 53.4345 | 45.08763 | 61.88567 | 78.25096 | 45.08763 | 0 | 0 | 0 | 0 | 0 | 0 | 0 | 45.41368 | 27.94664 | 21.36038 | 230.8833 | 31.57356 | 45.41368 | 21.36038 | 49.87774 | 50.25792 | 26.878 | 53.86176 | 45.21885 | 53.86176 | 26.878 | 0 | 0 | 0 | 0 | 0 | 0 | 0 | 36.7829 | 30.82403 | 44.08576 | 22.269 | 33.49042 | 44.08576 | 22.269 | 70.32168 | 66.87546 | 77.11676 | 44.16667 | 64.62014 | 77.11676 | 44.16667 | 0 | 0 | 0 | 0 | 0 | 0 | 0 | 39.96135 | 42.77093 | 37.43208 | 47.77389 | 41.98456 | 47.77389 | 37.43208 | 66.20669 | 68.20556 | 51.63585 | 53.8186 | 59.96667 | 68.20556 | 51.63585
286 | 2.34 | 0 | 0 | 0 | 0 | 0 | 0 | 0 | 29.62022 | 35.77269 | 30.32192 | 24.97974 | 30.17365 | 35.77269 | 24.97974 | 83.47733 | 61.74138 | 76.8932 | 60.8389 | 70.7377 | 83.47733 | 60.8389 | 0 | 0 | 0 | 0 | 0 | 0 | 0 | 19.27671 | 65.32475 | 41.15397 | 30.71646 | 39.11797 | 65.32475 | 19.27671 | 69.56996 | 64.40835 | 51.09011 | 59.47135 | 61.13495 | 69.56996 | 51.09011 | 0 | 0 | 0 | 0 | 0 | 0 | 0 | 21.85873 | 25.56816 | 16.95512 | 32.39057 | 24.19315 | 32.39057 | 16.95512 | 73.32586 | 42.04435 | 46.16095 | 77.10573 | 59.65922 | 77.10573 | 42.04435 | 0 | 0 | 0 | 0 | 0 | 0 | 0 | 14.14205 | 27.48437 | 46.50047 | 55.55407 | 35.92024 | 55.55407 | 14.14205 | 53.39036 | 88.5122 | 45.37682 | 44.59794 | 57.96933 | 88.5122 | 44.59794 | 0 | 0 | 0 | 0 | 0 | 0 | 0 | 66.31751 | 9.867416 | 39.44274 | 36.82213 | 38.11245 | 66.31751 | 9.867416 | 57.28036 | 72.17457 | 53.87128 | 49.83542 | 58.29041 | 72.17457 | 49.83542 | 0 | 0 | 0 | 0 | 0 | 0 | 0 | 51.14263 | 16.37747 | 17.9071 | 15.17117 | 25.14959 | 51.14263 | 15.17117 | 77.94572 | 70.66768 | 53.29262 | 45.04214 | 61.73704 | 77.94572 | 45.04214 | 0 | 0 | 0 | 0 | 0 | 0 | 0 | 45.38053 | 27.88194 | 21.34452 | 232.4854 | 31.53566 | 45.38053 | 21.34452 | 49.80608 | 50.13568 | 26.75896 | 53.63274 | 45.08337 | 53.63274 | 26.75896 | 0 | 0 | 0 | 0 | 0 | 0 | 0 | 36.76092 | 30.7576 | 44.04127 | 22.24737 | 33.45179 | 44.04127 | 22.24737 | 70.23738 | 66.68951 | 76.93395 | 44.00755 | 64.4671 | 76.93395 | 44.00755 | 0 | 0 | 0 | 0 | 0 | 0 | 0 | 39.7721 | 42.50794 | 37.19455 | 47.68803 | 41.79065 | 47.68803 | 37.19455 | 66.09356 | 68.11585 | 51.54652 | 53.66015 | 59.85402 | 68.11585 | 51.54652
287 | 2.35 | 0 | 0 | 0 | 0 | 0 | 0 | 0 | 29.54657 | 35.73218 | 30.16442 | 24.18102 | 29.90605 | 35.73218 | 24.18102 | 83.24981 | 61.40267 | 76.87733 | 60.48749 | 70.50432 | 83.24981 | 60.48749 | 0 | 0 | 0 | 0 | 0 | 0 | 0 | 19.25399 | 65.11602 | 41.08549 | 30.62183 | 39.01933 | 65.11602 | 19.25399 | 69.48809 | 64.29391 | 51.31655 | 59.38561 | 61.12104 | 69.48809 | 51.31655 | 0 | 0 | 0 | 0 | 0 | 0 | 0 | 21.77317 | 25.5338 | 16.91123 | 32.30849 | 24.13167 | 32.30849 | 16.91123 | 73.15627 | 41.91948 | 46.0455 | 77.03993 | 59.5403 | 77.03993 | 41.91948 | 0 | 0 | 0 | 0 | 0 | 0 | 0 | 14.12524 | 27.43075 | 46.39912 | 55.53908 | 35.87355 | 55.53908 | 14.12524 | 53.35306 | 88.42291 | 45.27119 | 44.53879 | 57.89649 | 88.42291 | 44.53879 | 0 | 0 | 0 | 0 | 0 | 0 | 0 | 66.20647 | 9.804879 | 39.24729 | 36.77012 | 38.00719 | 66.20647 | 9.804879 | 57.16775 | 71.96883 | 53.7407 | 49.67296 | 58.13756 | 71.96883 | 49.67296 | 0 | 0 | 0 | 0 | 0 | 0 | 0 | 50.94606 | 16.30212 | 17.86594 | 15.1438 | 25.06448 | 50.94606 | 15.1438 | 77.82426 | 70.58994 | 53.15412 | 45.01219 | 61.64513 | 77.82426 | 45.01219 | 0 | 0 | 0 | 0 | 0 | 0 | 0 | 45.34318 | 27.80827 | 21.32962 | 234.0931 | 31.49369 | 45.34318 | 21.32962 | 49.73347 | 49.99493 | 26.60396 | 53.49517 | 44.95688 | 53.49517 | 26.60396 | 0 | 0 | 0 | 0 | 0 | 0 | 0 | 36.74033 | 30.6799 | 43.98812 | 22.22588 | 33.40856 | 43.98812 | 22.22588 | 70.13964 | 66.54302 | 76.77482 | 43.88063 | 64.33453 | 76.77482 | 43.88063 | 0 | 0 | 0 | 0 | 0 | 0 | 0 | 39.59778 | 42.25392 | 36.76166 | 47.55058 | 41.54098 | 47.55058 | 36.76166 | 65.97697 | 68.02424 | 51.45129 | 53.54117 | 59.74842 | 68.02424 | 51.45129
288 | 2.36 | 0 | 0 | 0 | 0 | 0 | 0 | 0 | 29.45275 | 35.69523 | 30.03901 | 23.64453 | 29.70788 | 35.69523 | 23.64453 | 83.00942 | 60.97645 | 76.85006 | 60.19107 | 70.25675 | 83.00942 | 60.19107 | 0 | 0 | 0 | 0 | 0 | 0 | 0 | 19.22328 | 64.93637 | 41.01955 | 30.50254 | 38.92044 | 64.93637 | 19.22328 | 69.46092 | 64.22923 | 51.26114 | 59.26211 | 61.05335 | 69.46092 | 51.26114 | 0 | 0 | 0 | 0 | 0 | 0 | 0 | 21.68373 | 25.51422 | 16.85835 | 32.22008 | 24.0691 | 32.22008 | 16.85835 | 72.99454 | 41.79049 | 45.93727 | 76.95501 | 59.41933 | 76.95501 | 41.79049 | 0 | 0 | 0 | 0 | 0 | 0 | 0 | 14.09845 | 27.38715 | 46.29095 | 55.52716 | 35.82593 | 55.52716 | 14.09845 | 53.3123 | 88.33341 | 45.17429 | 44.48037 | 57.82509 | 88.33341 | 44.48037 | 0 | 0 | 0 | 0 | 0 | 0 | 0 | 66.09222 | 9.724139 | 39.08737 | 36.7374 | 37.91029 | 66.09222 | 9.724139 | 56.94678 | 71.76173 | 53.69506 | 49.51429 | 57.97946 | 71.76173 | 49.51429 | 0 | 0 | 0 | 0 | 0 | 0 | 0 | 50.73482 | 16.24924 | 17.83968 | 15.10666 | 24.9826 | 50.73482 | 15.10666 | 77.82215 | 70.5043 | 53.06078 | 44.96828 | 61.58888 | 77.82215 | 44.96828 | 0 | 0 | 0 | 0 | 0 | 0 | 0 | 45.30602 | 27.70924 | 21.28722 | 235.7064 | 31.43416 | 45.30602 | 21.28722 | 49.62734 | 49.88292 | 26.45755 | 53.41306 | 44.84522 | 53.41306 | 26.45755 | 0 | 0 | 0 | 0 | 0 | 0 | 0 | 36.72122 | 30.62312 | 43.91939 | 22.21494 | 33.36967 | 43.91939 | 22.21494 | 70.02748 | 66.37685 | 76.59227 | 43.77415 | 64.19269 | 76.59227 | 43.77415 | 0 | 0 | 0 | 0 | 0 | 0 | 0 | 39.5087 | 42.00411 | 36.1895 | 47.42203 | 41.28108 | 47.42203 | 36.1895 | 65.87057 | 67.91555 | 51.36369 | 53.45145 | 59.65031 | 67.91555 | 51.36369
289 | 2.37 | 0 | 0 | 0 | 0 | 0 | 0 | 0 | 29.31545 | 35.65369 | 29.9517 | 22.94958 | 29.46761 | 35.65369 | 22.94958 | 82.7655 | 60.4974 | 76.84552 | 60.03462 | 70.03576 | 82.7655 | 60.03462 | 0 | 0 | 0 | 0 | 0 | 0 | 0 | 19.17265 | 64.8093 | 40.93842 | 30.33971 | 38.81502 | 64.8093 | 19.17265 | 69.45926 | 64.13345 | 51.16062 | 59.02527 | 60.94465 | 69.45926 | 51.16062 | 0 | 0 | 0 | 0 | 0 | 0 | 0 | 21.61395 | 25.507 | 16.807 | 32.15213 | 24.02002 | 32.15213 | 16.807 | 72.82293 | 41.68542 | 45.81702 | 76.88531 | 59.30267 | 76.88531 | 41.68542 | 0 | 0 | 0 | 0 | 0 | 0 | 0 | 14.08043 | 27.33228 | 46.18458 | 55.49284 | 35.77253 | 55.49284 | 14.08043 | 53.26783 | 88.24693 | 45.05577 | 44.41876 | 57.74732 | 88.24693 | 44.41876 | 0 | 0 | 0 | 0 | 0 | 0 | 0 | 65.96658 | 9.643169 | 38.95356 | 36.69665 | 37.81499 | 65.96658 | 9.643169 | 56.33446 | 71.58576 | 53.52772 | 49.32564 | 57.69339 | 71.58576 | 49.32564 | 0 | 0 | 0 | 0 | 0 | 0 | 0 | 50.48762 | 16.19758 | 17.82603 | 15.13059 | 24.91045 | 50.48762 | 15.13059 | 77.71547 | 70.40787 | 53.01983 | 44.92097 | 61.51603 | 77.71547 | 44.92097 | 0 | 0 | 0 | 0 | 0 | 0 | 0 | 45.29026 | 27.60083 | 21.2483 | 237.3254 | 31.3798 | 45.29026 | 21.2483 | 49.51904 | 49.78981 | 26.3148 | 53.33828 | 44.74048 | 53.33828 | 26.3148 | 0 | 0 | 0 | 0 | 0 | 0 | 0 | 36.72981 | 30.57882 | 43.86101 | 22.18357 | 33.3383 | 43.86101 | 22.18357 | 69.90587 | 66.23228 | 76.43525 | 43.63673 | 64.05254 | 76.43525 | 43.63673 | 0 | 0 | 0 | 0 | 0 | 0 | 0 | 39.46746 | 41.79035 | 35.62982 | 47.34278 | 41.0576 | 47.34278 | 35.62982 | 65.76179 | 67.8009 | 51.26671 | 53.33008 | 59.53987 | 67.8009 | 51.26671
290 | 2.38 | 0 | 0 | 0 | 0 | 0 | 0 | 0 | 29.15951 | 35.60795 | 30.12034 | 22.54753 | 29.35883 | 35.60795 | 22.54753 | 82.56373 | 60.07075 | 76.74172 | 59.7927 | 69.79223 | 82.56373 | 59.7927 | 0 | 0 | 0 | 0 | 0 | 0 | 0 | 19.13297 | 64.71467 | 40.86784 | 30.20261 | 38.72952 | 64.71467 | 19.13297 | 69.44995 | 64.00887 | 51.12613 | 58.73183 | 60.8292 | 69.44995 | 51.12613 | 0 | 0 | 0 | 0 | 0 | 0 | 0 | 21.46336 | 25.49194 | 16.7542 | 32.05479 | 23.94107 | 32.05479 | 16.7542 | 72.65086 | 41.57523 | 45.71283 | 76.79461 | 59.18338 | 76.79461 | 41.57523 | 0 | 0 | 0 | 0 | 0 | 0 | 0 | 14.04948 | 27.28363 | 46.08173 | 55.41876 | 35.7084 | 55.41876 | 14.04948 | 53.19004 | 88.1608 | 44.92862 | 44.37062 | 57.66252 | 88.1608 | 44.37062 | 0 | 0 | 0 | 0 | 0 | 0 | 0 | 65.90547 | 9.572752 | 38.82041 | 36.64051 | 37.73478 | 65.90547 | 9.572752 | 55.4417 | 71.38696 | 53.29255 | 49.1725 | 57.32343 | 71.38696 | 49.1725 | 0 | 0 | 0 | 0 | 0 | 0 | 0 | 50.237 | 16.1769 | 17.78828 | 15.12285 | 24.83126 | 50.237 | 15.12285 | 77.58183 | 70.31922 | 53.00691 | 45.26672 | 61.54367 | 77.58183 | 45.26672 | 0 | 0 | 0 | 0 | 0 | 0 | 0 | 45.27078 | 27.50915 | 21.1984 | 238.95 | 31.32611 | 45.27078 | 21.1984 | 49.41556 | 49.62494 | 26.1474 | 53.21582 | 44.60093 | 53.21582 | 26.1474 | 0 | 0 | 0 | 0 | 0 | 0 | 0 | 36.76114 | 30.60343 | 43.81315 | 22.14311 | 33.33021 | 43.81315 | 22.14311 | 69.76918 | 66.1172 | 76.26637 | 43.51366 | 63.9166 | 76.26637 | 43.51366 | 0 | 0 | 0 | 0 | 0 | 0 | 0 | 39.47708 | 41.96401 | 35.07384 | 47.25745 | 40.94309 | 47.25745 | 35.07384 | 65.65992 | 67.67154 | 51.15874 | 53.21671 | 59.42673 | 67.67154 | 51.15874
291 | 2.39 | 0 | 0 | 0 | 0 | 0 | 0 | 0 | 28.9824 | 35.57439 | 29.81757 | 22.42853 | 29.20072 | 35.57439 | 22.42853 | 82.32921 | 59.5847 | 76.64349 | 59.4729 | 69.50757 | 82.32921 | 59.4729 | 0 | 0 | 0 | 0 | 0 | 0 | 0 | 19.08532 | 64.61121 | 40.8299 | 30.10314 | 38.65739 | 64.61121 | 19.08532 | 69.40031 | 63.88716 | 51.11524 | 58.45615 | 60.71471 | 69.40031 | 51.11524 | 0 | 0 | 0 | 0 | 0 | 0 | 0 | 21.35901 | 25.49212 | 16.72045 | 32.22449 | 23.94902 | 32.22449 | 16.72045 | 72.47546 | 41.45935 | 45.61402 | 76.65759 | 59.0516 | 76.65759 | 41.45935 | 0 | 0 | 0 | 0 | 0 | 0 | 0 | 14.00448 | 27.25003 | 45.98214 | 55.33625 | 35.64322 | 55.33625 | 14.00448 | 53.08599 | 88.06298 | 44.79657 | 44.32135 | 57.56672 | 88.06298 | 44.32135 | 0 | 0 | 0 | 0 | 0 | 0 | 0 | 66.06058 | 9.5392 | 38.68425 | 36.56711 | 37.71278 | 66.06058 | 9.5392 | 54.40498 | 71.18323 | 53.08994 | 49.00968 | 56.92196 | 71.18323 | 49.00968 | 0 | 0 | 0 | 0 | 0 | 0 | 0 | 49.99711 | 16.15062 | 17.75463 | 15.09771 | 24.75002 | 49.99711 | 15.09771 | 77.4592 | 70.22447 | 52.95313 | 45.1157 | 61.43812 | 77.4592 | 45.1157 | 0 | 0 | 0 | 0 | 0 | 0 | 0 | 45.23528 | 27.41975 | 21.15362 | 240.5802 | 31.26955 | 45.23528 | 21.15362 | 49.32501 | 49.49329 | 25.99285 | 53.21502 | 44.50654 | 53.21502 | 25.99285 | 0 | 0 | 0 | 0 | 0 | 0 | 0 | 36.77769 | 30.5093 | 43.77013 | 22.12486 | 33.2955 | 43.77013 | 22.12486 | 69.60644 | 66.03993 | 76.13182 | 43.36816 | 63.78659 | 76.13182 | 43.36816 | 0 | 0 | 0 | 0 | 0 | 0 | 0 | 39.45258 | 41.73802 | 34.59923 | 47.18608 | 40.74398 | 47.18608 | 34.59923 | 65.54179 | 67.56072 | 51.03632 | 53.1039 | 59.31068 | 67.56072 | 51.03632
292 | 2.4 | 0 | 0 | 0 | 0 | 0 | 0 | 0 | 28.805 | 35.52621 | 29.3168 | 23.10001 | 29.187 | 35.52621 | 23.10001 | 82.12954 | 59.03696 | 76.5519 | 59.18395 | 69.22559 | 82.12954 | 59.03696 | 0 | 0 | 0 | 0 | 0 | 0 | 0 | 19.01951 | 64.52702 | 40.7858 | 30.03394 | 38.59157 | 64.52702 | 19.01951 | 69.29826 | 63.75865 | 50.87252 | 58.21294 | 60.5356 | 69.29826 | 50.87252 | 0 | 0 | 0 | 0 | 0 | 0 | 0 | 21.30757 | 25.46278 | 16.69447 | 32.23794 | 23.92569 | 32.23794 | 16.69447 | 72.27947 | 41.34318 | 45.47265 | 76.49217 | 58.89687 | 76.49217 | 41.34318 | 0 | 0 | 0 | 0 | 0 | 0 | 0 | 13.96861 | 27.21816 | 45.90391 | 55.2881 | 35.5947 | 55.2881 | 13.96861 | 52.96442 | 87.96891 | 44.65891 | 44.28411 | 57.46909 | 87.96891 | 44.28411 | 0 | 0 | 0 | 0 | 0 | 0 | 0 | 65.67319 | 9.514097 | 38.54471 | 36.4994 | 37.55785 | 65.67319 | 9.514097 | 53.48711 | 70.97042 | 52.95571 | 48.85681 | 56.56751 | 70.97042 | 48.85681 | 0 | 0 | 0 | 0 | 0 | 0 | 0 | 49.79416 | 16.12237 | 17.72295 | 15.10548 | 24.68624 | 49.79416 | 15.10548 | 77.3428 | 70.13897 | 52.84568 | 44.54418 | 61.21791 | 77.3428 | 44.54418 | 0 | 0 | 0 | 0 | 0 | 0 | 0 | 45.20132 | 27.33087 | 21.10361 | 242.216 | 31.21193 | 45.20132 | 21.10361 | 49.22436 | 49.35591 | 25.86683 | 53.02629 | 44.36835 | 53.02629 | 25.86683 | 0 | 0 | 0 | 0 | 0 | 0 | 0 | 36.79435 | 30.2718 | 43.75068 | 22.18834 | 33.25129 | 43.75068 | 22.18834 | 69.46216 | 65.96275 | 75.98524 | 43.22127 | 63.65785 | 75.98524 | 43.22127 | 0 | 0 | 0 | 0 | 0 | 0 | 0 | 39.41084 | 41.07527 | 34.35451 | 47.08952 | 40.48254 | 47.08952 | 34.35451 | 65.43604 | 67.47423 | 50.89451 | 52.99013 | 59.19873 | 67.47423 | 50.89451
293 | 2.41 | 0 | 0 | 0 | 0 | 0 | 0 | 0 | 28.63472 | 35.63505 | 28.68112 | 23.0534 | 29.00107 | 35.63505 | 23.0534 | 81.93793 | 58.60965 | 76.46542 | 58.91908 | 68.98302 | 81.93793 | 58.60965 | 0 | 0 | 0 | 0 | 0 | 0 | 0 | 18.95677 | 64.42834 | 40.71198 | 30.00881 | 38.52647 | 64.42834 | 18.95677 | 69.1508 | 63.64464 | 50.44758 | 58.01364 | 60.31416 | 69.1508 | 50.44758 | 0 | 0 | 0 | 0 | 0 | 0 | 0 | 21.26678 | 25.4271 | 16.68729 | 32.00081 | 23.8455 | 32.00081 | 16.68729 | 72.05183 | 41.23599 | 45.32877 | 76.33128 | 58.73697 | 76.33128 | 41.23599 | 0 | 0 | 0 | 0 | 0 | 0 | 0 | 13.93262 | 27.17795 | 45.81221 | 55.22983 | 35.53815 | 55.22983 | 13.93262 | 52.84533 | 87.85539 | 44.52593 | 44.24932 | 57.36899 | 87.85539 | 44.24932 | 0 | 0 | 0 | 0 | 0 | 0 | 0 | 64.9859 | 9.466787 | 38.42706 | 36.43629 | 37.32901 | 64.9859 | 9.466787 | 52.42418 | 70.75183 | 52.83035 | 48.72216 | 56.18213 | 70.75183 | 48.72216 | 0 | 0 | 0 | 0 | 0 | 0 | 0 | 49.60848 | 16.05664 | 17.70934 | 15.06157 | 24.60901 | 49.60848 | 15.06157 | 77.26093 | 70.04417 | 52.69442 | 43.66172 | 60.91531 | 77.26093 | 43.66172 | 0 | 0 | 0 | 0 | 0 | 0 | 0 | 45.23121 | 27.2455 | 21.05512 | 243.8575 | 31.17728 | 45.23121 | 21.05512 | 49.08205 | 49.21772 | 25.72367 | 52.8762 | 44.22491 | 52.8762 | 25.72367 | 0 | 0 | 0 | 0 | 0 | 0 | 0 | 36.79432 | 29.9614 | 43.72634 | 22.01348 | 33.12388 | 43.72634 | 22.01348 | 69.31297 | 65.87734 | 75.85584 | 43.05218 | 63.52458 | 75.85584 | 43.05218 | 0 | 0 | 0 | 0 | 0 | 0 | 0 | 39.35602 | 39.99652 | 34.46542 | 46.96243 | 40.1951 | 46.96243 | 34.46542 | 65.35881 | 67.37309 | 50.77737 | 52.88364 | 59.09823 | 67.37309 | 50.77737
294 | 2.42 | 0 | 0 | 0 | 0 | 0 | 0 | 0 | 28.47671 | 35.73979 | 28.19805 | 22.98963 | 28.85104 | 35.73979 | 22.98963 | 81.77213 | 58.27256 | 76.43861 | 58.68204 | 68.79133 | 81.77213 | 58.27256 | 0 | 0 | 0 | 0 | 0 | 0 | 0 | 18.89176 | 64.32332 | 40.62963 | 30.02311 | 38.46695 | 64.32332 | 18.89176 | 69.02692 | 63.55453 | 49.9142 | 57.97551 | 60.11779 | 69.02692 | 49.9142 | 0 | 0 | 0 | 0 | 0 | 0 | 0 | 21.18227 | 25.41057 | 16.65845 | 31.72344 | 23.74368 | 31.72344 | 16.65845 | 71.8383 | 41.11727 | 45.18617 | 76.18026 | 58.5805 | 76.18026 | 41.11727 | 0 | 0 | 0 | 0 | 0 | 0 | 0 | 13.91031 | 27.12728 | 45.70086 | 54.96343 | 35.42547 | 54.96343 | 13.91031 | 52.74645 | 87.74886 | 44.41039 | 44.21526 | 57.28024 | 87.74886 | 44.21526 | 0 | 0 | 0 | 0 | 0 | 0 | 0 | 64.05098 | 9.411553 | 38.33517 | 36.3767 | 37.0436 | 64.05098 | 9.411553 | 51.6611 | 70.53203 | 52.79372 | 48.57449 | 55.89034 | 70.53203 | 48.57449 | 0 | 0 | 0 | 0 | 0 | 0 | 0 | 49.43127 | 15.98142 | 17.752 | 15.04864 | 24.55333 | 49.43127 | 15.04864 | 77.40818 | 69.96148 | 52.51949 | 42.62315 | 60.62807 | 77.40818 | 42.62315 | 0 | 0 | 0 | 0 | 0 | 0 | 0 | 45.13717 | 27.1549 | 21.00889 | 245.5046 | 31.10032 | 45.13717 | 21.00889 | 48.90959 | 49.09612 | 25.63312 | 52.6683 | 44.07678 | 52.6683 | 25.63312 | 0 | 0 | 0 | 0 | 0 | 0 | 0 | 36.75816 | 29.63633 | 43.70495 | 21.7562 | 32.96391 | 43.70495 | 21.7562 | 69.16839 | 65.85634 | 75.68213 | 42.85181 | 63.38967 | 75.68213 | 42.85181 | 0 | 0 | 0 | 0 | 0 | 0 | 0 | 39.31218 | 38.60049 | 34.6327 | 46.85679 | 39.85054 | 46.85679 | 34.6327 | 65.27381 | 67.28416 | 50.66547 | 52.73193 | 58.98884 | 67.28416 | 50.66547
295 | 2.43 | 0 | 0 | 0 | 0 | 0 | 0 | 0 | 28.34582 | 35.3502 | 27.68614 | 22.95161 | 28.58344 | 35.3502 | 22.95161 | 81.59697 | 58.1179 | 76.44116 | 58.51963 | 68.66891 | 81.59697 | 58.1179 | 0 | 0 | 0 | 0 | 0 | 0 | 0 | 18.81303 | 64.22479 | 40.5363 | 30.00931 | 38.39586 | 64.22479 | 18.81303 | 68.88684 | 63.49056 | 49.39558 | 57.98374 | 59.93918 | 68.88684 | 49.39558 | 0 | 0 | 0 | 0 | 0 | 0 | 0 | 21.07413 | 25.38288 | 16.64407 | 31.20657 | 23.57691 | 31.20657 | 16.64407 | 71.60633 | 40.99561 | 45.04007 | 76.04355 | 58.42139 | 76.04355 | 40.99561 | 0 | 0 | 0 | 0 | 0 | 0 | 0 | 13.88932 | 27.07832 | 45.58191 | 54.60333 | 35.28822 | 54.60333 | 13.88932 | 52.65713 | 87.64266 | 44.31211 | 44.17653 | 57.19711 | 87.64266 | 44.17653 | 0 | 0 | 0 | 0 | 0 | 0 | 0 | 63.27197 | 9.363014 | 38.26975 | 36.32052 | 36.80631 | 63.27197 | 9.363014 | 51.21696 | 70.31652 | 52.81455 | 48.44815 | 55.69904 | 70.31652 | 48.44815 | 0 | 0 | 0 | 0 | 0 | 0 | 0 | 49.27301 | 15.8755 | 17.67933 | 15.00917 | 24.45925 | 49.27301 | 15.00917 | 77.09249 | 69.87682 | 52.32856 | 41.78495 | 60.2707 | 77.09249 | 41.78495 | 0 | 0 | 0 | 0 | 0 | 0 | 0 | 45.04592 | 27.06667 | 20.96574 | 247.1574 | 31.02611 | 45.04592 | 20.96574 | 48.75042 | 48.9679 | 25.49959 | 52.59664 | 43.95364 | 52.59664 | 25.49959 | 0 | 0 | 0 | 0 | 0 | 0 | 0 | 36.72447 | 29.29259 | 43.67498 | 21.4764 | 32.79211 | 43.67498 | 21.4764 | 69.0356 | 65.90858 | 75.50528 | 42.70147 | 63.28773 | 75.50528 | 42.70147 | 0 | 0 | 0 | 0 | 0 | 0 | 0 | 39.30067 | 37.52852 | 34.62287 | 46.78496 | 39.55926 | 46.78496 | 34.62287 | 65.15607 | 67.20634 | 50.55597 | 52.60072 | 58.87978 | 67.20634 | 50.55597
296 | 2.44 | 0 | 0 | 0 | 0 | 0 | 0 | 0 | 28.22313 | 34.66783 | 27.38561 | 22.93789 | 28.30362 | 34.66783 | 22.93789 | 81.44927 | 58.03343 | 76.41457 | 58.34179 | 68.55977 | 81.44927 | 58.03343 | 0 | 0 | 0 | 0 | 0 | 0 | 0 | 18.71889 | 64.10531 | 40.41562 | 29.85855 | 38.27459 | 64.10531 | 18.71889 | 68.78068 | 63.42422 | 48.82972 | 58.02985 | 59.76612 | 68.78068 | 48.82972 | 0 | 0 | 0 | 0 | 0 | 0 | 0 | 20.94814 | 25.35278 | 16.63363 | 30.45483 | 23.34734 | 30.45483 | 16.63363 | 71.38817 | 40.88834 | 44.90943 | 75.9434 | 58.28234 | 75.9434 | 40.88834 | 0 | 0 | 0 | 0 | 0 | 0 | 0 | 13.89023 | 27.02238 | 45.4654 | 54.20223 | 35.14506 | 54.20223 | 13.89023 | 52.56699 | 87.55026 | 44.21699 | 44.13856 | 57.1182 | 87.55026 | 44.13856 | 0 | 0 | 0 | 0 | 0 | 0 | 0 | 62.39378 | 9.325708 | 38.22971 | 36.28316 | 36.55809 | 62.39378 | 9.325708 | 51.36269 | 70.08369 | 52.91399 | 48.30008 | 55.66511 | 70.08369 | 48.30008 | 0 | 0 | 0 | 0 | 0 | 0 | 0 | 49.4938 | 15.76303 | 17.6765 | 15.00188 | 24.4838 | 49.4938 | 15.00188 | 76.51893 | 69.80538 | 52.14921 | 40.71063 | 59.79604 | 76.51893 | 40.71063 | 0 | 0 | 0 | 0 | 0 | 0 | 0 | 45.21786 | 26.96815 | 20.90408 | 248.8157 | 31.03003 | 45.21786 | 20.90408 | 48.58095 | 48.86633 | 25.36699 | 52.5255 | 43.83494 | 52.5255 | 25.36699 | 0 | 0 | 0 | 0 | 0 | 0 | 0 | 36.71275 | 28.99787 | 43.6316 | 21.25116 | 32.64834 | 43.6316 | 21.25116 | 68.92407 | 65.94056 | 75.31106 | 42.52584 | 63.17538 | 75.31106 | 42.52584 | 0 | 0 | 0 | 0 | 0 | 0 | 0 | 39.29896 | 36.39744 | 34.59849 | 46.72491 | 39.25495 | 46.72491 | 34.59849 | 65.02169 | 67.08758 | 50.43637 | 52.48393 | 58.75739 | 67.08758 | 50.43637
297 | 2.45 | 0 | 0 | 0 | 0 | 0 | 0 | 0 | 28.51543 | 33.80755 | 27.27844 | 22.92278 | 28.13105 | 33.80755 | 22.92278 | 81.28851 | 57.96585 | 76.3805 | 58.13546 | 68.44258 | 81.28851 | 57.96585 | 0 | 0 | 0 | 0 | 0 | 0 | 0 | 18.61573 | 63.96565 | 40.30533 | 29.66404 | 38.13769 | 63.96565 | 18.61573 | 68.68808 | 63.36367 | 48.29228 | 57.9887 | 59.58318 | 68.68808 | 48.29228 | 0 | 0 | 0 | 0 | 0 | 0 | 0 | 20.82195 | 25.30305 | 16.62122 | 29.72549 | 23.11793 | 29.72549 | 16.62122 | 71.18507 | 40.80064 | 44.78976 | 75.88666 | 58.16553 | 75.88666 | 40.80064 | 0 | 0 | 0 | 0 | 0 | 0 | 0 | 13.89793 | 26.94723 | 45.36398 | 53.84506 | 35.01355 | 53.84506 | 13.89793 | 52.47877 | 87.48306 | 44.11155 | 44.09007 | 57.04086 | 87.48306 | 44.09007 | 0 | 0 | 0 | 0 | 0 | 0 | 0 | 61.72415 | 9.294885 | 38.17859 | 36.24066 | 36.35957 | 61.72415 | 9.294885 | 51.28178 | 69.84006 | 52.80165 | 48.13323 | 55.51418 | 69.84006 | 48.13323 | 0 | 0 | 0 | 0 | 0 | 0 | 0 | 49.14095 | 15.66275 | 17.6613 | 14.99475 | 24.36494 | 49.14095 | 14.99475 | 75.72642 | 69.75256 | 52.00699 | 40.03005 | 59.379 | 75.72642 | 40.03005 | 0 | 0 | 0 | 0 | 0 | 0 | 0 | 45.00836 | 26.85668 | 20.84649 | 250.4797 | 30.90384 | 45.00836 | 20.84649 | 48.44504 | 48.79814 | 25.27571 | 52.46572 | 43.74615 | 52.46572 | 25.27571 | 0 | 0 | 0 | 0 | 0 | 0 | 0 | 36.71878 | 28.81113 | 43.59412 | 21.0735 | 32.54938 | 43.59412 | 21.0735 | 68.82036 | 65.94092 | 75.17707 | 42.33432 | 63.06817 | 75.17707 | 42.33432 | 0 | 0 | 0 | 0 | 0 | 0 | 0 | 39.31678 | 35.26807 | 34.53175 | 46.68648 | 38.95077 | 46.68648 | 34.53175 | 64.90319 | 66.95818 | 50.31143 | 52.35723 | 58.63251 | 66.95818 | 50.31143
298 | 2.46 | 0 | 0 | 0 | 0 | 0 | 0 | 0 | 28.32449 | 33.1159 | 27.54664 | 22.90606 | 27.97327 | 33.1159 | 22.90606 | 81.15594 | 57.98184 | 76.33298 | 57.83987 | 68.32766 | 81.15594 | 57.83987 | 0 | 0 | 0 | 0 | 0 | 0 | 0 | 18.4793 | 63.83114 | 40.21717 | 29.48844 | 38.00401 | 63.83114 | 18.4793 | 68.5921 | 63.27865 | 47.90267 | 57.91543 | 59.42221 | 68.5921 | 47.90267 | 0 | 0 | 0 | 0 | 0 | 0 | 0 | 20.65256 | 25.23421 | 16.61066 | 29.63617 | 23.0334 | 29.63617 | 16.61066 | 71.02381 | 40.71688 | 44.69792 | 75.84323 | 58.07046 | 75.84323 | 40.71688 | 0 | 0 | 0 | 0 | 0 | 0 | 0 | 13.8878 | 26.86406 | 45.28292 | 53.51117 | 34.88649 | 53.51117 | 13.8878 | 52.37266 | 87.41751 | 44.01718 | 44.044 | 56.96284 | 87.41751 | 44.01718 | 0 | 0 | 0 | 0 | 0 | 0 | 0 | 61.38944 | 9.272042 | 38.11373 | 36.18784 | 36.24076 | 61.38944 | 9.272042 | 51.18719 | 69.5932 | 52.69837 | 47.94707 | 55.35646 | 69.5932 | 47.94707 | 0 | 0 | 0 | 0 | 0 | 0 | 0 | 48.49887 | 15.59963 | 17.63699 | 14.987 | 24.18062 | 48.49887 | 14.987 | 75.01562 | 69.69957 | 51.91204 | 39.69306 | 59.08007 | 75.01562 | 39.69306 | 0 | 0 | 0 | 0 | 0 | 0 | 0 | 44.48642 | 26.75271 | 20.78814 | 252.1493 | 30.67576 | 44.48642 | 20.78814 | 48.33134 | 48.67491 | 25.14649 | 52.50172 | 43.66362 | 52.50172 | 25.14649 | 0 | 0 | 0 | 0 | 0 | 0 | 0 | 36.75081 | 28.78551 | 43.55221 | 20.94846 | 32.50925 | 43.55221 | 20.94846 | 68.73659 | 65.92076 | 74.97246 | 42.10118 | 62.93275 | 74.97246 | 42.10118 | 0 | 0 | 0 | 0 | 0 | 0 | 0 | 39.34086 | 34.70833 | 34.48615 | 46.67584 | 38.80279 | 46.67584 | 34.48615 | 64.7939 | 66.81806 | 50.19439 | 52.22768 | 58.50851 | 66.81806 | 50.19439
299 | 2.47 | 0 | 0 | 0 | 0 | 0 | 0 | 0 | 27.77358 | 32.30674 | 27.55542 | 22.8951 | 27.63271 | 32.30674 | 22.8951 | 80.9825 | 57.8625 | 76.28124 | 57.5192 | 68.16136 | 80.9825 | 57.5192 | 0 | 0 | 0 | 0 | 0 | 0 | 0 | 18.34032 | 63.73324 | 40.13151 | 29.40081 | 37.90147 | 63.73324 | 18.34032 | 68.4579 | 63.17574 | 47.69057 | 57.84139 | 59.2914 | 68.4579 | 47.69057 | 0 | 0 | 0 | 0 | 0 | 0 | 0 | 20.58323 | 25.16043 | 16.59284 | 27.07544 | 22.35299 | 27.07544 | 16.59284 | 70.88812 | 40.62699 | 44.60741 | 75.97271 | 58.02381 | 75.97271 | 40.62699 | 0 | 0 | 0 | 0 | 0 | 0 | 0 | 13.86438 | 26.78804 | 45.22014 | 53.33423 | 34.8017 | 53.33423 | 13.86438 | 52.27055 | 87.35894 | 43.9315 | 43.98873 | 56.88743 | 87.35894 | 43.9315 | 0 | 0 | 0 | 0 | 0 | 0 | 0 | 61.6452 | 9.25602 | 38.03813 | 36.11658 | 36.26398 | 61.6452 | 9.25602 | 51.08857 | 69.32678 | 52.60367 | 47.72804 | 55.18676 | 69.32678 | 47.72804 | 0 | 0 | 0 | 0 | 0 | 0 | 0 | 47.58293 | 15.54041 | 17.64996 | 14.98203 | 23.93883 | 47.58293 | 14.98203 | 74.21862 | 69.63487 | 51.84237 | 40.10742 | 58.95082 | 74.21862 | 40.10742 | 0 | 0 | 0 | 0 | 0 | 0 | 0 | 43.9316 | 26.65161 | 20.74248 | 253.8246 | 30.44189 | 43.9316 | 20.74248 | 48.24968 | 48.56098 | 25.01692 | 52.5055 | 43.58327 | 52.5055 | 25.01692 | 0 | 0 | 0 | 0 | 0 | 0 | 0 | 36.78441 | 28.7984 | 43.50012 | 20.97876 | 32.51542 | 43.50012 | 20.97876 | 68.66444 | 65.87412 | 74.78285 | 41.81758 | 62.78475 | 74.78285 | 41.81758 | 0 | 0 | 0 | 0 | 0 | 0 | 0 | 39.3158 | 34.77139 | 34.46299 | 46.70972 | 38.81498 | 46.70972 | 34.46299 | 64.6973 | 66.69288 | 50.06983 | 52.12097 | 58.39525 | 66.69288 | 50.06983
300 | 2.48 | 0 | 0 | 0 | 0 | 0 | 0 | 0 | 26.87741 | 31.73385 | 27.63816 | 22.88703 | 27.28411 | 31.73385 | 22.88703 | 80.87133 | 57.69987 | 76.19165 | 57.24629 | 68.00229 | 80.87133 | 57.24629 | 0 | 0 | 0 | 0 | 0 | 0 | 0 | 18.20015 | 63.63245 | 40.07905 | 29.387 | 37.82466 | 63.63245 | 18.20015 | 68.30994 | 63.0983 | 47.43292 | 57.77559 | 59.15419 | 68.30994 | 47.43292 | 0 | 0 | 0 | 0 | 0 | 0 | 0 | 20.58378 | 25.07603 | 16.56734 | 26.12918 | 22.08909 | 26.12918 | 16.56734 | 70.7572 | 40.54311 | 44.47932 | 75.86818 | 57.91195 | 75.86818 | 40.54311 | 0 | 0 | 0 | 0 | 0 | 0 | 0 | 13.83568 | 26.72669 | 45.17543 | 53.32142 | 34.7648 | 53.32142 | 13.83568 | 52.14964 | 87.27952 | 43.84438 | 43.93286 | 56.8016 | 87.27952 | 43.84438 | 0 | 0 | 0 | 0 | 0 | 0 | 0 | 61.75345 | 9.24612 | 37.93895 | 36.04581 | 36.24608 | 61.75345 | 9.24612 | 51.01406 | 69.09478 | 52.51338 | 47.52826 | 55.03762 | 69.09478 | 47.52826 | 0 | 0 | 0 | 0 | 0 | 0 | 0 | 46.65305 | 15.48808 | 17.62043 | 14.9754 | 23.68424 | 46.65305 | 14.9754 | 73.64881 | 69.56131 | 51.77814 | 39.97986 | 58.74203 | 73.64881 | 39.97986 | 0 | 0 | 0 | 0 | 0 | 0 | 0 | 43.5366 | 26.55327 | 20.70324 | 255.5055 | 30.26437 | 43.5366 | 20.70324 | 48.16819 | 48.4209 | 24.85717 | 52.36198 | 43.45206 | 52.36198 | 24.85717 | 0 | 0 | 0 | 0 | 0 | 0 | 0 | 36.84496 | 28.74572 | 43.45207 | 21.18229 | 32.55626 | 43.45207 | 21.18229 | 68.58161 | 65.82677 | 74.7276 | 41.59534 | 62.68283 | 74.7276 | 41.59534 | 0 | 0 | 0 | 0 | 0 | 0 | 0 | 39.23768 | 34.84478 | 34.4427 | 46.67683 | 38.8005 | 46.67683 | 34.4427 | 64.61997 | 66.59031 | 49.93169 | 52.01427 | 58.28906 | 66.59031 | 49.93169
301 | 2.49 | 0 | 0 | 0 | 0 | 0 | 0 | 0 | 25.41589 | 31.46479 | 27.64198 | 22.84131 | 26.84099 | 31.46479 | 22.84131 | 80.72084 | 57.54133 | 76.12844 | 57.00003 | 67.84766 | 80.72084 | 57.00003 | 0 | 0 | 0 | 0 | 0 | 0 | 0 | 18.09758 | 63.56096 | 40.03395 | 29.36561 | 37.76452 | 63.56096 | 18.09758 | 68.20093 | 63.00424 | 47.27646 | 57.68847 | 59.04253 | 68.20093 | 47.27646 | 0 | 0 | 0 | 0 | 0 | 0 | 0 | 20.62443 | 25.00562 | 16.54339 | 24.90416 | 21.7694 | 25.00562 | 16.54339 | 70.62769 | 40.44468 | 44.36169 | 75.48058 | 57.72866 | 75.48058 | 40.44468 | 0 | 0 | 0 | 0 | 0 | 0 | 0 | 13.80052 | 26.66277 | 45.1165 | 53.48967 | 34.76736 | 53.48967 | 13.80052 | 52.02761 | 87.16879 | 43.74638 | 43.8739 | 56.70417 | 87.16879 | 43.74638 | 0 | 0 | 0 | 0 | 0 | 0 | 0 | 61.73155 | 9.242077 | 37.85003 | 35.97553 | 36.1998 | 61.73155 | 9.242077 | 50.92191 | 68.88017 | 52.44368 | 47.33876 | 54.89613 | 68.88017 | 47.33876 | 0 | 0 | 0 | 0 | 0 | 0 | 0 | 45.82408 | 15.45386 | 17.59494 | 14.97798 | 23.46271 | 45.82408 | 14.97798 | 73.3537 | 69.46476 | 51.8745 | 39.90935 | 58.65058 | 73.3537 | 39.90935 | 0 | 0 | 0 | 0 | 0 | 0 | 0 | 43.23402 | 26.4712 | 20.66537 | 257.192 | 30.12353 | 43.23402 | 20.66537 | 48.07604 | 48.25013 | 24.84109 | 52.281 | 43.36207 | 52.281 | 24.84109 | 0 | 0 | 0 | 0 | 0 | 0 | 0 | 36.895 | 28.71107 | 43.39388 | 21.18903 | 32.54724 | 43.39388 | 21.18903 | 68.47888 | 65.75986 | 74.54342 | 41.43661 | 62.55469 | 74.54342 | 41.43661 | 0 | 0 | 0 | 0 | 0 | 0 | 0 | 39.13495 | 34.56737 | 34.41689 | 46.65138 | 38.69265 | 46.65138 | 34.41689 | 64.55267 | 66.4658 | 49.81472 | 51.92937 | 58.19064 | 66.4658 | 49.81472
302 | 2.5 | 0 | 0 | 0 | 0 | 0 | 0 | 0 | 24.44436 | 31.7521 | 27.23319 | 22.76439 | 26.54851 | 31.7521 | 22.76439 | 80.5446 | 57.37295 | 76.0782 | 56.79778 | 67.69838 | 80.5446 | 56.79778 | 0 | 0 | 0 | 0 | 0 | 0 | 0 | 18.02519 | 63.48064 | 40.00176 | 29.42163 | 37.73231 | 63.48064 | 18.02519 | 68.09667 | 62.90469 | 47.21486 | 57.63679 | 58.96325 | 68.09667 | 47.21486 | 0 | 0 | 0 | 0 | 0 | 0 | 0 | 20.6384 | 24.95497 | 16.48985 | 24.04915 | 21.53309 | 24.95497 | 16.48985 | 70.51991 | 40.34591 | 44.25201 | 74.87844 | 57.49906 | 74.87844 | 40.34591 | 0 | 0 | 0 | 0 | 0 | 0 | 0 | 13.75741 | 26.60066 | 45.04317 | 53.50517 | 34.7266 | 53.50517 | 13.75741 | 51.91844 | 87.04722 | 43.65028 | 43.80903 | 56.60624 | 87.04722 | 43.65028 | 0 | 0 | 0 | 0 | 0 | 0 | 0 | 61.71443 | 9.236052 | 37.76533 | 35.9197 | 36.15888 | 61.71443 | 9.236052 | 50.76575 | 68.73437 | 52.42427 | 47.16006 | 54.77111 | 68.73437 | 47.16006 | 0 | 0 | 0 | 0 | 0 | 0 | 0 | 44.85592 | 15.43199 | 17.56525 | 14.95213 | 23.20132 | 44.85592 | 14.95213 | 73.56859 | 69.36018 | 51.66284 | 39.81796 | 58.6024 | 73.56859 | 39.81796 | 0 | 0 | 0 | 0 | 0 | 0 | 0 | 43.18553 | 26.39291 | 20.63263 | 258.8841 | 30.07035 | 43.18553 | 20.63263 | 47.96518 | 48.06961 | 24.78628 | 52.15353 | 43.24365 | 52.15353 | 24.78628 | 0 | 0 | 0 | 0 | 0 | 0 | 0 | 36.91392 | 28.67898 | 43.33674 | 21.22222 | 32.53797 | 43.33674 | 21.22222 | 68.38229 | 65.68537 | 74.08158 | 41.20535 | 62.33865 | 74.08158 | 41.20535 | 0 | 0 | 0 | 0 | 0 | 0 | 0 | 39.04337 | 34.28895 | 34.38117 | 46.62819 | 38.58542 | 46.62819 | 34.28895 | 64.4903 | 66.35863 | 49.70291 | 51.82025 | 58.09302 | 66.35863 | 49.70291
303 | 2.51 | 0 | 0 | 0 | 0 | 0 | 0 | 0 | 23.36677 | 31.83758 | 26.65109 | 22.70522 | 26.14017 | 31.83758 | 22.70522 | 80.3277 | 57.18384 | 76.03265 | 56.6569 | 67.55027 | 80.3277 | 56.6569 | 0 | 0 | 0 | 0 | 0 | 0 | 0 | 17.97916 | 63.42286 | 39.95378 | 29.44385 | 37.69991 | 63.42286 | 17.97916 | 68.00198 | 62.80631 | 47.2726 | 57.5789 | 58.91495 | 68.00198 | 47.2726 | 0 | 0 | 0 | 0 | 0 | 0 | 0 | 20.65514 | 24.8946 | 16.43812 | 23.00497 | 21.24821 | 24.8946 | 16.43812 | 70.41302 | 40.23645 | 44.1206 | 74.21875 | 57.24721 | 74.21875 | 40.23645 | 0 | 0 | 0 | 0 | 0 | 0 | 0 | 13.71838 | 26.55416 | 44.97592 | 53.50018 | 34.68716 | 53.50018 | 13.71838 | 51.83386 | 86.92292 | 43.55488 | 43.73851 | 56.51254 | 86.92292 | 43.55488 | 0 | 0 | 0 | 0 | 0 | 0 | 0 | 61.7016 | 9.23146 | 37.68566 | 35.87002 | 36.12219 | 61.7016 | 9.23146 | 50.57492 | 68.57231 | 52.41001 | 47.02151 | 54.64469 | 68.57231 | 47.02151 | 0 | 0 | 0 | 0 | 0 | 0 | 0 | 44.21879 | 15.39281 | 17.53053 | 14.94184 | 23.02099 | 44.21879 | 14.94184 | 73.57531 | 69.2375 | 51.24255 | 39.6155 | 58.41771 | 73.57531 | 39.6155 | 0 | 0 | 0 | 0 | 0 | 0 | 0 | 43.40063 | 26.3127 | 20.60564 | 260.5819 | 30.10632 | 43.40063 | 20.60564 | 47.87207 | 47.90098 | 24.75654 | 52.10008 | 43.15742 | 52.10008 | 24.75654 | 0 | 0 | 0 | 0 | 0 | 0 | 0 | 36.93358 | 28.63983 | 43.27907 | 21.23196 | 32.52111 | 43.27907 | 21.23196 | 68.30476 | 65.63705 | 73.34951 | 41.06876 | 62.09002 | 73.34951 | 41.06876 | 0 | 0 | 0 | 0 | 0 | 0 | 0 | 38.93465 | 34.06851 | 34.3359 | 46.61942 | 38.48962 | 46.61942 | 34.06851 | 64.41342 | 66.26752 | 49.57174 | 51.74013 | 57.9982 | 66.26752 | 49.57174
304 | 2.52 | 0 | 0 | 0 | 0 | 0 | 0 | 0 | 22.17491 | 31.73493 | 25.99264 | 22.63835 | 25.63521 | 31.73493 | 22.17491 | 80.06508 | 56.9798 | 76.09703 | 56.50233 | 67.41106 | 80.06508 | 56.50233 | 0 | 0 | 0 | 0 | 0 | 0 | 0 | 17.96161 | 63.34333 | 39.86255 | 29.27774 | 37.61131 | 63.34333 | 17.96161 | 67.94247 | 62.66832 | 47.27498 | 57.55974 | 58.86138 | 67.94247 | 47.27498 | 0 | 0 | 0 | 0 | 0 | 0 | 0 | 20.65417 | 24.8402 | 16.39388 | 22.07852 | 20.99169 | 24.8402 | 16.39388 | 70.30842 | 40.1194 | 43.99038 | 73.51471 | 56.98323 | 73.51471 | 40.1194 | 0 | 0 | 0 | 0 | 0 | 0 | 0 | 13.68982 | 26.50337 | 44.90868 | 53.48321 | 34.64627 | 53.48321 | 13.68982 | 51.78729 | 86.80623 | 43.45355 | 43.6586 | 56.42642 | 86.80623 | 43.45355 | 0 | 0 | 0 | 0 | 0 | 0 | 0 | 61.68537 | 9.230471 | 37.60128 | 35.8342 | 36.08783 | 61.68537 | 9.230471 | 50.37221 | 68.39526 | 52.37462 | 46.89604 | 54.50953 | 68.39526 | 46.89604 | 0 | 0 | 0 | 0 | 0 | 0 | 0 | 43.90579 | 15.35205 | 17.46442 | 14.93214 | 22.9136 | 43.90579 | 14.93214 | 73.52865 | 69.11007 | 50.67175 | 39.32212 | 58.15815 | 73.52865 | 39.32212 | 0 | 0 | 0 | 0 | 0 | 0 | 0 | 44.13907 | 26.22656 | 20.57825 | 262.2852 | 30.31463 | 44.13907 | 20.57825 | 47.77371 | 47.77872 | 24.6952 | 51.9336 | 43.04531 | 51.9336 | 24.6952 | 0 | 0 | 0 | 0 | 0 | 0 | 0 | 36.93127 | 28.57709 | 43.22924 | 21.21902 | 32.48915 | 43.22924 | 21.21902 | 68.21647 | 65.5416 | 72.48571 | 40.95704 | 61.8002 | 72.48571 | 40.95704 | 0 | 0 | 0 | 0 | 0 | 0 | 0 | 38.81668 | 33.8904 | 34.29208 | 46.59988 | 38.39976 | 46.59988 | 33.8904 | 64.32772 | 66.1618 | 49.3923 | 51.6454 | 57.8818 | 66.1618 | 49.3923
305 | 2.53 | 0 | 0 | 0 | 0 | 0 | 0 | 0 | 21.13537 | 31.67288 | 25.4814 | 22.56727 | 25.21423 | 31.67288 | 21.13537 | 79.79822 | 56.82196 | 75.98702 | 56.37908 | 67.24657 | 79.79822 | 56.37908 | 0 | 0 | 0 | 0 | 0 | 0 | 0 | 17.96819 | 63.23818 | 39.78465 | 29.09151 | 37.52063 | 63.23818 | 17.96819 | 67.87554 | 62.56753 | 47.29148 | 57.52916 | 58.81593 | 67.87554 | 47.29148 | 0 | 0 | 0 | 0 | 0 | 0 | 0 | 20.65858 | 24.78553 | 16.36094 | 21.61101 | 20.85402 | 24.78553 | 16.36094 | 70.18677 | 40.01008 | 43.87275 | 72.86999 | 56.7349 | 72.86999 | 40.01008 | 0 | 0 | 0 | 0 | 0 | 0 | 0 | 13.66126 | 26.4511 | 44.84669 | 53.47832 | 34.60934 | 53.47832 | 13.66126 | 51.75502 | 86.68706 | 43.35736 | 43.56634 | 56.34144 | 86.68706 | 43.35736 | 0 | 0 | 0 | 0 | 0 | 0 | 0 | 61.64892 | 9.232994 | 37.51099 | 35.79222 | 36.04628 | 61.64892 | 9.232994 | 50.16712 | 68.23048 | 52.30285 | 46.76356 | 54.366 | 68.23048 | 46.76356 | 0 | 0 | 0 | 0 | 0 | 0 | 0 | 44.19024 | 15.30906 | 17.45309 | 14.9124 | 22.9662 | 44.19024 | 14.9124 | 73.46716 | 68.98745 | 50.15207 | 38.97851 | 57.8963 | 73.46716 | 38.97851 | 0 | 0 | 0 | 0 | 0 | 0 | 0 | 44.67425 | 26.12329 | 20.54674 | 263.9943 | 30.44809 | 44.67425 | 20.54674 | 47.691 | 47.66199 | 24.60588 | 51.82555 | 42.9461 | 51.82555 | 24.60588 | 0 | 0 | 0 | 0 | 0 | 0 | 0 | 36.88491 | 28.52514 | 43.17717 | 21.24267 | 32.45747 | 43.17717 | 21.24267 | 68.10323 | 65.45044 | 71.65114 | 40.83222 | 61.50926 | 71.65114 | 40.83222 | 0 | 0 | 0 | 0 | 0 | 0 | 0 | 38.73056 | 33.73646 | 34.21565 | 46.63349 | 38.32904 | 46.63349 | 33.73646 | 64.25517 | 66.07168 | 49.21341 | 51.54292 | 57.77079 | 66.07168 | 49.21341
306 | 2.54 | 0 | 0 | 0 | 0 | 0 | 0 | 0 | 20.17016 | 31.60948 | 24.9065 | 22.52094 | 24.80177 | 31.60948 | 20.17016 | 79.54357 | 56.72822 | 75.69604 | 56.2174 | 67.04631 | 79.54357 | 56.2174 | 0 | 0 | 0 | 0 | 0 | 0 | 0 | 17.94856 | 63.14727 | 39.73163 | 28.88512 | 37.42814 | 63.14727 | 17.94856 | 67.91964 | 62.48788 | 47.29619 | 57.48821 | 58.79798 | 67.91964 | 47.29619 | 0 | 0 | 0 | 0 | 0 | 0 | 0 | 20.65116 | 24.74006 | 16.34158 | 21.33455 | 20.76684 | 24.74006 | 16.34158 | 70.04281 | 39.91048 | 43.80917 | 72.44358 | 56.55151 | 72.44358 | 39.91048 | 0 | 0 | 0 | 0 | 0 | 0 | 0 | 13.62162 | 26.38932 | 44.77484 | 53.48619 | 34.56799 | 53.48619 | 13.62162 | 51.72153 | 86.57219 | 43.27085 | 43.4605 | 56.25627 | 86.57219 | 43.27085 | 0 | 0 | 0 | 0 | 0 | 0 | 0 | 61.59518 | 9.234346 | 37.43409 | 35.75416 | 36.00444 | 61.59518 | 9.234346 | 49.99979 | 68.08221 | 52.20839 | 46.63618 | 54.23164 | 68.08221 | 46.63618 | 0 | 0 | 0 | 0 | 0 | 0 | 0 | 43.97707 | 15.24707 | 17.37655 | 14.89674 | 22.87436 | 43.97707 | 14.89674 | 73.40407 | 68.86739 | 49.55277 | 38.60863 | 57.60822 | 73.40407 | 38.60863 | 0 | 0 | 0 | 0 | 0 | 0 | 0 | 44.67245 | 26.02111 | 20.51745 | 265.7089 | 30.40367 | 44.67245 | 20.51745 | 47.61093 | 47.53522 | 24.51064 | 51.76728 | 42.85602 | 51.76728 | 24.51064 | 0 | 0 | 0 | 0 | 0 | 0 | 0 | 36.82654 | 28.46643 | 43.08806 | 21.23245 | 32.40337 | 43.08806 | 21.23245 | 67.9645 | 65.34056 | 70.81636 | 40.72705 | 61.21212 | 70.81636 | 40.72705 | 0 | 0 | 0 | 0 | 0 | 0 | 0 | 38.63261 | 33.5705 | 34.16936 | 46.65878 | 38.25781 | 46.65878 | 33.5705 | 64.19054 | 66.00844 | 49.04956 | 51.38723 | 57.65895 | 66.00844 | 49.04956
307 | 2.55 | 0 | 0 | 0 | 0 | 0 | 0 | 0 | 19.18849 | 31.54571 | 24.61778 | 22.49196 | 24.46098 | 31.54571 | 19.18849 | 79.34554 | 56.66219 | 75.28179 | 56.01254 | 66.82552 | 79.34554 | 56.01254 | 0 | 0 | 0 | 0 | 0 | 0 | 0 | 17.94503 | 63.08472 | 39.66404 | 28.72508 | 37.35472 | 63.08472 | 17.94503 | 67.73663 | 62.43285 | 47.28784 | 57.46686 | 58.73105 | 67.73663 | 47.28784 | 0 | 0 | 0 | 0 | 0 | 0 | 0 | 20.62079 | 24.70657 | 16.29672 | 21.12959 | 20.68842 | 24.70657 | 16.29672 | 69.89818 | 39.80417 | 43.87768 | 72.33419 | 56.47855 | 72.33419 | 39.80417 | 0 | 0 | 0 | 0 | 0 | 0 | 0 | 13.58827 | 26.32308 | 44.69324 | 53.50673 | 34.52783 | 53.50673 | 13.58827 | 51.64736 | 86.46885 | 43.19458 | 43.35186 | 56.16567 | 86.46885 | 43.19458 | 0 | 0 | 0 | 0 | 0 | 0 | 0 | 61.53297 | 9.235386 | 37.37049 | 35.69692 | 35.95894 | 61.53297 | 9.235386 | 49.86167 | 67.79434 | 52.10995 | 46.49293 | 54.06472 | 67.79434 | 46.49293 | 0 | 0 | 0 | 0 | 0 | 0 | 0 | 43.80677 | 15.14639 | 17.35921 | 14.88502 | 22.79935 | 43.80677 | 14.88502 | 73.34777 | 68.7609 | 49.10809 | 38.26454 | 57.37033 | 73.34777 | 38.26454 | 0 | 0 | 0 | 0 | 0 | 0 | 0 | 44.63198 | 25.92706 | 20.47949 | 267.4292 | 30.34617 | 44.63198 | 20.47949 | 47.5414 | 47.45039 | 24.40564 | 51.64939 | 42.7617 | 51.64939 | 24.40564 | 0 | 0 | 0 | 0 | 0 | 0 | 0 | 36.76024 | 28.41629 | 42.96531 | 21.2055 | 32.33683 | 42.96531 | 21.2055 | 67.82072 | 65.28095 | 70.08933 | 40.59704 | 60.94701 | 70.08933 | 40.59704 | 0 | 0 | 0 | 0 | 0 | 0 | 0 | 38.5612 | 33.36431 | 34.16701 | 46.64845 | 38.18524 | 46.64845 | 33.36431 | 64.13671 | 65.9542 | 48.88331 | 51.19437 | 57.54215 | 65.9542 | 48.88331
308 | 2.56 | 0 | 0 | 0 | 0 | 0 | 0 | 0 | 18.84501 | 31.47901 | 24.59518 | 22.47788 | 24.34927 | 31.47901 | 18.84501 | 79.23294 | 56.62743 | 74.83897 | 55.73553 | 66.60872 | 79.23294 | 55.73553 | 0 | 0 | 0 | 0 | 0 | 0 | 0 | 17.9075 | 63.01232 | 39.648 | 28.57697 | 37.2862 | 63.01232 | 17.9075 | 67.28215 | 62.41155 | 47.25514 | 57.44609 | 58.59873 | 67.28215 | 47.25514 | 0 | 0 | 0 | 0 | 0 | 0 | 0 | 20.5737 | 24.69 | 16.25862 | 20.87928 | 20.6004 | 24.69 | 16.25862 | 69.7248 | 39.71646 | 43.55954 | 72.48244 | 56.37081 | 72.48244 | 39.71646 | 0 | 0 | 0 | 0 | 0 | 0 | 0 | 13.55253 | 26.26879 | 44.60305 | 53.52438 | 34.48719 | 53.52438 | 13.55253 | 51.5094 | 86.36183 | 43.12075 | 43.2511 | 56.06077 | 86.36183 | 43.12075 | 0 | 0 | 0 | 0 | 0 | 0 | 0 | 61.46029 | 9.231819 | 37.30166 | 35.64556 | 35.90983 | 61.46029 | 9.231819 | 49.78375 | 67.42497 | 52.00298 | 46.36382 | 53.89388 | 67.42497 | 46.36382 | 0 | 0 | 0 | 0 | 0 | 0 | 0 | 43.64035 | 15.03653 | 17.32499 | 14.8532 | 22.71377 | 43.64035 | 14.8532 | 73.28821 | 68.68216 | 48.86376 | 38.00486 | 57.20975 | 73.28821 | 38.00486 | 0 | 0 | 0 | 0 | 0 | 0 | 0 | 44.60684 | 25.84795 | 20.45123 | 269.1551 | 30.30201 | 44.60684 | 20.45123 | 47.48054 | 47.36743 | 24.25768 | 51.5618 | 42.66686 | 51.5618 | 24.25768 | 0 | 0 | 0 | 0 | 0 | 0 | 0 | 36.71791 | 28.37976 | 42.83161 | 21.19277 | 32.28051 | 42.83161 | 21.19277 | 67.65692 | 65.25644 | 69.67507 | 40.59087 | 60.79482 | 69.67507 | 40.59087 | 0 | 0 | 0 | 0 | 0 | 0 | 0 | 38.85658 | 33.15681 | 34.11146 | 46.6383 | 38.19079 | 46.6383 | 33.15681 | 64.05369 | 65.91011 | 48.73014 | 50.9587 | 57.41316 | 65.91011 | 48.73014
309 | 2.57 | 0 | 0 | 0 | 0 | 0 | 0 | 0 | 18.83558 | 31.41326 | 25.03556 | 22.44707 | 24.43287 | 31.41326 | 18.83558 | 79.15757 | 56.65142 | 74.43949 | 55.4762 | 66.43117 | 79.15757 | 55.4762 | 0 | 0 | 0 | 0 | 0 | 0 | 0 | 17.89706 | 62.9595 | 39.60648 | 28.46363 | 37.23167 | 62.9595 | 17.89706 | 66.67387 | 62.36203 | 47.21248 | 57.36211 | 58.40262 | 66.67387 | 47.21248 | 0 | 0 | 0 | 0 | 0 | 0 | 0 | 20.51777 | 24.67546 | 16.22399 | 21.21891 | 20.65903 | 24.67546 | 16.22399 | 69.54131 | 39.62172 | 43.04098 | 72.48657 | 56.17265 | 72.48657 | 39.62172 | 0 | 0 | 0 | 0 | 0 | 0 | 0 | 13.51764 | 26.20498 | 44.52766 | 53.49755 | 34.43696 | 53.49755 | 13.51764 | 51.32969 | 86.26873 | 43.0386 | 43.1647 | 55.95043 | 86.26873 | 43.0386 | 0 | 0 | 0 | 0 | 0 | 0 | 0 | 61.39538 | 9.227299 | 37.25242 | 35.59554 | 35.86766 | 61.39538 | 9.227299 | 49.69724 | 66.99686 | 51.92131 | 46.23659 | 53.713 | 66.99686 | 46.23659 | 0 | 0 | 0 | 0 | 0 | 0 | 0 | 43.47874 | 14.95282 | 17.26507 | 14.84308 | 22.63493 | 43.47874 | 14.84308 | 73.24272 | 68.73515 | 48.95426 | 37.86792 | 57.20001 | 73.24272 | 37.86792 | 0 | 0 | 0 | 0 | 0 | 0 | 0 | 44.59316 | 25.78455 | 20.38587 | 270.8866 | 30.25453 | 44.59316 | 20.38587 | 47.42362 | 47.27666 | 24.06243 | 51.53486 | 42.57439 | 51.53486 | 24.06243 | 0 | 0 | 0 | 0 | 0 | 0 | 0 | 36.69863 | 28.35855 | 42.69437 | 21.1542 | 32.22644 | 42.69437 | 21.1542 | 67.46805 | 65.21226 | 69.66279 | 40.6018 | 60.73622 | 69.66279 | 40.6018 | 0 | 0 | 0 | 0 | 0 | 0 | 0 | 38.85072 | 32.9773 | 34.05385 | 46.60714 | 38.12225 | 46.60714 | 32.9773 | 63.92769 | 65.84862 | 48.61821 | 50.72637 | 57.28022 | 65.84862 | 48.61821
310 | 2.58 | 0 | 0 | 0 | 0 | 0 | 0 | 0 | 19.6889 | 31.34969 | 24.92734 | 22.3778 | 24.58593 | 31.34969 | 19.6889 | 79.05337 | 56.667 | 74.06366 | 55.18645 | 66.24262 | 79.05337 | 55.18645 | 0 | 0 | 0 | 0 | 0 | 0 | 0 | 17.86819 | 62.88235 | 39.56283 | 28.40458 | 37.17949 | 62.88235 | 17.86819 | 65.94336 | 62.28199 | 47.16958 | 57.28419 | 58.16978 | 65.94336 | 47.16958 | 0 | 0 | 0 | 0 | 0 | 0 | 0 | 20.47305 | 24.64577 | 16.1875 | 21.34546 | 20.66294 | 24.64577 | 16.1875 | 69.37445 | 39.53113 | 42.36525 | 72.50422 | 55.94376 | 72.50422 | 39.53113 | 0 | 0 | 0 | 0 | 0 | 0 | 0 | 13.4764 | 26.13606 | 44.47025 | 53.43866 | 34.38034 | 53.43866 | 13.4764 | 51.14238 | 86.18825 | 42.96508 | 43.10394 | 55.84991 | 86.18825 | 42.96508 | 0 | 0 | 0 | 0 | 0 | 0 | 0 | 61.31909 | 9.22351 | 37.19973 | 35.56348 | 35.82645 | 61.31909 | 9.22351 | 49.60956 | 66.60338 | 51.93623 | 46.14979 | 53.57474 | 66.60338 | 46.14979 | 0 | 0 | 0 | 0 | 0 | 0 | 0 | 43.29659 | 14.87585 | 17.24078 | 14.81498 | 22.55705 | 43.29659 | 14.81498 | 73.20658 | 68.69059 | 48.96083 | 37.80955 | 57.16689 | 73.20658 | 37.80955 | 0 | 0 | 0 | 0 | 0 | 0 | 0 | 44.59171 | 25.73353 | 20.31674 | 272.6238 | 30.21399 | 44.59171 | 20.31674 | 47.35767 | 47.14252 | 23.98039 | 51.42685 | 42.47686 | 51.42685 | 23.98039 | 0 | 0 | 0 | 0 | 0 | 0 | 0 | 36.69268 | 28.32894 | 42.60061 | 21.08306 | 32.17632 | 42.60061 | 21.08306 | 67.3199 | 65.17314 | 69.59804 | 40.52958 | 60.65516 | 69.59804 | 40.52958 | 0 | 0 | 0 | 0 | 0 | 0 | 0 | 38.30294 | 32.83149 | 34.01806 | 46.56408 | 37.92914 | 46.56408 | 32.83149 | 63.79265 | 65.7796 | 48.53616 | 50.48531 | 57.14843 | 65.7796 | 48.53616
311 | 2.59 | 0 | 0 | 0 | 0 | 0 | 0 | 0 | 19.70808 | 31.3025 | 24.8829 | 22.29426 | 24.54694 | 31.3025 | 19.70808 | 78.92166 | 56.57819 | 73.81576 | 54.96303 | 66.06966 | 78.92166 | 54.96303 | 0 | 0 | 0 | 0 | 0 | 0 | 0 | 17.86143 | 62.83596 | 39.53194 | 28.36103 | 37.14759 | 62.83596 | 17.86143 | 65.2721 | 62.19524 | 47.09885 | 57.1834 | 57.9374 | 65.2721 | 47.09885 | 0 | 0 | 0 | 0 | 0 | 0 | 0 | 20.45437 | 24.60162 | 16.15188 | 21.33585 | 20.63593 | 24.60162 | 16.15188 | 69.21978 | 39.43522 | 41.78761 | 72.53604 | 55.74466 | 72.53604 | 39.43522 | 0 | 0 | 0 | 0 | 0 | 0 | 0 | 13.45042 | 26.06712 | 44.46954 | 53.38519 | 34.34307 | 53.38519 | 13.45042 | 50.9677 | 86.13462 | 42.89868 | 43.05473 | 55.76393 | 86.13462 | 42.89868 | 0 | 0 | 0 | 0 | 0 | 0 | 0 | 61.21006 | 9.218155 | 37.14058 | 35.53604 | 35.77621 | 61.21006 | 9.218155 | 49.52289 | 66.21538 | 51.96669 | 46.06976 | 53.44368 | 66.21538 | 46.06976 | 0 | 0 | 0 | 0 | 0 | 0 | 0 | 43.1266 | 14.83433 | 17.17849 | 14.78664 | 22.48152 | 43.1266 | 14.78664 | 73.17343 | 68.39219 | 48.90502 | 37.73812 | 57.05219 | 73.17343 | 37.73812 | 0 | 0 | 0 | 0 | 0 | 0 | 0 | 44.58287 | 25.67388 | 20.24484 | 274.3666 | 30.16719 | 44.58287 | 20.24484 | 47.28391 | 47.02553 | 23.84712 | 51.33243 | 42.37225 | 51.33243 | 23.84712 | 0 | 0 | 0 | 0 | 0 | 0 | 0 | 36.7106 | 28.29845 | 42.67577 | 20.9929 | 32.16943 | 42.67577 | 20.9929 | 67.19428 | 65.09621 | 69.49741 | 40.52161 | 60.57738 | 69.49741 | 40.52161 | 0 | 0 | 0 | 0 | 0 | 0 | 0 | 37.39917 | 32.71051 | 33.99758 | 46.55327 | 37.66513 | 46.55327 | 32.71051 | 63.62565 | 65.70697 | 48.4584 | 50.27738 | 57.0171 | 65.70697 | 48.4584
312 | 2.6 | 0 | 0 | 0 | 0 | 0 | 0 | 0 | 19.69843 | 31.26098 | 24.84643 | 22.16169 | 24.49188 | 31.26098 | 19.69843 | 78.77494 | 56.48372 | 73.75042 | 54.79924 | 65.95208 | 78.77494 | 54.79924 | 0 | 0 | 0 | 0 | 0 | 0 | 0 | 17.85283 | 62.75373 | 39.43404 | 28.29406 | 37.08367 | 62.75373 | 17.85283 | 64.66446 | 62.04466 | 47.02126 | 57.0885 | 57.70472 | 64.66446 | 47.02126 | 0 | 0 | 0 | 0 | 0 | 0 | 0 | 20.46535 | 24.5655 | 16.11491 | 21.3201 | 20.61647 | 24.5655 | 16.11491 | 69.08209 | 39.33661 | 41.11262 | 72.53564 | 55.51674 | 72.53564 | 39.33661 | 0 | 0 | 0 | 0 | 0 | 0 | 0 | 13.43122 | 25.99384 | 44.3525 | 53.32026 | 34.27446 | 53.32026 | 13.43122 | 50.85365 | 86.0922 | 42.82925 | 43.02122 | 55.69908 | 86.0922 | 42.82925 | 0 | 0 | 0 | 0 | 0 | 0 | 0 | 61.05748 | 9.217784 | 37.07405 | 35.51593 | 35.71631 | 61.05748 | 9.217784 | 49.44102 | 65.90144 | 51.95379 | 45.95026 | 53.31163 | 65.90144 | 45.95026 | 0 | 0 | 0 | 0 | 0 | 0 | 0 | 42.98492 | 14.79472 | 17.11872 | 14.75181 | 22.41254 | 42.98492 | 14.75181 | 73.13595 | 67.90516 | 48.85451 | 37.67943 | 56.89376 | 73.13595 | 37.67943 | 0 | 0 | 0 | 0 | 0 | 0 | 0 | 44.56665 | 25.61624 | 20.18986 | 276.115 | 30.12425 | 44.56665 | 20.18986 | 47.19502 | 46.94272 | 23.74672 | 51.22848 | 42.27823 | 51.22848 | 23.74672 | 0 | 0 | 0 | 0 | 0 | 0 | 0 | 36.71945 | 28.27396 | 42.59009 | 20.9315 | 32.12875 | 42.59009 | 20.9315 | 67.05726 | 65.0127 | 69.36247 | 40.47327 | 60.47643 | 69.36247 | 40.47327 | 0 | 0 | 0 | 0 | 0 | 0 | 0 | 36.31237 | 32.57256 | 33.99097 | 46.57145 | 37.36184 | 46.57145 | 32.57256 | 63.49591 | 65.61536 | 48.36355 | 50.11134 | 56.89654 | 65.61536 | 48.36355
313 | 2.61 | 0 | 0 | 0 | 0 | 0 | 0 | 0 | 19.69054 | 31.23504 | 24.79072 | 22.02572 | 24.4355 | 31.23504 | 19.69054 | 78.61923 | 56.38997 | 73.90573 | 54.57186 | 65.8717 | 78.61923 | 54.57186 | 0 | 0 | 0 | 0 | 0 | 0 | 0 | 17.85474 | 62.6366 | 39.33651 | 28.22821 | 37.01401 | 62.6366 | 17.85474 | 64.25271 | 61.90894 | 46.94904 | 56.95307 | 57.51594 | 64.25271 | 46.94904 | 0 | 0 | 0 | 0 | 0 | 0 | 0 | 20.49538 | 24.53042 | 16.08618 | 21.29107 | 20.60076 | 24.53042 | 16.08618 | 68.93239 | 39.19558 | 40.64048 | 72.50762 | 55.31902 | 72.50762 | 39.19558 | 0 | 0 | 0 | 0 | 0 | 0 | 0 | 13.41205 | 25.91391 | 44.1242 | 53.28452 | 34.18367 | 53.28452 | 13.41205 | 50.77483 | 86.1457 | 42.76167 | 43.00123 | 55.67086 | 86.1457 | 42.76167 | 0 | 0 | 0 | 0 | 0 | 0 | 0 | 60.89424 | 9.223082 | 37.00829 | 35.49381 | 35.65485 | 60.89424 | 9.223082 | 49.36346 | 65.69727 | 51.86981 | 45.83794 | 53.19212 | 65.69727 | 45.83794 | 0 | 0 | 0 | 0 | 0 | 0 | 0 | 42.86502 | 14.75701 | 17.07513 | 14.76094 | 22.36453 | 42.86502 | 14.75701 | 73.09428 | 67.34706 | 48.80116 | 37.63417 | 56.71917 | 73.09428 | 37.63417 | 0 | 0 | 0 | 0 | 0 | 0 | 0 | 44.56035 | 25.55826 | 20.14968 | 277.869 | 30.08943 | 44.56035 | 20.14968 | 47.10896 | 46.82371 | 23.61315 | 51.15072 | 42.17413 | 51.15072 | 23.61315 | 0 | 0 | 0 | 0 | 0 | 0 | 0 | 36.70407 | 28.25767 | 42.19284 | 20.89791 | 32.01312 | 42.19284 | 20.89791 | 66.92285 | 65.00279 | 69.24152 | 40.39321 | 60.3901 | 69.24152 | 40.39321 | 0 | 0 | 0 | 0 | 0 | 0 | 0 | 35.50327 | 32.4275 | 33.96956 | 46.58917 | 37.12237 | 46.58917 | 32.4275 | 63.3212 | 65.52391 | 48.28554 | 49.96476 | 56.77385 | 65.52391 | 48.28554
314 | 2.62 | 0 | 0 | 0 | 0 | 0 | 0 | 0 | 19.6667 | 31.20377 | 24.73564 | 21.91353 | 24.37991 | 31.20377 | 19.6667 | 78.4568 | 56.24541 | 73.86644 | 54.36505 | 65.73342 | 78.4568 | 54.36505 | 0 | 0 | 0 | 0 | 0 | 0 | 0 | 18.25046 | 62.54328 | 39.29634 | 28.14247 | 37.05814 | 62.54328 | 18.25046 | 64.08988 | 61.78345 | 46.86664 | 56.84263 | 57.39565 | 64.08988 | 46.86664 | 0 | 0 | 0 | 0 | 0 | 0 | 0 | 20.50516 | 24.51023 | 16.06782 | 21.2511 | 20.58358 | 24.51023 | 16.06782 | 68.77733 | 39.0149 | 40.37209 | 72.44769 | 55.153 | 72.44769 | 39.0149 | 0 | 0 | 0 | 0 | 0 | 0 | 0 | 13.39304 | 25.82552 | 43.78491 | 53.27128 | 34.06869 | 53.27128 | 13.39304 | 50.72903 | 86.09263 | 42.68866 | 42.97205 | 55.62059 | 86.09263 | 42.68866 | 0 | 0 | 0 | 0 | 0 | 0 | 0 | 60.73604 | 9.230496 | 36.94975 | 35.46249 | 35.59469 | 60.73604 | 9.230496 | 49.28928 | 65.60427 | 51.78086 | 45.72036 | 53.09869 | 65.60427 | 45.72036 | 0 | 0 | 0 | 0 | 0 | 0 | 0 | 42.75526 | 14.71071 | 16.99524 | 14.72407 | 22.29632 | 42.75526 | 14.71071 | 73.04051 | 66.70337 | 48.73699 | 37.5903 | 56.51779 | 73.04051 | 37.5903 | 0 | 0 | 0 | 0 | 0 | 0 | 0 | 44.55647 | 25.49123 | 20.13229 | 279.6287 | 30.06 | 44.55647 | 20.13229 | 47.02116 | 46.71718 | 23.55244 | 51.0915 | 42.09557 | 51.0915 | 23.55244 | 0 | 0 | 0 | 0 | 0 | 0 | 0 | 36.67291 | 28.23377 | 41.39423 | 20.90033 | 31.80031 | 41.39423 | 20.90033 | 66.77687 | 65.00625 | 69.10389 | 40.29601 | 60.29575 | 69.10389 | 40.29601 | 0 | 0 | 0 | 0 | 0 | 0 | 0 | 34.56414 | 32.27717 | 33.96392 | 46.57809 | 36.84583 | 46.57809 | 32.27717 | 63.09527 | 65.42389 | 48.19692 | 49.80215 | 56.62956 | 65.42389 | 48.19692
315 | 2.63 | 0 | 0 | 0 | 0 | 0 | 0 | 0 | 19.61454 | 31.1794 | 24.6651 | 21.81768 | 24.31918 | 31.1794 | 19.61454 | 78.3122 | 56.09439 | 73.61465 | 54.02056 | 65.51045 | 78.3122 | 54.02056 | 0 | 0 | 0 | 0 | 0 | 0 | 0 | 17.94782 | 62.46666 | 39.25159 | 28.07072 | 36.9342 | 62.46666 | 17.94782 | 64.19979 | 61.6496 | 46.79051 | 56.78582 | 57.35643 | 64.19979 | 46.79051 | 0 | 0 | 0 | 0 | 0 | 0 | 0 | 20.46249 | 24.50702 | 16.04227 | 21.25974 | 20.56788 | 24.50702 | 16.04227 | 68.64226 | 38.813 | 40.50689 | 72.39851 | 55.09016 | 72.39851 | 38.813 | 0 | 0 | 0 | 0 | 0 | 0 | 0 | 13.37433 | 25.69624 | 43.39232 | 53.28161 | 33.93612 | 53.28161 | 13.37433 | 50.69188 | 85.83555 | 42.60723 | 42.93551 | 55.51754 | 85.83555 | 42.60723 | 0 | 0 | 0 | 0 | 0 | 0 | 0 | 60.60231 | 9.238587 | 36.90911 | 35.42172 | 35.54293 | 60.60231 | 9.238587 | 49.2002 | 65.4554 | 51.70057 | 45.55626 | 52.97811 | 65.4554 | 45.55626 | 0 | 0 | 0 | 0 | 0 | 0 | 0 | 42.66726 | 14.64234 | 16.92949 | 14.73694 | 22.24401 | 42.66726 | 14.64234 | 72.98112 | 65.97946 | 48.68711 | 37.54577 | 56.29836 | 72.98112 | 37.54577 | 0 | 0 | 0 | 0 | 0 | 0 | 0 | 44.52512 | 25.42776 | 20.10477 | 281.394 | 30.01921 | 44.52512 | 20.10477 | 46.95398 | 46.64046 | 23.46358 | 51.00239 | 42.01511 | 51.00239 | 23.46358 | 0 | 0 | 0 | 0 | 0 | 0 | 0 | 36.64692 | 28.20681 | 40.42813 | 20.89712 | 31.54475 | 40.42813 | 20.89712 | 66.6487 | 64.74478 | 68.92393 | 40.22078 | 60.13455 | 68.92393 | 40.22078 | 0 | 0 | 0 | 0 | 0 | 0 | 0 | 33.90726 | 32.10512 | 34.00724 | 46.54601 | 36.64141 | 46.54601 | 32.10512 | 62.85439 | 65.3031 | 48.10778 | 49.66387 | 56.48228 | 65.3031 | 48.10778
316 | 2.64 | 0 | 0 | 0 | 0 | 0 | 0 | 0 | 19.56698 | 31.13236 | 24.57612 | 21.74996 | 24.25635 | 31.13236 | 19.56698 | 78.16335 | 55.97681 | 73.26793 | 53.51999 | 65.23202 | 78.16335 | 53.51999 | 0 | 0 | 0 | 0 | 0 | 0 | 0 | 17.44052 | 62.38036 | 39.19384 | 27.99754 | 36.75306 | 62.38036 | 17.44052 | 64.03434 | 61.52425 | 46.66456 | 56.75163 | 57.24369 | 64.03434 | 46.66456 | 0 | 0 | 0 | 0 | 0 | 0 | 0 | 20.40142 | 24.49711 | 16.01043 | 21.29407 | 20.55075 | 24.49711 | 16.01043 | 68.48909 | 38.87931 | 40.47331 | 72.33686 | 55.04465 | 72.33686 | 38.87931 | 0 | 0 | 0 | 0 | 0 | 0 | 0 | 13.33935 | 25.57401 | 42.96139 | 53.25184 | 33.78165 | 53.25184 | 13.33935 | 50.64267 | 85.40737 | 42.50536 | 42.89499 | 55.3626 | 85.40737 | 42.50536 | 0 | 0 | 0 | 0 | 0 | 0 | 0 | 60.50785 | 9.247683 | 36.86339 | 35.38095 | 35.49997 | 60.50785 | 9.247683 | 49.10687 | 65.27929 | 51.63974 | 45.43407 | 52.86499 | 65.27929 | 45.43407 | 0 | 0 | 0 | 0 | 0 | 0 | 0 | 42.5909 | 14.58347 | 16.86224 | 14.71433 | 22.18774 | 42.5909 | 14.58347 | 72.92617 | 65.32342 | 48.62353 | 37.49414 | 56.09181 | 72.92617 | 37.49414 | 0 | 0 | 0 | 0 | 0 | 0 | 0 | 44.49946 | 25.36167 | 20.08613 | 283.1649 | 29.98242 | 44.49946 | 20.08613 | 46.88722 | 46.55318 | 23.40521 | 50.9623 | 41.95198 | 50.9623 | 23.40521 | 0 | 0 | 0 | 0 | 0 | 0 | 0 | 36.62963 | 28.17081 | 39.18883 | 20.90205 | 31.22283 | 39.18883 | 20.90205 | 66.50051 | 64.23311 | 68.79775 | 40.18915 | 59.93013 | 68.79775 | 40.18915 | 0 | 0 | 0 | 0 | 0 | 0 | 0 | 33.69714 | 31.92692 | 33.95274 | 46.55324 | 36.53251 | 46.55324 | 31.92692 | 62.57356 | 65.18191 | 48.00524 | 49.5233 | 56.32101 | 65.18191 | 48.00524
317 | 2.65 | 0 | 0 | 0 | 0 | 0 | 0 | 0 | 19.51871 | 31.08872 | 24.45451 | 21.70137 | 24.19083 | 31.08872 | 19.51871 | 78.04785 | 55.86089 | 72.85984 | 52.95662 | 64.9313 | 78.04785 | 52.95662 | 0 | 0 | 0 | 0 | 0 | 0 | 0 | 16.51343 | 62.30096 | 39.1269 | 27.95621 | 36.47438 | 62.30096 | 16.51343 | 63.82485 | 61.41231 | 46.56471 | 56.72291 | 57.1312 | 63.82485 | 46.56471 | 0 | 0 | 0 | 0 | 0 | 0 | 0 | 20.33834 | 24.48318 | 15.989 | 21.3359 | 20.5366 | 24.48318 | 15.989 | 68.33982 | 38.64826 | 40.38339 | 72.28523 | 54.91417 | 72.28523 | 38.64826 | 0 | 0 | 0 | 0 | 0 | 0 | 0 | 13.30012 | 25.47198 | 42.55502 | 53.16931 | 33.62411 | 53.16931 | 13.30012 | 50.59594 | 84.92634 | 42.39564 | 42.84843 | 55.19159 | 84.92634 | 42.39564 | 0 | 0 | 0 | 0 | 0 | 0 | 0 | 60.44274 | 9.256051 | 36.79223 | 35.3455 | 35.45913 | 60.44274 | 9.256051 | 49.00894 | 65.09114 | 51.59477 | 45.32783 | 52.75567 | 65.09114 | 45.32783 | 0 | 0 | 0 | 0 | 0 | 0 | 0 | 42.50877 | 14.52376 | 16.81957 | 14.74899 | 22.15027 | 42.50877 | 14.52376 | 72.88716 | 64.83224 | 48.54727 | 37.44097 | 55.92691 | 72.88716 | 37.44097 | 0 | 0 | 0 | 0 | 0 | 0 | 0 | 44.46756 | 25.28729 | 20.03329 | 284.9415 | 29.92938 | 44.46756 | 20.03329 | 46.82052 | 46.48 | 23.37986 | 50.93774 | 41.90453 | 50.93774 | 23.37986 | 0 | 0 | 0 | 0 | 0 | 0 | 0 | 36.61598 | 28.15255 | 38.06108 | 20.80401 | 30.9084 | 38.06108 | 20.80401 | 66.35481 | 63.58051 | 68.67159 | 40.14757 | 59.68862 | 68.67159 | 40.14757 | 0 | 0 | 0 | 0 | 0 | 0 | 0 | 34.48084 | 31.74164 | 33.89071 | 46.51321 | 36.6566 | 46.51321 | 31.74164 | 62.27804 | 65.05539 | 47.8911 | 49.38764 | 56.15304 | 65.05539 | 47.8911
318 | 2.66 | 0 | 0 | 0 | 0 | 0 | 0 | 0 | 19.46552 | 31.05516 | 24.34204 | 21.65186 | 24.12865 | 31.05516 | 19.46552 | 77.90516 | 55.77407 | 72.45423 | 52.35313 | 64.62165 | 77.90516 | 52.35313 | 0 | 0 | 0 | 0 | 0 | 0 | 0 | 15.62948 | 62.17348 | 39.04708 | 27.95873 | 36.20219 | 62.17348 | 15.62948 | 63.60619 | 61.3509 | 46.50732 | 56.69743 | 57.04046 | 63.60619 | 46.50732 | 0 | 0 | 0 | 0 | 0 | 0 | 0 | 20.29052 | 24.46786 | 15.96662 | 21.23313 | 20.48953 | 24.46786 | 15.96662 | 68.20909 | 38.14185 | 40.30013 | 72.2503 | 54.72534 | 72.2503 | 38.14185 | 0 | 0 | 0 | 0 | 0 | 0 | 0 | 13.25504 | 25.40314 | 42.21074 | 53.07366 | 33.48565 | 53.07366 | 13.25504 | 50.52614 | 84.42106 | 42.28549 | 42.80483 | 55.00938 | 84.42106 | 42.28549 | 0 | 0 | 0 | 0 | 0 | 0 | 0 | 60.38822 | 9.26694 | 36.71068 | 35.31001 | 35.41896 | 60.38822 | 9.26694 | 48.92607 | 64.93452 | 51.57955 | 45.2072 | 52.66183 | 64.93452 | 45.2072 | 0 | 0 | 0 | 0 | 0 | 0 | 0 | 42.41016 | 14.46055 | 16.77617 | 14.74486 | 22.09793 | 42.41016 | 14.46055 | 72.85876 | 64.60674 | 48.47078 | 37.36408 | 55.82509 | 72.85876 | 37.36408 | 0 | 0 | 0 | 0 | 0 | 0 | 0 | 44.44181 | 25.22661 | 19.9982 | 286.7237 | 29.88887 | 44.44181 | 19.9982 | 46.7365 | 46.39826 | 23.33596 | 50.84698 | 41.82943 | 50.84698 | 23.33596 | 0 | 0 | 0 | 0 | 0 | 0 | 0 | 36.60356 | 28.0754 | 36.99453 | 20.66411 | 30.5844 | 36.99453 | 20.66411 | 66.21642 | 62.93055 | 68.57028 | 40.08711 | 59.45109 | 68.57028 | 40.08711 | 0 | 0 | 0 | 0 | 0 | 0 | 0 | 34.42459 | 31.58178 | 33.83857 | 46.47396 | 36.57973 | 46.47396 | 31.58178 | 62.02537 | 64.95257 | 47.77359 | 49.2785 | 56.00751 | 64.95257 | 47.77359
319 | 2.67 | 0 | 0 | 0 | 0 | 0 | 0 | 0 | 19.43018 | 31.01144 | 24.2514 | 21.60268 | 24.07393 | 31.01144 | 19.43018 | 77.77361 | 55.68612 | 72.08882 | 51.73538 | 64.32098 | 77.77361 | 51.73538 | 0 | 0 | 0 | 0 | 0 | 0 | 0 | 14.93005 | 62.08956 | 38.99435 | 27.92659 | 35.98514 | 62.08956 | 14.93005 | 63.41959 | 61.30222 | 46.45321 | 56.64862 | 56.95591 | 63.41959 | 46.45321 | 0 | 0 | 0 | 0 | 0 | 0 | 0 | 20.60116 | 24.46119 | 15.95431 | 21.22015 | 20.5592 | 24.46119 | 15.95431 | 68.06846 | 37.45959 | 40.22851 | 72.20776 | 54.49108 | 72.20776 | 37.45959 | 0 | 0 | 0 | 0 | 0 | 0 | 0 | 13.22604 | 25.32362 | 42.00171 | 53.00156 | 33.38823 | 53.00156 | 13.22604 | 50.42466 | 83.95844 | 42.16497 | 42.74706 | 54.82378 | 83.95844 | 42.16497 | 0 | 0 | 0 | 0 | 0 | 0 | 0 | 60.31675 | 9.276512 | 36.61349 | 35.26836 | 35.36878 | 60.31675 | 9.276512 | 48.842 | 64.76359 | 51.5479 | 45.0935 | 52.56175 | 64.76359 | 45.0935 | 0 | 0 | 0 | 0 | 0 | 0 | 0 | 42.31803 | 14.40403 | 16.72188 | 14.71809 | 22.04051 | 42.31803 | 14.40403 | 72.82143 | 64.32309 | 48.37053 | 37.27109 | 55.69654 | 72.82143 | 37.27109 | 0 | 0 | 0 | 0 | 0 | 0 | 0 | 44.4149 | 25.16989 | 19.96455 | 288.5115 | 29.84978 | 44.4149 | 19.96455 | 46.63703 | 46.3042 | 23.29713 | 50.75178 | 41.74753 | 50.75178 | 23.29713 | 0 | 0 | 0 | 0 | 0 | 0 | 0 | 36.58259 | 27.9765 | 36.20225 | 20.4825 | 30.31096 | 36.58259 | 20.4825 | 66.0878 | 62.20088 | 68.45229 | 40.07447 | 59.20386 | 68.45229 | 40.07447 | 0 | 0 | 0 | 0 | 0 | 0 | 0 | 34.29626 | 31.46749 | 33.79676 | 46.44009 | 36.50015 | 46.44009 | 31.46749 | 61.821 | 64.87247 | 47.65119 | 49.17273 | 55.87935 | 64.87247 | 47.65119
320 | 2.68 | 0 | 0 | 0 | 0 | 0 | 0 | 0 | 19.40705 | 30.96813 | 24.16832 | 21.54286 | 24.02159 | 30.96813 | 19.40705 | 77.6536 | 55.51193 | 71.83235 | 51.20641 | 64.05107 | 77.6536 | 51.20641 | 0 | 0 | 0 | 0 | 0 | 0 | 0 | 14.25964 | 62.0045 | 38.92272 | 27.93082 | 35.77942 | 62.0045 | 14.25964 | 63.26495 | 61.24938 | 46.34066 | 56.58192331 | 56.85923 | 63.26495 | 46.34066 | 0 | 0 | 0 | 0 | 0 | 0 | 0 | 20.47428 | 24.44249 | 15.91852 | 21.24842 | 20.52093 | 24.44249 | 15.91852 | 67.9386 | 36.76797 | 40.16158 | 72.13396 | 54.25053 | 72.13396 | 36.76797 | 0 | 0 | 0 | 0 | 0 | 0 | 0 | 13.19159 | 25.23301 | 41.8121 | 52.91862 | 33.28883 | 52.91862 | 13.19159 | 50.31784 | 83.64054 | 42.03852 | 42.70618 | 54.67577 | 83.64054 | 42.03852 | 0 | 0 | 0 | 0 | 0 | 0 | 0 | 60.24479 | 9.287236 | 36.50734 | 35.22238 | 35.31544 | 60.24479 | 9.287236 | 48.75112 | 64.60366 | 51.45681 | 45.00249 | 52.45352 | 64.60366 | 45.00249 | 0 | 0 | 0 | 0 | 0 | 0 | 0 | 42.22116 | 14.34727 | 16.64901 | 14.73001 | 21.98686 | 42.22116 | 14.34727 | 72.74075 | 64.12679 | 48.26703 | 37.16788 | 55.57561 | 72.74075 | 37.16788 | 0 | 0 | 0 | 0 | 0 | 0 | 0 | 44.40816 | 25.1196 | 19.94019 | 290.3049 | 29.82265 | 44.40816 | 19.94019 | 46.54499 | 46.23115 | 23.26162 | 50.65428 | 41.67301 | 50.65428 | 23.26162 | 0 | 0 | 0 | 0 | 0 | 0 | 0 | 36.54758 | 27.88865 | 35.84583 | 20.32663 | 30.15218 | 36.54758 | 20.32663 | 65.96385 | 61.60751 | 68.33209 | 40.02314 | 58.98165 | 68.33209 | 40.02314 | 0 | 0 | 0 | 0 | 0 | 0 | 0 | 34.17601 | 31.35347 | 33.70039 | 46.39515 | 36.40626 | 46.39515 | 31.35347 | 61.70387 | 64.78539 | 47.51799 | 49.08066 | 55.77198 | 64.78539 | 47.51799
321 | 2.69 | 0 | 0 | 0 | 0 | 0 | 0 | 0 | 19.40024 | 30.93354 | 24.08487 | 21.47828 | 23.97423 | 30.93354 | 19.40024 | 77.52548 | 55.29757 | 71.73945 | 50.70426 | 63.81669 | 77.52548 | 50.70426 | 0 | 0 | 0 | 0 | 0 | 0 | 0 | 13.59232 | 61.99939 | 38.87506 | 27.89464 | 35.59035 | 61.99939 | 13.59232 | 63.27203 | 61.19697 | 46.24014 | 56.49936 | 56.80212 | 63.27203 | 46.24014 | 0 | 0 | 0 | 0 | 0 | 0 | 0 | 20.04177 | 24.43483 | 15.8897 | 21.17744 | 20.38594 | 24.43483 | 15.8897 | 67.80414 | 36.17077 | 40.05847 | 72.04585 | 54.01981 | 72.04585 | 36.17077 | 0 | 0 | 0 | 0 | 0 | 0 | 0 | 13.1626 | 25.14013 | 41.53418 | 52.86713 | 33.17601 | 52.86713 | 13.1626 | 50.19845 | 83.53546 | 41.92308 | 42.67183 | 54.58221 | 83.53546 | 41.92308 | 0 | 0 | 0 | 0 | 0 | 0 | 0 | 60.16892 | 9.293104 | 36.40526 | 35.18639 | 35.26342 | 60.16892 | 9.293104 | 48.66596 | 64.46096 | 51.3391 | 44.88122 | 52.33681 | 64.46096 | 44.88122 | 0 | 0 | 0 | 0 | 0 | 0 | 0 | 42.12582 | 14.28742 | 16.59798 | 14.68869 | 21.92498 | 42.12582 | 14.28742 | 72.6378 | 64.08087 | 48.17395 | 37.07151 | 55.49103 | 72.6378 | 37.07151 | 0 | 0 | 0 | 0 | 0 | 0 | 0 | 44.41661 | 25.07982 | 19.91994 | 292.104 | 29.80546 | 44.41661 | 19.91994 | 46.45175 | 46.10623 | 23.20225 | 50.53339 | 41.5734 | 50.53339 | 23.20225 | 0 | 0 | 0 | 0 | 0 | 0 | 0 | 36.48115 | 27.80896 | 35.77264 | 20.23469 | 30.07436 | 36.48115 | 20.23469 | 65.84746 | 61.27214 | 68.19492 | 39.99181 | 58.82658 | 68.19492 | 39.99181 | 0 | 0 | 0 | 0 | 0 | 0 | 0 | 34.00829 | 31.25788 | 33.62484 | 46.34018 | 36.3078 | 46.34018 | 31.25788 | 61.58823 | 64.7028 | 47.42038 | 48.9723 | 55.67093 | 64.7028 | 47.42038
322 | 2.7 | 0 | 0 | 0 | 0 | 0 | 0 | 0 | 19.38959 | 30.91305 | 23.99458 | 21.41273 | 23.92749 | 30.91305 | 19.38959 | 77.35413 | 55.11197 | 71.8461 | 50.35542 | 63.6669 | 77.35413 | 50.35542 | 0 | 0 | 0 | 0 | 0 | 0 | 0 | 13.06579 | 61.8629 | 38.88756 | 27.83861 | 35.41372 | 61.8629 | 13.06579 | 63.13774 | 61.14218 | 46.167 | 56.42691 | 56.71846 | 63.13774 | 46.167 | 0 | 0 | 0 | 0 | 0 | 0 | 0 | 19.32431 | 24.42876 | 15.85997 | 21.25126 | 20.21607 | 24.42876 | 15.85997 | 67.67036 | 35.49616 | 39.92863 | 71.97017 | 53.76633 | 71.97017 | 35.49616 | 0 | 0 | 0 | 0 | 0 | 0 | 0 | 13.1385 | 25.06681 | 41.22867 | 52.84125 | 33.06881 | 52.84125 | 13.1385 | 50.07844 | 83.56937 | 41.81224 | 42.65023 | 54.52757 | 83.56937 | 41.81224 | 0 | 0 | 0 | 0 | 0 | 0 | 0 | 60.10339 | 9.29447 | 36.30752 | 35.16467 | 35.21751 | 60.10339 | 9.29447 | 48.59393 | 64.30389 | 51.24387 | 44.75769 | 52.22485 | 64.30389 | 44.75769 | 0 | 0 | 0 | 0 | 0 | 0 | 0 | 42.02939 | 14.24646 | 16.57592 | 14.68561 | 21.88435 | 42.02939 | 14.24646 | 72.49928 | 64.02431 | 48.10741 | 36.98251 | 55.40338 | 72.49928 | 36.98251 | 0 | 0 | 0 | 0 | 0 | 0 | 0 | 44.42303 | 25.04642 | 19.89666 | 293.9087 | 29.7887 | 44.42303 | 19.89666 | 46.35754 | 45.98195 | 23.13434 | 50.45227 | 41.48152 | 50.45227 | 23.13434 | 0 | 0 | 0 | 0 | 0 | 0 | 0 | 36.40484 | 27.74585 | 35.78249 | 20.12633 | 30.01488 | 36.40484 | 20.12633 | 65.73486 | 61.336 | 68.04188 | 39.92983 | 58.76064 | 68.04188 | 39.92983 | 0 | 0 | 0 | 0 | 0 | 0 | 0 | 33.79979 | 31.16999 | 33.58412 | 46.30149 | 36.21385 | 46.30149 | 31.16999 | 61.48091 | 64.62292 | 47.32586 | 48.82942 | 55.56478 | 64.62292 | 47.32586
323 | 2.71 | 0 | 0 | 0 | 0 | 0 | 0 | 0 | 19.35535 | 30.88577 | 23.89617 | 21.32363 | 23.86523 | 30.88577 | 19.35535 | 77.18083 | 54.97405 | 71.79106 | 50.08168 | 63.50691 | 77.18083 | 50.08168 | 0 | 0 | 0 | 0 | 0 | 0 | 0 | 12.29951 | 61.64078 | 38.86707 | 27.76854 | 35.14397 | 61.64078 | 12.29951 | 62.82972 | 61.05149 | 46.09617 | 56.3641 | 56.58537 | 62.82972 | 46.09617 | 0 | 0 | 0 | 0 | 0 | 0 | 0 | 18.46538 | 24.43589 | 15.82114 | 21.21415 | 19.98414 | 24.43589 | 15.82114 | 67.57668 | 35.1046 | 39.81791 | 71.9103 | 53.60237 | 71.9103 | 35.1046 | 0 | 0 | 0 | 0 | 0 | 0 | 0 | 13.11228 | 24.93925 | 40.9071 | 52.83315 | 32.94794 | 52.83315 | 13.11228 | 49.96288 | 83.4923 | 41.7107 | 42.61713 | 54.44575 | 83.4923 | 41.7107 | 0 | 0 | 0 | 0 | 0 | 0 | 0 | 60.05553 | 9.296105 | 36.2377 | 35.13941 | 35.18219 | 60.05553 | 9.296105 | 48.50236 | 64.13302 | 51.16436 | 44.65878 | 52.11463 | 64.13302 | 44.65878 | 0 | 0 | 0 | 0 | 0 | 0 | 0 | 41.93491 | 14.20364 | 16.51305 | 14.68161 | 21.8333 | 41.93491 | 14.20364 | 72.34134 | 63.95645 | 48.04857 | 36.92248 | 55.31721 | 72.34134 | 36.92248 | 0 | 0 | 0 | 0 | 0 | 0 | 0 | 44.41409 | 25.00058 | 19.85976 | 295.719 | 29.75815 | 44.41409 | 19.85976 | 46.28804 | 45.83898 | 23.09047 | 50.37294 | 41.39761 | 50.37294 | 23.09047 | 0 | 0 | 0 | 0 | 0 | 0 | 0 | 36.3237 | 27.72274 | 35.65369 | 20.00502 | 29.92629 | 36.3237 | 20.00502 | 65.62814 | 61.3986 | 67.86603 | 39.893 | 58.69644 | 67.86603 | 39.893 | 0 | 0 | 0 | 0 | 0 | 0 | 0 | 33.61027 | 31.04964 | 33.60437 | 46.28511 | 36.13735 | 46.28511 | 31.04964 | 61.38716 | 64.53739 | 47.24317 | 48.7017 | 55.46735 | 64.53739 | 47.24317
324 | 2.72 | 0 | 0 | 0 | 0 | 0 | 0 | 0 | 19.33384 | 30.84472 | 23.7742 | 21.24099 | 23.79844 | 30.84472 | 19.33384 | 76.96537 | 54.87154 | 71.72657 | 49.81088 | 63.34359 | 76.96537 | 49.81088 | 0 | 0 | 0 | 0 | 0 | 0 | 0 | 12.10919 | 61.34532 | 38.83281 | 27.69385 | 34.99529 | 61.34532 | 12.10919 | 62.38488 | 60.96246 | 46.01711 | 56.30005 | 56.41613 | 62.38488 | 46.01711 | 0 | 0 | 0 | 0 | 0 | 0 | 0 | 17.87786 | 24.39982 | 15.77712 | 21.15257 | 19.80184 | 24.39982 | 15.77712 | 67.46451 | 35.02535 | 39.72347 | 71.84596 | 53.51482 | 71.84596 | 35.02535 | 0 | 0 | 0 | 0 | 0 | 0 | 0 | 13.07468 | 24.80357 | 40.58771 | 52.82535 | 32.82283 | 52.82535 | 13.07468 | 49.86632 | 83.37599 | 41.60701 | 42.55873 | 54.35201 | 83.37599 | 41.60701 | 0 | 0 | 0 | 0 | 0 | 0 | 0 | 60.01799 | 9.292868 | 36.17903 | 35.1273 | 35.1543 | 60.01799 | 9.292868 | 48.42313 | 63.96113 | 51.06617 | 44.53883 | 51.99731 | 63.96113 | 44.53883 | 0 | 0 | 0 | 0 | 0 | 0 | 0 | 41.81435 | 14.17861 | 16.43892 | 14.65142 | 21.77083 | 41.81435 | 14.17861 | 72.17879 | 63.90049 | 47.99116 | 36.88253 | 55.23824 | 72.17879 | 36.88253 | 0 | 0 | 0 | 0 | 0 | 0 | 0 | 44.39714 | 24.94071 | 19.8297 | 297.535 | 29.72252 | 44.39714 | 19.8297 | 46.22577 | 45.72187 | 23.01072 | 50.27452 | 41.30822 | 50.27452 | 23.01072 | 0 | 0 | 0 | 0 | 0 | 0 | 0 | 36.24649 | 27.70887 | 35.50998 | 19.89792 | 29.84082 | 36.24649 | 19.89792 | 65.51406 | 61.3738 | 67.72336 | 39.80042 | 58.60291 | 67.72336 | 39.80042 | 0 | 0 | 0 | 0 | 0 | 0 | 0 | 33.42912 | 30.9293 | 33.60809 | 46.28499 | 36.06288 | 46.28499 | 30.9293 | 61.27268 | 64.43725 | 47.14995 | 48.56402 | 55.35597 | 64.43725 | 47.14995
325 | 2.73 | 0 | 0 | 0 | 0 | 0 | 0 | 0 | 19.31134 | 30.80924 | 23.62064 | 21.1731 | 23.72858 | 30.80924 | 19.31134 | 76.78155 | 54.77997 | 71.68964 | 49.64714 | 63.22458 | 76.78155 | 49.64714 | 0 | 0 | 0 | 0 | 0 | 0 | 0 | 12.18757 | 61.06998 | 38.83593 | 27.62394 | 34.92935 | 61.06998 | 12.18757 | 61.92197 | 60.84161 | 45.96486 | 56.22823 | 56.23917 | 61.92197 | 45.96486 | 0 | 0 | 0 | 0 | 0 | 0 | 0 | 17.36814 | 24.36764 | 15.7501 | 21.13597 | 19.65546 | 24.36764 | 15.7501 | 67.18972 | 35.31767 | 39.63147 | 71.80407 | 53.48573 | 71.80407 | 35.31767 | 0 | 0 | 0 | 0 | 0 | 0 | 0 | 13.04997 | 24.66543 | 40.28799 | 52.79685 | 32.70006 | 52.79685 | 13.04997 | 49.7874 | 83.24399 | 41.50571 | 42.47828 | 54.25385 | 83.24399 | 41.50571 | 0 | 0 | 0 | 0 | 0 | 0 | 0 | 59.983 | 9.284661 | 36.10372 | 35.12254 | 35.12348 | 59.983 | 9.284661 | 48.33402 | 63.78004 | 50.96335 | 44.412 | 51.87235 | 63.78004 | 44.412 | 0 | 0 | 0 | 0 | 0 | 0 | 0 | 41.67544 | 14.15083 | 16.35552 | 14.64294 | 21.70618 | 41.67544 | 14.15083 | 72.04913 | 63.82844 | 47.95004 | 36.85176 | 55.16984 | 72.04913 | 36.85176 | 0 | 0 | 0 | 0 | 0 | 0 | 0 | 44.35955 | 24.87299 | 19.80197 | 299.3566 | 29.67817 | 44.35955 | 19.80197 | 46.13412 | 45.63463 | 22.95878 | 50.16913 | 41.22416 | 50.16913 | 22.95878 | 0 | 0 | 0 | 0 | 0 | 0 | 0 | 36.17281 | 27.73718 | 35.3923 | 19.72954 | 29.75795 | 36.17281 | 19.72954 | 65.43776 | 61.37136 | 67.58031 | 39.72697 | 58.5291 | 67.58031 | 39.72697 | 0 | 0 | 0 | 0 | 0 | 0 | 0 | 33.25066 | 30.78743 | 33.6271 | 46.25453 | 35.97993 | 46.25453 | 30.78743 | 61.17922 | 64.33849 | 47.06059 | 48.45256 | 55.25771 | 64.33849 | 47.06059
326 | 2.74 | 0 | 0 | 0 | 0 | 0 | 0 | 0 | 19.29943 | 30.76932 | 23.48192 | 21.13134 | 23.6705 | 30.76932 | 19.29943 | 76.56932 | 54.75304 | 71.68181 | 49.48035 | 63.12113 | 76.56932 | 49.48035 | 0 | 0 | 0 | 0 | 0 | 0 | 0 | 12.98889 | 60.79501 | 38.81147 | 27.58005 | 35.04385 | 60.79501 | 12.98889 | 61.46026 | 60.76271 | 45.92128 | 56.14052 | 56.07119 | 61.46026 | 45.92128 | 0 | 0 | 0 | 0 | 0 | 0 | 0 | 16.45994 | 24.34191 | 15.72795 | 21.04867 | 19.39462 | 24.34191 | 15.72795 | 66.77852 | 35.2185 | 39.55646 | 71.75988 | 53.32834 | 71.75988 | 35.2185 | 0 | 0 | 0 | 0 | 0 | 0 | 0 | 13.02071 | 24.5333 | 40.05885 | 52.77316 | 32.59651 | 52.77316 | 13.02071 | 49.711 | 83.10827 | 41.40985 | 42.37394 | 54.15077 | 83.10827 | 41.40985 | 0 | 0 | 0 | 0 | 0 | 0 | 0 | 59.94593 | 9.277597 | 36.09719 | 35.1045 | 35.1063 | 59.94593 | 9.277597 | 48.25873 | 63.61557 | 50.82302 | 44.23742 | 51.73369 | 63.61557 | 44.23742 | 0 | 0 | 0 | 0 | 0 | 0 | 0 | 41.54183 | 14.09306 | 16.34108 | 14.62045 | 21.6491 | 41.54183 | 14.09306 | 71.95059 | 63.7444 | 47.92263 | 36.80335 | 55.10524 | 71.95059 | 36.80335 | 0 | 0 | 0 | 0 | 0 | 0 | 0 | 44.31462 | 24.80358 | 19.78256 | 301.1838 | 29.63359 | 44.31462 | 19.78256 | 46.04492 | 45.55376 | 22.8811 | 50.07141 | 41.1378 | 50.07141 | 22.8811 | 0 | 0 | 0 | 0 | 0 | 0 | 0 | 36.10943 | 27.72531 | 35.29844 | 19.58402 | 29.6793 | 36.10943 | 19.58402 | 65.3411 | 61.34736 | 67.41724 | 39.65827 | 58.44099 | 67.41724 | 39.65827 | 0 | 0 | 0 | 0 | 0 | 0 | 0 | 33.04096 | 30.6397 | 33.64826 | 46.24441 | 35.89333 | 46.24441 | 30.6397 | 61.099 | 64.25212 | 46.96218 | 48.33508 | 55.1621 | 64.25212 | 46.96218
327 | 2.75 | 0 | 0 | 0 | 0 | 0 | 0 | 0 | 19.30212 | 30.71838 | 23.37604 | 21.08774 | 23.62107 | 30.71838 | 19.30212 | 76.3833 | 54.74922 | 71.69043 | 49.36127 | 63.04606 | 76.3833 | 49.36127 | 0 | 0 | 0 | 0 | 0 | 0 | 0 | 13.08538 | 60.63425 | 38.76828 | 27.53102 | 35.00473 | 60.63425 | 13.08538 | 61.09617 | 60.65108 | 45.86099 | 56.06518 | 55.91836 | 61.09617 | 45.86099 | 0 | 0 | 0 | 0 | 0 | 0 | 0 | 16.16861 | 24.2995 | 15.71346 | 21.01542 | 19.29925 | 24.2995 | 15.71346 | 66.27331 | 35.1411 | 39.48648 | 71.72952 | 53.1576 | 71.72952 | 35.1411 | 0 | 0 | 0 | 0 | 0 | 0 | 0 | 13.00014 | 24.40139 | 39.91006 | 52.76757 | 32.51979 | 52.76757 | 13.00014 | 49.63613 | 82.9498 | 41.30355 | 42.25994 | 54.03735 | 82.9498 | 41.30355 | 0 | 0 | 0 | 0 | 0 | 0 | 0 | 59.90961 | 9.270489 | 36.0586 | 35.07657 | 35.07882 | 59.90961 | 9.270489 | 48.17967 | 63.45758 | 50.67308 | 44.06799 | 51.59458 | 63.45758 | 44.06799 | 0 | 0 | 0 | 0 | 0 | 0 | 0 | 41.41902 | 14.00994 | 16.29032 | 14.62292 | 21.58555 | 41.41902 | 14.00994 | 71.86571 | 63.66365 | 47.87125 | 36.74355 | 55.03604 | 71.86571 | 36.74355 | 0 | 0 | 0 | 0 | 0 | 0 | 0 | 44.28587 | 24.7301 | 19.7418 | 303.0166 | 29.58592 | 44.28587 | 19.7418 | 45.95881 | 45.43864 | 22.81909 | 49.97184 | 41.0471 | 49.97184 | 22.81909 | 0 | 0 | 0 | 0 | 0 | 0 | 0 | 36.04949 | 27.68903 | 35.20937 | 19.45916 | 29.60176 | 36.04949 | 19.45916 | 65.19098 | 61.32237 | 67.28722 | 39.58481 | 58.34635 | 67.28722 | 39.58481 | 0 | 0 | 0 | 0 | 0 | 0 | 0 | 32.83975 | 30.50931 | 33.67441 | 46.22678 | 35.81256 | 46.22678 | 30.50931 | 61.02141 | 64.17142 | 46.87371 | 48.21828 | 55.0712 | 64.17142 | 46.87371
328 | 2.76 | 0 | 0 | 0 | 0 | 0 | 0 | 0 | 19.30579 | 30.67757 | 23.26193 | 21.04573 | 23.57275 | 30.67757 | 19.30579 | 76.23321 | 54.65366 | 71.71496 | 49.21508 | 62.95423 | 76.23321 | 49.21508 | 0 | 0 | 0 | 0 | 0 | 0 | 0 | 13.22878 | 60.56038 | 38.75207 | 27.55498 | 35.02405 | 60.56038 | 13.22878 | 60.89192 | 60.50657 | 45.75483 | 55.99865 | 55.78799 | 60.89192 | 45.75483 | 0 | 0 | 0 | 0 | 0 | 0 | 0 | 16.23596 | 24.24939 | 15.69366 | 21.00275 | 19.29544 | 24.24939 | 15.69366 | 65.7375 | 35.07435 | 39.41999 | 71.70188 | 52.98343 | 71.70188 | 35.07435 | 0 | 0 | 0 | 0 | 0 | 0 | 0 | 12.96031 | 24.27191 | 39.83805 | 52.76533 | 32.4589 | 52.76533 | 12.96031 | 49.57492 | 82.79926 | 41.18982 | 42.16221 | 53.93155 | 82.79926 | 41.18982 | 0 | 0 | 0 | 0 | 0 | 0 | 0 | 59.89848 | 9.258793 | 35.841 | 35.04389 | 35.01054 | 59.89848 | 9.258793 | 48.07395 | 63.29169 | 50.55404 | 43.90511 | 51.4562 | 63.29169 | 43.90511 | 0 | 0 | 0 | 0 | 0 | 0 | 0 | 41.31927 | 13.90952 | 16.23064 | 14.62564 | 21.52127 | 41.31927 | 13.90952 | 71.77285 | 63.5477 | 47.81796 | 36.67284 | 54.95284 | 71.77285 | 36.67284 | 0 | 0 | 0 | 0 | 0 | 0 | 0 | 44.27068 | 24.65749 | 19.70159 | 304.8551 | 29.54326 | 44.27068 | 19.70159 | 45.88557 | 45.3279 | 22.80367 | 49.83444 | 40.96289 | 49.83444 | 22.80367 | 0 | 0 | 0 | 0 | 0 | 0 | 0 | 35.99019 | 27.65629 | 35.11682 | 19.41093 | 29.54356 | 35.99019 | 19.41093 | 64.98183 | 61.30174 | 67.15196 | 39.48539 | 58.23023 | 67.15196 | 39.48539 | 0 | 0 | 0 | 0 | 0 | 0 | 0 | 32.65296 | 30.39905 | 33.63131 | 46.18973 | 35.71827 | 46.18973 | 30.39905 | 60.93935 | 64.08562 | 46.78182 | 48.1197 | 54.98162 | 64.08562 | 46.78182
329 | 2.77 | 0 | 0 | 0 | 0 | 0 | 0 | 0 | 19.32483 | 30.64116 | 23.17138 | 20.98096 | 23.52958 | 30.64116 | 19.32483 | 76.1341 | 54.61011 | 71.73903 | 49.13032 | 62.90339 | 76.1341 | 49.13032 | 0 | 0 | 0 | 0 | 0 | 0 | 0 | 13.28683 | 60.63209 | 38.75002 | 27.54892 | 35.05447 | 60.63209 | 13.28683 | 60.92328 | 60.35458 | 45.68878 | 55.95205 | 55.72967 | 60.92328 | 45.68878 | 0 | 0 | 0 | 0 | 0 | 0 | 0 | 16.55543 | 24.224 | 15.67858 | 20.93232 | 19.34758 | 24.224 | 15.67858 | 65.20665 | 35.00866 | 39.34259 | 71.69318 | 52.81277 | 71.69318 | 35.00866 | 0 | 0 | 0 | 0 | 0 | 0 | 0 | 12.91915 | 24.17486 | 39.75874 | 52.77773 | 32.40762 | 52.77773 | 12.91915 | 49.50087 | 82.66861 | 41.08514 | 42.10821 | 53.84071 | 82.66861 | 41.08514 | 0 | 0 | 0 | 0 | 0 | 0 | 0 | 59.86994 | 9.240438 | 35.53125 | 35.02779 | 34.91736 | 59.86994 | 9.240438 | 47.9605 | 63.15576 | 50.45811 | 43.73225 | 51.32666 | 63.15576 | 43.73225 | 0 | 0 | 0 | 0 | 0 | 0 | 0 | 41.24855 | 13.81213 | 16.19414 | 14.60474 | 21.46489 | 41.24855 | 13.81213 | 71.68284 | 63.43443 | 47.7709 | 36.59713 | 54.87132 | 71.68284 | 36.59713 | 0 | 0 | 0 | 0 | 0 | 0 | 0 | 44.26769 | 24.59877 | 19.65846 | 306.6992 | 29.50831 | 44.26769 | 19.65846 | 45.81907 | 45.1838 | 22.76654 | 49.70147 | 40.86772 | 49.70147 | 22.76654 | 0 | 0 | 0 | 0 | 0 | 0 | 0 | 35.92092 | 27.62127 | 35.03456 | 19.41983 | 29.49914 | 35.92092 | 19.41983 | 64.70867 | 61.3341 | 67.04546 | 39.39065 | 58.11972 | 67.04546 | 39.39065 | 0 | 0 | 0 | 0 | 0 | 0 | 0 | 32.48687 | 30.29358 | 33.60113 | 46.18358 | 35.64129 | 46.18358 | 30.29358 | 60.86509 | 64.01118 | 46.7224 | 47.99098 | 54.89741 | 64.01118 | 46.7224
330 | 2.78 | 0 | 0 | 0 | 0 | 0 | 0 | 0 | 19.34086 | 30.60814 | 23.08515 | 20.89069 | 23.48121 | 30.60814 | 19.34086 | 76.03018 | 54.57726 | 71.78397 | 49.0319 | 62.85583 | 76.03018 | 49.0319 | 0 | 0 | 0 | 0 | 0 | 0 | 0 | 13.27847 | 60.60893 | 38.76443 | 27.54936 | 35.0503 | 60.60893 | 13.27847 | 60.91812 | 60.22187 | 45.64115 | 55.90509 | 55.67156 | 60.91812 | 45.64115 | 0 | 0 | 0 | 0 | 0 | 0 | 0 | 16.44218 | 24.17337 | 15.65857 | 20.89731 | 19.29286 | 24.17337 | 15.65857 | 64.77823 | 34.92568 | 39.27363 | 71.71881 | 52.67409 | 71.71881 | 34.92568 | 0 | 0 | 0 | 0 | 0 | 0 | 0 | 12.88654 | 24.12234 | 39.70698 | 52.81473 | 32.38265 | 52.81473 | 12.88654 | 49.40741 | 82.54016 | 40.963 | 42.09324 | 53.75095 | 82.54016 | 40.963 | 0 | 0 | 0 | 0 | 0 | 0 | 0 | 59.82679 | 9.215331 | 35.1666 | 35.0173 | 34.80651 | 59.82679 | 9.215331 | 47.84964 | 62.9904 | 50.33912 | 43.57263 | 51.18795 | 62.9904 | 43.57263 | 0 | 0 | 0 | 0 | 0 | 0 | 0 | 41.19462 | 13.71197 | 16.17059 | 14.6104 | 21.4219 | 41.19462 | 13.71197 | 71.58111 | 63.30707 | 47.7161 | 36.51761 | 54.78047 | 71.58111 | 36.51761 | 0 | 0 | 0 | 0 | 0 | 0 | 0 | 44.26896 | 24.55183 | 19.60061 | 308.5489 | 29.4738 | 44.26896 | 19.60061 | 45.75383 | 45.0414 | 22.69953 | 49.64445 | 40.7848 | 49.64445 | 22.69953 | 0 | 0 | 0 | 0 | 0 | 0 | 0 | 35.84487 | 27.58116 | 34.96695 | 19.38754 | 29.44513 | 35.84487 | 19.38754 | 64.38985 | 61.35426 | 66.95304 | 39.34883 | 58.01149 | 66.95304 | 39.34883 | 0 | 0 | 0 | 0 | 0 | 0 | 0 | 32.34783 | 30.1638 | 33.58848 | 46.18879 | 35.57222 | 46.18879 | 30.1638 | 60.79398 | 63.93691 | 46.66248 | 47.8623 | 54.81392 | 63.93691 | 46.66248
331 | 2.79 | 0 | 0 | 0 | 0 | 0 | 0 | 0 | 19.33441 | 30.58408 | 22.99869 | 20.76504 | 23.42056 | 30.58408 | 19.33441 | 75.91946 | 54.48574 | 71.75283 | 48.86171 | 62.75493 | 75.91946 | 48.86171 | 0 | 0 | 0 | 0 | 0 | 0 | 0 | 13.2441 | 60.49646 | 38.7525 | 27.51543 | 35.00212 | 60.49646 | 13.2441 | 60.84296 | 60.08556 | 45.62931 | 55.86861 | 55.60661 | 60.84296 | 45.62931 | 0 | 0 | 0 | 0 | 0 | 0 | 0 | 16.3841 | 24.14705 | 15.64688 | 20.8661 | 19.26103 | 24.14705 | 15.64688 | 64.48023 | 34.84151 | 39.21023 | 71.72341 | 52.56384 | 71.72341 | 34.84151 | 0 | 0 | 0 | 0 | 0 | 0 | 0 | 12.85856 | 24.04772 | 39.63753 | 52.8316 | 32.34385 | 52.8316 | 12.85856 | 49.29837 | 82.39961 | 40.83871 | 42.10959 | 53.66157 | 82.39961 | 40.83871 | 0 | 0 | 0 | 0 | 0 | 0 | 0 | 59.78071 | 9.192283 | 34.81195 | 35.00948 | 34.6986 | 59.78071 | 9.192283 | 47.69644 | 62.84447 | 50.23733 | 43.42943 | 51.05192 | 62.84447 | 43.42943 | 0 | 0 | 0 | 0 | 0 | 0 | 0 | 41.13274 | 13.62606 | 16.16851 | 14.61724 | 21.38614 | 41.13274 | 13.62606 | 71.47778 | 63.18899 | 47.65734 | 36.44539 | 54.69237 | 71.47778 | 36.44539 | 0 | 0 | 0 | 0 | 0 | 0 | 0 | 44.26925 | 24.49822 | 19.53818 | 310.4043 | 29.43521 | 44.26925 | 19.53818 | 45.68548 | 44.88959 | 22.63089 | 49.51262 | 40.67964 | 49.51262 | 22.63089 | 0 | 0 | 0 | 0 | 0 | 0 | 0 | 35.77994 | 27.54823 | 34.90048 | 19.34024 | 29.39222 | 35.77994 | 19.34024 | 64.09672 | 61.35286 | 66.85173 | 39.30192 | 57.90081 | 66.85173 | 39.30192 | 0 | 0 | 0 | 0 | 0 | 0 | 0 | 32.25712 | 30.03021 | 33.51576 | 46.22212 | 35.5063 | 46.22212 | 30.03021 | 60.71504 | 63.84115 | 46.58726 | 47.73717 | 54.72016 | 63.84115 | 46.58726
332 | 2.8 | 0 | 0 | 0 | 0 | 0 | 0 | 0 | 19.33707 | 30.56238 | 22.91684 | 20.67034 | 23.37166 | 30.56238 | 19.33707 | 75.79378 | 54.34661 | 71.72432 | 48.72106 | 62.64644 | 75.79378 | 48.72106 | 0 | 0 | 0 | 0 | 0 | 0 | 0 | 13.21084 | 60.42185 | 38.69619 | 27.48728 | 34.95404 | 60.42185 | 13.21084 | 60.76073 | 59.9819 | 45.60343 | 55.7978 | 55.53597 | 60.76073 | 45.60343 | 0 | 0 | 0 | 0 | 0 | 0 | 0 | 16.32897 | 24.09751 | 15.63223 | 20.77124 | 19.20749 | 24.09751 | 15.63223 | 64.34205 | 34.76858 | 39.14324 | 71.68989 | 52.48594 | 71.68989 | 34.76858 | 0 | 0 | 0 | 0 | 0 | 0 | 0 | 12.82871 | 23.97752 | 39.55229 | 52.82541 | 32.29598 | 52.82541 | 12.82871 | 49.16271 | 82.25858 | 40.70574 | 42.12875 | 53.56395 | 82.25858 | 40.70574 | 0 | 0 | 0 | 0 | 0 | 0 | 0 | 59.7317 | 9.166606 | 34.48673 | 35.01261 | 34.59941 | 59.7317 | 9.166606 | 47.52939 | 62.70413 | 50.10057 | 43.27585 | 50.90249 | 62.70413 | 43.27585 | 0 | 0 | 0 | 0 | 0 | 0 | 0 | 41.06024 | 13.56402 | 16.19211 | 14.59046 | 21.35171 | 41.06024 | 13.56402 | 71.37504 | 63.12882 | 47.58098 | 36.36771 | 54.61314 | 71.37504 | 36.36771 | 0 | 0 | 0 | 0 | 0 | 0 | 0 | 44.25783 | 24.45313 | 19.48169 | 312.2653 | 29.39755 | 44.25783 | 19.48169 | 45.61405 | 44.80142 | 22.58527 | 49.40141 | 40.60054 | 49.40141 | 22.58527 | 0 | 0 | 0 | 0 | 0 | 0 | 0 | 35.73017 | 27.50178 | 34.83686 | 19.27741 | 29.33655 | 35.73017 | 19.27741 | 63.84189 | 61.31445 | 66.75035 | 39.23075 | 57.78436 | 66.75035 | 39.23075 | 0 | 0 | 0 | 0 | 0 | 0 | 0 | 32.19312 | 29.88593 | 33.47883 | 46.21078 | 35.44216 | 46.21078 | 29.88593 | 60.63716 | 63.73625 | 46.51733 | 47.59768 | 54.62211 | 63.73625 | 46.51733
333 | 2.81 | 0 | 0 | 0 | 0 | 0 | 0 | 0 | 19.33466 | 30.53792 | 22.82801 | 20.56128 | 23.31547 | 30.53792 | 19.33466 | 75.63869 | 54.21379 | 71.68711 | 48.56329 | 62.52572 | 75.63869 | 48.56329 | 0 | 0 | 0 | 0 | 0 | 0 | 0 | 13.1931 | 60.30977 | 38.64877 | 27.44999 | 34.90041 | 60.30977 | 13.1931 | 60.67458 | 59.90777 | 45.58907 | 55.72754 | 55.47474 | 60.67458 | 45.58907 | 0 | 0 | 0 | 0 | 0 | 0 | 0 | 16.26478 | 24.05539 | 15.62628 | 20.75959 | 19.17651 | 24.05539 | 15.62628 | 64.18249 | 34.67999 | 39.05566 | 71.67548 | 52.3984 | 71.67548 | 34.67999 | 0 | 0 | 0 | 0 | 0 | 0 | 0 | 12.80954 | 23.91625 | 39.44163 | 52.76934 | 32.23419 | 52.76934 | 12.80954 | 48.99054 | 82.33484 | 40.57294 | 42.14343 | 53.51044 | 82.33484 | 40.57294 | 0 | 0 | 0 | 0 | 0 | 0 | 0 | 59.67059 | 9.13442 | 34.24784 | 35.00892 | 34.51544 | 59.67059 | 9.13442 | 47.35052 | 62.55481 | 49.96797 | 43.13553 | 50.75221 | 62.55481 | 43.13553 | 0 | 0 | 0 | 0 | 0 | 0 | 0 | 40.9699 | 13.5191 | 16.14848 | 14.59325 | 21.30768 | 40.9699 | 13.5191 | 71.29909 | 63.06644 | 47.4711 | 36.31427 | 54.53773 | 71.29909 | 36.31427 | 0 | 0 | 0 | 0 | 0 | 0 | 0 | 44.23763 | 24.40196 | 19.42676 | 314.1319 | 29.35545 | 44.23763 | 19.42676 | 45.51246 | 44.7097 | 22.53109 | 49.34104 | 40.52357 | 49.34104 | 22.53109 | 0 | 0 | 0 | 0 | 0 | 0 | 0 | 35.93877 | 27.46428 | 34.78475 | 19.22532 | 29.35328 | 35.93877 | 19.22532 | 63.6351 | 61.26343 | 66.64261 | 39.21518 | 57.68908 | 66.64261 | 39.21518 | 0 | 0 | 0 | 0 | 0 | 0 | 0 | 32.12216 | 29.74442 | 33.4621 | 46.20112 | 35.38245 | 46.20112 | 29.74442 | 60.5741 | 63.6356 | 46.4637 | 47.47016 | 54.53589 | 63.6356 | 46.4637
334 | 2.82 | 0 | 0 | 0 | 0 | 0 | 0 | 0 | 19.34247 | 30.51229 | 22.75193 | 20.47668 | 23.27084 | 30.51229 | 19.34247 | 75.44772 | 54.07244 | 71.66136 | 48.39528 | 62.3942 | 75.44772 | 48.39528 | 0 | 0 | 0 | 0 | 0 | 0 | 0 | 13.20746 | 60.21399 | 38.571 | 27.41426 | 34.85168 | 60.21399 | 13.20746 | 60.62322 | 59.91217 | 45.56161 | 55.65622 | 55.43831 | 60.62322 | 45.56161 | 0 | 0 | 0 | 0 | 0 | 0 | 0 | 16.21831 | 24.02801 | 15.62225 | 20.69271 | 19.14032 | 24.02801 | 15.62225 | 64.02972 | 34.59972 | 38.97521 | 71.60975 | 52.3036 | 71.60975 | 34.59972 | 0 | 0 | 0 | 0 | 0 | 0 | 0 | 12.79422 | 23.87306 | 39.3116 | 52.69144 | 32.16758 | 52.69144 | 12.79422 | 48.82739 | 82.12208 | 40.45084 | 42.14651 | 53.38671 | 82.12208 | 40.45084 | 0 | 0 | 0 | 0 | 0 | 0 | 0 | 59.59866 | 9.10075 | 34.12635 | 34.9989 | 34.45617 | 59.59866 | 9.10075 | 47.18678 | 62.42388 | 49.83218 | 43.0833 | 50.63154 | 62.42388 | 43.0833 | 0 | 0 | 0 | 0 | 0 | 0 | 0 | 40.87407 | 13.47647 | 16.18324 | 14.58211 | 21.27897 | 40.87407 | 13.47647 | 71.23825 | 62.9021 | 47.33674 | 36.26509 | 54.43555 | 71.23825 | 36.26509 | 0 | 0 | 0 | 0 | 0 | 0 | 0 | 44.20737 | 24.35269 | 19.36704 | 316.0041 | 29.30903 | 44.20737 | 19.36704 | 45.4238 | 44.65327 | 22.47349 | 49.24192 | 40.44812 | 49.24192 | 22.47349 | 0 | 0 | 0 | 0 | 0 | 0 | 0 | 35.69189 | 27.41758 | 34.7406 | 19.1948 | 29.26122 | 35.69189 | 19.1948 | 63.47664 | 61.17906 | 66.50172 | 39.21737 | 57.5937 | 66.50172 | 39.21737 | 0 | 0 | 0 | 0 | 0 | 0 | 0 | 32.05142 | 29.59947 | 33.37302 | 46.1423 | 35.29155 | 46.1423 | 29.59947 | 60.48134 | 63.55271 | 46.41403 | 47.33232 | 54.4451 | 63.55271 | 46.41403
335 | 2.83 | 0 | 0 | 0 | 0 | 0 | 0 | 0 | 19.32878 | 30.49289 | 22.67374 | 20.38673 | 23.22054 | 30.49289 | 19.32878 | 75.26363 | 53.93154 | 71.65652 | 48.25382 | 62.27638 | 75.26363 | 48.25382 | 0 | 0 | 0 | 0 | 0 | 0 | 0 | 13.21432 | 60.18227 | 38.46977 | 27.369 | 34.80884 | 60.18227 | 13.21432 | 60.60306 | 60.06137 | 45.49262 | 55.59788 | 55.43873 | 60.60306 | 45.49262 | 0 | 0 | 0 | 0 | 0 | 0 | 0 | 16.18899 | 24.00933 | 15.60535 | 20.72994 | 19.1334 | 24.00933 | 15.60535 | 63.8905 | 34.50579 | 38.89833 | 71.54439 | 52.20975 | 71.54439 | 34.50579 | 0 | 0 | 0 | 0 | 0 | 0 | 0 | 12.78238 | 23.87002 | 39.17435 | 52.61956 | 32.11158 | 52.61956 | 12.78238 | 48.6806 | 81.60376 | 40.34611 | 42.14474 | 53.1938 | 81.60376 | 40.34611 | 0 | 0 | 0 | 0 | 0 | 0 | 0 | 59.52692 | 9.068287 | 34.14445 | 34.96112 | 34.42519 | 59.52692 | 9.068287 | 47.03643 | 62.29474 | 49.73103 | 43.18234 | 50.56114 | 62.29474 | 43.18234 | 0 | 0 | 0 | 0 | 0 | 0 | 0 | 40.76488 | 13.42293 | 16.17456 | 14.57439 | 21.23419 | 40.76488 | 13.42293 | 71.19973 | 62.67279 | 47.15489 | 36.21173 | 54.30978 | 71.19973 | 36.21173 | 0 | 0 | 0 | 0 | 0 | 0 | 0 | 44.1778 | 24.30777 | 19.31081 | 317.882 | 29.26546 | 44.1778 | 19.31081 | 45.327 | 44.54985 | 22.41457 | 49.13083 | 40.35556 | 49.13083 | 22.41457 | 0 | 0 | 0 | 0 | 0 | 0 | 0 | 35.21893 | 27.3774 | 34.68792 | 19.17617 | 29.11511 | 35.21893 | 19.17617 | 63.31376 | 61.09026 | 66.36023 | 39.20273 | 57.49174 | 66.36023 | 39.20273 | 0 | 0 | 0 | 0 | 0 | 0 | 0 | 31.99561 | 29.46353 | 33.30696 | 46.04739 | 35.20337 | 46.04739 | 29.46353 | 60.38856 | 63.46664 | 46.36293 | 47.21145 | 54.3574 | 63.46664 | 46.36293
336 | 2.84 | 0 | 0 | 0 | 0 | 0 | 0 | 0 | 19.32962 | 30.46507 | 22.60233 | 20.29243 | 23.17236 | 30.46507 | 19.32962 | 75.11121 | 53.79119 | 71.65718 | 48.04308 | 62.15066 | 75.11121 | 48.04308 | 0 | 0 | 0 | 0 | 0 | 0 | 0 | 13.2483 | 60.14623 | 38.41224 | 27.35266 | 34.78986 | 60.14623 | 13.2483 | 60.72649 | 59.71224 | 45.43101 | 55.57508 | 55.36121 | 60.72649 | 45.43101 | 0 | 0 | 0 | 0 | 0 | 0 | 0 | 16.14844 | 24.00832 | 15.58706 | 20.75518 | 19.12475 | 24.00832 | 15.58706 | 63.78244 | 34.41092 | 38.82624 | 71.4799 | 52.12488 | 71.4799 | 34.41092 | 0 | 0 | 0 | 0 | 0 | 0 | 0 | 12.75797 | 23.84964 | 39.04073 | 52.55555 | 32.05097 | 52.55555 | 12.75797 | 48.56439 | 80.86218 | 40.25769 | 42.14103 | 52.95632 | 80.86218 | 40.25769 | 0 | 0 | 0 | 0 | 0 | 0 | 0 | 59.46634 | 9.037307 | 34.03266 | 34.8991 | 34.35885 | 59.46634 | 9.037307 | 46.89079 | 62.14559 | 49.7052 | 42.75411 | 50.37392 | 62.14559 | 42.75411 | 0 | 0 | 0 | 0 | 0 | 0 | 0 | 40.66723 | 13.35567 | 16.15011 | 14.54665 | 21.17992 | 40.66723 | 13.35567 | 71.14817 | 62.39073 | 46.94347 | 36.16057 | 54.16074 | 71.14817 | 36.16057 | 0 | 0 | 0 | 0 | 0 | 0 | 0 | 44.15549 | 24.26085 | 19.25985 | 319.7655 | 29.2254 | 44.15549 | 19.25985 | 45.25355 | 44.44504 | 22.35896 | 49.07944 | 40.28425 | 49.07944 | 22.35896 | 0 | 0 | 0 | 0 | 0 | 0 | 0 | 34.52964 | 27.3448 | 34.64926 | 19.17663 | 28.92508 | 34.64926 | 19.17663 | 63.15287 | 61.00073 | 66.22111 | 39.1791 | 57.38845 | 66.22111 | 39.1791 | 0 | 0 | 0 | 0 | 0 | 0 | 0 | 31.91807 | 29.33951 | 33.24018 | 45.9116 | 35.10234 | 45.9116 | 29.33951 | 60.26876 | 63.3816 | 46.32798 | 47.0973 | 54.26891 | 63.3816 | 46.32798
337 | 2.85 | 0 | 0 | 0 | 0 | 0 | 0 | 0 | 19.34507 | 30.4195 | 22.55225 | 20.19201 | 23.12721 | 30.4195 | 19.34507 | 74.99039 | 53.64816 | 71.65514 | 47.84289 | 62.03414 | 74.99039 | 47.84289 | 0 | 0 | 0 | 0 | 0 | 0 | 0 | 13.23974 | 60.11239 | 38.48808 | 27.31564 | 34.78896 | 60.11239 | 13.23974 | 60.57007 | 59.03417 | 45.32937 | 55.55135 | 55.12124 | 60.57007 | 45.32937 | 0 | 0 | 0 | 0 | 0 | 0 | 0 | 16.12404 | 24.00821 | 15.57266 | 20.74517 | 19.11252 | 24.00821 | 15.57266 | 63.68923 | 34.28336 | 38.75762 | 71.43043 | 52.04016 | 71.43043 | 34.28336 | 0 | 0 | 0 | 0 | 0 | 0 | 0 | 12.73517 | 23.82746 | 38.91045 | 52.52877 | 32.00046 | 52.52877 | 12.73517 | 48.46484 | 80.0812 | 40.17474 | 42.14535 | 52.71653 | 80.0812 | 40.17474 | 0 | 0 | 0 | 0 | 0 | 0 | 0 | 59.40109 | 9.004909 | 33.92078 | 34.82379 | 34.28764 | 59.40109 | 9.004909 | 46.75615 | 62.00178 | 49.70609 | 42.07461 | 50.13466 | 62.00178 | 42.07461 | 0 | 0 | 0 | 0 | 0 | 0 | 0 | 40.59586 | 13.29507 | 16.11527 | 14.50618 | 21.1281 | 40.59586 | 13.29507 | 71.10855 | 62.11093 | 46.76379 | 36.1139 | 54.02429 | 71.10855 | 36.1139 | 0 | 0 | 0 | 0 | 0 | 0 | 0 | 44.14483 | 24.2107 | 19.21251 | 321.6546 | 29.18935 | 44.14483 | 19.21251 | 45.19901 | 44.27407 | 22.29331 | 48.98183 | 40.18705 | 48.98183 | 22.29331 | 0 | 0 | 0 | 0 | 0 | 0 | 0 | 33.91338 | 27.32299 | 34.61075 | 19.15071 | 28.74946 | 34.61075 | 19.15071 | 62.97761 | 60.94314 | 66.10192 | 39.12301 | 57.28642 | 66.10192 | 39.12301 | 0 | 0 | 0 | 0 | 0 | 0 | 0 | 31.83749 | 29.19581 | 33.19656 | 45.74595 | 34.99395 | 45.74595 | 29.19581 | 60.10044 | 63.28981 | 46.29806 | 46.98772 | 54.16901 | 63.28981 | 46.29806
338 | 2.86 | 0 | 0 | 0 | 0 | 0 | 0 | 0 | 19.34075 | 30.36173 | 22.48649 | 20.07817 | 23.06679 | 30.36173 | 19.34075 | 74.90181 | 53.59356 | 71.5993 | 47.6302 | 61.93122 | 74.90181 | 47.6302 | 0 | 0 | 0 | 0 | 0 | 0 | 0 | 13.24024 | 60.07034 | 38.36831 | 27.31229 | 34.7478 | 60.07034 | 13.24024 | 60.17412 | 58.09193 | 45.22081 | 55.52391 | 54.75269 | 60.17412 | 45.22081 | 0 | 0 | 0 | 0 | 0 | 0 | 0 | 16.13112 | 23.99402 | 15.55651 | 20.76015 | 19.11045 | 23.99402 | 15.55651 | 63.6164 | 34.15378 | 38.69361 | 71.40719 | 51.96775 | 71.40719 | 34.15378 | 0 | 0 | 0 | 0 | 0 | 0 | 0 | 12.70622 | 23.77965 | 38.79931 | 52.54788 | 31.95827 | 52.54788 | 12.70622 | 48.38597 | 79.24931 | 40.07915 | 42.13055 | 52.46124 | 79.24931 | 40.07915 | 0 | 0 | 0 | 0 | 0 | 0 | 0 | 59.34044 | 8.976516 | 33.8095 | 34.76123 | 34.22192 | 59.34044 | 8.976516 | 46.66242 | 61.82901 | 49.70326 | 41.16075 | 49.83886 | 61.82901 | 41.16075 | 0 | 0 | 0 | 0 | 0 | 0 | 0 | 40.52116 | 13.21842 | 16.11495 | 14.50587 | 21.0901 | 40.52116 | 13.21842 | 71.05871 | 61.85264 | 46.54523 | 36.07154 | 53.88203 | 71.05871 | 36.07154 | 0 | 0 | 0 | 0 | 0 | 0 | 0 | 44.12877 | 24.15929 | 19.14793 | 323.5494 | 29.14533 | 44.12877 | 19.14793 | 45.13972 | 44.11783 | 22.269 | 48.93651 | 40.11576 | 48.93651 | 22.269 | 0 | 0 | 0 | 0 | 0 | 0 | 0 | 33.22652 | 27.30537 | 34.57293 | 19.1323 | 28.55928 | 34.57293 | 19.1323 | 62.8056 | 60.8791 | 65.96127 | 39.08514 | 57.18278 | 65.96127 | 39.08514 | 0 | 0 | 0 | 0 | 0 | 0 | 0 | 31.79522 | 29.04329 | 33.16065 | 45.61423 | 34.90335 | 45.61423 | 29.04329 | 59.88787 | 63.17988 | 46.25084 | 46.91234 | 54.05773 | 63.17988 | 46.25084
339 | 2.87 | 0 | 0 | 0 | 0 | 0 | 0 | 0 | 19.34786 | 30.30891 | 22.42989 | 19.94803 | 23.00867 | 30.30891 | 19.34786 | 74.81864 | 53.37788 | 71.57403 | 47.43057 | 61.80028 | 74.81864 | 47.43057 | 0 | 0 | 0 | 0 | 0 | 0 | 0 | 13.24727 | 59.89934 | 38.09207 | 27.34522 | 34.64597 | 59.89934 | 13.24727 | 59.61178 | 57.20717 | 45.2643 | 55.4828 | 54.39151 | 59.61178 | 45.2643 | 0 | 0 | 0 | 0 | 0 | 0 | 0 | 16.14047 | 23.96874 | 15.53554 | 20.73034 | 19.09377 | 23.96874 | 15.53554 | 63.53992 | 34.03831 | 38.60964 | 71.38707 | 51.89373 | 71.38707 | 34.03831 | 0 | 0 | 0 | 0 | 0 | 0 | 0 | 12.68341 | 23.70594 | 38.70882 | 52.57837 | 31.91914 | 52.57837 | 12.68341 | 48.30631 | 78.47532 | 39.97747 | 42.13343 | 52.22313 | 78.47532 | 39.97747 | 0 | 0 | 0 | 0 | 0 | 0 | 0 | 59.28701 | 8.95159 | 33.68469 | 34.70446 | 34.15694 | 59.28701 | 8.95159 | 46.55961 | 61.65129 | 49.68757 | 40.35786 | 49.56408 | 61.65129 | 40.35786 | 0 | 0 | 0 | 0 | 0 | 0 | 0 | 40.41997 | 13.14933 | 16.06905 | 14.46863 | 21.02675 | 40.41997 | 13.14933 | 70.99012 | 61.66037 | 46.29987 | 36.04142 | 53.74795 | 70.99012 | 36.04142 | 0 | 0 | 0 | 0 | 0 | 0 | 0 | 44.09964 | 24.11099 | 19.0877 | 325.4497 | 29.09944 | 44.09964 | 19.0877 | 45.07228 | 43.98347 | 22.21812 | 48.83759 | 40.02786 | 48.83759 | 22.21812 | 0 | 0 | 0 | 0 | 0 | 0 | 0 | 32.68658 | 27.27676 | 34.52101 | 19.12681 | 28.40279 | 34.52101 | 19.12681 | 62.67284 | 60.82552 | 65.79319 | 39.02988 | 57.08036 | 65.79319 | 39.02988 | 0 | 0 | 0 | 0 | 0 | 0 | 0 | 31.80109 | 28.89514 | 33.12313 | 45.52432 | 34.83592 | 45.52432 | 28.89514 | 59.63853 | 63.06975 | 46.20492 | 46.82454 | 53.93443 | 63.06975 | 46.20492
340 | 2.88 | 0 | 0 | 0 | 0 | 0 | 0 | 0 | 19.35366 | 30.25612 | 22.3951 | 19.84058 | 22.96137 | 30.25612 | 19.35366 | 74.77285 | 53.0252 | 71.51678 | 47.2349 | 61.63743 | 74.77285 | 47.2349 | 0 | 0 | 0 | 0 | 0 | 0 | 0 | 13.26379 | 59.72682 | 37.65583 | 27.35858 | 34.50126 | 59.72682 | 13.26379 | 59.0561 | 56.23359 | 45.15016 | 55.42284 | 53.96567 | 59.0561 | 45.15016 | 0 | 0 | 0 | 0 | 0 | 0 | 0 | 16.15293 | 23.93129 | 15.50737 | 20.72192 | 19.07838 | 23.93129 | 15.50737 | 63.46167 | 33.9428 | 38.53185 | 71.35312 | 51.82236 | 71.35312 | 33.9428 | 0 | 0 | 0 | 0 | 0 | 0 | 0 | 12.657 | 23.57507 | 38.62718 | 52.60262 | 31.86547 | 52.60262 | 12.657 | 48.20212 | 77.91022 | 39.86978 | 42.13384 | 52.02899 | 77.91022 | 39.86978 | 0 | 0 | 0 | 0 | 0 | 0 | 0 | 59.23541 | 8.931055 | 33.53844 | 34.64872 | 34.08841 | 59.23541 | 8.931055 | 46.4553 | 61.45135 | 49.64785 | 39.47595 | 49.25761 | 61.45135 | 39.47595 | 0 | 0 | 0 | 0 | 0 | 0 | 0 | 40.32035 | 13.09215 | 16.04871 | 14.43418 | 20.97385 | 40.32035 | 13.09215 | 70.9065 | 61.57986 | 46.03426 | 36.00706 | 53.63192 | 70.9065 | 36.00706 | 0 | 0 | 0 | 0 | 0 | 0 | 0 | 44.07261 | 24.06963 | 19.023 | 327.3558 | 29.05508 | 44.07261 | 19.023 | 45.00288 | 43.90207 | 22.20827 | 48.7841 | 39.97433 | 48.7841 | 22.20827 | 0 | 0 | 0 | 0 | 0 | 0 | 0 | 32.37938 | 27.24162 | 34.44255 | 19.11891 | 28.29562 | 34.44255 | 19.11891 | 62.52981 | 60.74897 | 65.65015 | 38.95798 | 56.97173 | 65.65015 | 38.95798 | 0 | 0 | 0 | 0 | 0 | 0 | 0 | 31.78936 | 28.76781 | 33.09637 | 45.47565 | 34.7823 | 45.47565 | 28.76781 | 59.39404 | 62.96257 | 46.16163 | 46.71024 | 53.80712 | 62.96257 | 46.16163
341 | 2.89 | 0 | 0 | 0 | 0 | 0 | 0 | 0 | 19.37225 | 30.21164 | 22.35491 | 19.73761 | 22.9191 | 30.21164 | 19.37225 | 74.65408 | 52.66076 | 71.47556 | 47.06967 | 61.46502 | 74.65408 | 47.06967 | 0 | 0 | 0 | 0 | 0 | 0 | 0 | 13.27143 | 59.47551 | 37.23468 | 27.3602 | 34.33546 | 59.47551 | 13.27143 | 58.46309 | 55.39207 | 44.82548 | 55.3602 | 53.51021 | 58.46309 | 44.82548 | 0 | 0 | 0 | 0 | 0 | 0 | 0 | 16.14199 | 23.87676 | 15.47777 | 20.69822 | 19.04868 | 23.87676 | 15.47777 | 63.39265 | 33.86709 | 38.44789 | 71.36807 | 51.76892 | 71.36807 | 33.86709 | 0 | 0 | 0 | 0 | 0 | 0 | 0 | 12.62605 | 23.41598 | 38.54408 | 52.61452 | 31.80015 | 52.61452 | 12.62605 | 48.08008 | 77.65018 | 39.7624 | 42.12481 | 51.90437 | 77.65018 | 39.7624 | 0 | 0 | 0 | 0 | 0 | 0 | 0 | 59.18796 | 8.913417 | 33.36774 | 34.5708 | 34.00998 | 59.18796 | 8.913417 | 46.36959 | 61.23548 | 49.60819 | 38.75101 | 48.99107 | 61.23548 | 38.75101 | 0 | 0 | 0 | 0 | 0 | 0 | 0 | 40.19182 | 13.04823 | 16.03023 | 14.42162 | 20.92297 | 40.19182 | 13.04823 | 70.82457 | 61.59475 | 45.75841 | 35.98772 | 53.54136 | 70.82457 | 35.98772 | 0 | 0 | 0 | 0 | 0 | 0 | 0 | 44.04646 | 24.01552 | 18.96354 | 329.2674 | 29.00851 | 44.04646 | 18.96354 | 44.921 | 43.85163 | 22.1638 | 48.71531 | 39.91293 | 48.71531 | 22.1638 | 0 | 0 | 0 | 0 | 0 | 0 | 0 | 32.43432 | 27.21419 | 34.35563 | 19.12491 | 28.28226 | 34.35563 | 19.12491 | 62.39804 | 60.689 | 65.53164 | 38.92639 | 56.88627 | 65.53164 | 38.92639 | 0 | 0 | 0 | 0 | 0 | 0 | 0 | 31.80503 | 28.66473 | 33.02345 | 45.42823 | 34.73036 | 45.42823 | 28.66473 | 59.17218 | 62.86002 | 46.10895 | 46.60632 | 53.68687 | 62.86002 | 46.10895
342 | 2.9 | 0 | 0 | 0 | 0 | 0 | 0 | 0 | 19.40132 | 30.18096 | 22.3341 | 19.67103 | 22.89685 | 30.18096 | 19.40132 | 74.51085 | 52.29832 | 71.44313 | 46.96196 | 61.30357 | 74.51085 | 46.96196 | 0 | 0 | 0 | 0 | 0 | 0 | 0 | 13.26942 | 59.23605 | 36.85178 | 27.33894 | 34.17405 | 59.23605 | 13.26942 | 57.9902 | 54.8803 | 44.33919 | 55.28639 | 53.12402 | 57.9902 | 44.33919 | 0 | 0 | 0 | 0 | 0 | 0 | 0 | 16.14631 | 23.8435 | 15.44482 | 20.67589 | 19.02763 | 23.8435 | 15.44482 | 63.29242 | 33.82304 | 38.36353 | 71.35211 | 51.70778 | 71.35211 | 33.82304 | 0 | 0 | 0 | 0 | 0 | 0 | 0 | 12.60182 | 23.28805 | 38.46324 | 52.61637 | 31.74237 | 52.61637 | 12.60182 | 47.9599 | 77.71734 | 39.65842 | 42.1174 | 51.86326 | 77.71734 | 39.65842 | 0 | 0 | 0 | 0 | 0 | 0 | 0 | 59.1228 | 8.89908 | 33.18597 | 34.44351 | 33.91284 | 59.1228 | 8.89908 | 46.27916 | 61.012 | 49.59593 | 38.34818 | 48.80882 | 61.012 | 38.34818 | 0 | 0 | 0 | 0 | 0 | 0 | 0 | 40.06495 | 13.01839 | 16.04342 | 14.41021 | 20.88425 | 40.06495 | 13.01839 | 70.74951 | 61.55275 | 45.50072 | 35.95392 | 53.43923 | 70.74951 | 35.95392 | 0 | 0 | 0 | 0 | 0 | 0 | 0 | 44.01454 | 23.96867 | 18.89588 | 331.1847 | 28.9597 | 44.01454 | 18.89588 | 44.82941 | 43.83421 | 22.14106 | 48.65667 | 39.86534 | 48.65667 | 22.14106 | 0 | 0 | 0 | 0 | 0 | 0 | 0 | 32.56485 | 27.18784 | 34.26328 | 19.12982 | 28.28645 | 34.26328 | 19.12982 | 62.26358 | 60.61442 | 65.38968 | 38.89078 | 56.78961 | 65.38968 | 38.89078 | 0 | 0 | 0 | 0 | 0 | 0 | 0 | 31.83474 | 28.55399 | 32.96816 | 45.43754 | 34.69861 | 45.43754 | 28.55399 | 58.97318 | 62.77722 | 46.0415 | 46.52328 | 53.57879 | 62.77722 | 46.0415
343 | 2.91 | 0 | 0 | 0 | 0 | 0 | 0 | 0 | 19.4162 | 30.1644 | 22.31001 | 19.64139 | 22.883 | 30.1644 | 19.4162 | 74.368 | 51.99967 | 71.42636 | 46.85995 | 61.16349 | 74.368 | 46.85995 | 0 | 0 | 0 | 0 | 0 | 0 | 0 | 13.25963 | 59.07286 | 36.53139 | 27.31134 | 34.0438 | 59.07286 | 13.25963 | 57.73486 | 54.79137 | 43.80621 | 55.21637 | 52.8872 | 57.73486 | 43.80621 | 0 | 0 | 0 | 0 | 0 | 0 | 0 | 16.15126 | 23.82179 | 15.40568 | 20.68369 | 19.01561 | 23.82179 | 15.40568 | 63.18006 | 33.79538 | 38.27686 | 71.30547 | 51.63944 | 71.30547 | 33.79538 | 0 | 0 | 0 | 0 | 0 | 0 | 0 | 12.58658 | 23.18109 | 38.39023 | 52.62109 | 31.69475 | 52.62109 | 12.58658 | 47.84262 | 77.59129 | 39.56172 | 42.11574 | 51.77784 | 77.59129 | 39.56172 | 0 | 0 | 0 | 0 | 0 | 0 | 0 | 59.05647 | 8.888354 | 33.00245 | 34.25584 | 33.80078 | 59.05647 | 8.888354 | 46.18049 | 60.80836 | 49.57065 | 38.43377 | 48.74832 | 60.80836 | 38.43377 | 0 | 0 | 0 | 0 | 0 | 0 | 0 | 39.95283 | 12.97559 | 16.05923 | 14.38692 | 20.84364 | 39.95283 | 12.97559 | 70.6896 | 61.48432 | 45.28044 | 35.90052 | 53.33872 | 70.6896 | 35.90052 | 0 | 0 | 0 | 0 | 0 | 0 | 0 | 43.98304 | 23.9296 | 18.84542 | 333.1076 | 28.91936 | 43.98304 | 18.84542 | 44.74481 | 43.80314 | 22.11762 | 48.59909 | 39.81617 | 48.59909 | 22.11762 | 0 | 0 | 0 | 0 | 0 | 0 | 0 | 32.50345 | 27.14785 | 34.18534 | 19.13507 | 28.24292 | 34.18534 | 19.13507 | 62.12335 | 60.53333 | 65.26101 | 38.84627 | 56.69099 | 65.26101 | 38.84627 | 0 | 0 | 0 | 0 | 0 | 0 | 0 | 31.85834 | 28.45779 | 32.93125 | 45.42828 | 34.66892 | 45.42828 | 28.45779 | 58.83709 | 62.68032 | 45.94544 | 46.40839 | 53.46781 | 62.68032 | 45.94544
344 | 2.92 | 0 | 0 | 0 | 0 | 0 | 0 | 0 | 19.42973 | 30.14036 | 22.30045 | 19.56778 | 22.85958 | 30.14036 | 19.42973 | 74.25358 | 51.75345 | 71.40008 | 46.72527 | 61.03309 | 74.25358 | 46.72527 | 0 | 0 | 0 | 0 | 0 | 0 | 0 | 13.24877 | 58.98484 | 36.30952 | 27.26754 | 33.95267 | 58.98484 | 13.24877 | 57.77476 | 55.01159 | 43.2668 | 55.16736 | 52.80513 | 57.77476 | 43.2668 | 0 | 0 | 0 | 0 | 0 | 0 | 0 | 16.13442 | 23.79798 | 15.37362 | 20.67838 | 18.9961 | 23.79798 | 15.37362 | 63.06329 | 33.77801 | 38.17402 | 71.26479 | 51.57003 | 71.26479 | 33.77801 | 0 | 0 | 0 | 0 | 0 | 0 | 0 | 12.57776 | 23.0624 | 38.31154 | 52.62883 | 31.64513 | 52.62883 | 12.57776 | 47.73583 | 77.49269 | 39.47566 | 42.12356 | 51.70694 | 77.49269 | 39.47566 | 0 | 0 | 0 | 0 | 0 | 0 | 0 | 58.98142 | 8.878054 | 32.80685 | 34.04684 | 33.67829 | 58.98142 | 8.878054 | 46.06964 | 60.71327 | 49.56412 | 38.46693 | 48.70349 | 60.71327 | 38.46693 | 0 | 0 | 0 | 0 | 0 | 0 | 0 | 39.87376 | 12.93305 | 16.04422 | 14.38317 | 20.80855 | 39.87376 | 12.93305 | 70.62297 | 61.38924 | 45.1279 | 35.84605 | 53.24654 | 70.62297 | 35.84605 | 0 | 0 | 0 | 0 | 0 | 0 | 0 | 43.95405 | 23.88059 | 18.7906 | 335.0361 | 28.87508 | 43.95405 | 18.7906 | 44.67193 | 43.77253 | 22.11331 | 48.56654 | 39.78108 | 48.56654 | 22.11331 | 0 | 0 | 0 | 0 | 0 | 0 | 0 | 32.42371 | 27.08661 | 34.12354 | 19.11347 | 28.18683 | 34.12354 | 19.11347 | 61.97319 | 60.44453 | 65.14975 | 38.75332 | 56.5802 | 65.14975 | 38.75332 | 0 | 0 | 0 | 0 | 0 | 0 | 0 | 31.8177 | 28.36655 | 32.89094 | 45.36602 | 34.6103 | 45.36602 | 28.36655 | 58.72651 | 62.57337 | 45.83704 | 46.32095 | 53.36447 | 62.57337 | 45.83704
345 | 2.93 | 0 | 0 | 0 | 0 | 0 | 0 | 0 | 19.45915 | 30.11641 | 22.29407 | 19.46145 | 22.83277 | 30.11641 | 19.45915 | 74.13182 | 51.55584 | 71.3762 | 46.607 | 60.91772 | 74.13182 | 46.607 | 0 | 0 | 0 | 0 | 0 | 0 | 0 | 13.22277 | 58.93306 | 36.32735 | 27.23776 | 33.93024 | 58.93306 | 13.22277 | 57.79947 | 54.92149 | 42.75919 | 55.08671 | 52.64172 | 57.79947 | 42.75919 | 0 | 0 | 0 | 0 | 0 | 0 | 0 | 16.08773 | 23.76049 | 15.34386 | 20.64178 | 18.95846 | 23.76049 | 15.34386 | 62.91496 | 33.7446 | 38.07734 | 71.23133 | 51.49206 | 71.23133 | 33.7446 | 0 | 0 | 0 | 0 | 0 | 0 | 0 | 12.5516 | 22.93979 | 38.22532 | 52.64654 | 31.59081 | 52.64654 | 12.5516 | 47.64277 | 77.42061 | 39.35539 | 42.12634 | 51.63628 | 77.42061 | 39.35539 | 0 | 0 | 0 | 0 | 0 | 0 | 0 | 58.91533 | 8.867602 | 32.60332 | 33.86233 | 33.56214 | 58.91533 | 8.867602 | 45.96306 | 60.40141 | 49.56071 | 38.307 | 48.55804 | 60.40141 | 38.307 | 0 | 0 | 0 | 0 | 0 | 0 | 0 | 39.84354 | 12.89692 | 16.06019 | 14.36796 | 20.79215 | 39.84354 | 12.89692 | 70.58003 | 61.27533 | 45.063 | 35.79683 | 53.1788 | 70.58003 | 35.79683 | 0 | 0 | 0 | 0 | 0 | 0 | 0 | 43.93899 | 23.82755 | 18.75535 | 336.9702 | 28.84063 | 43.93899 | 18.75535 | 44.59396 | 43.66921 | 22.06713 | 48.44862 | 39.69473 | 48.44862 | 22.06713 | 0 | 0 | 0 | 0 | 0 | 0 | 0 | 32.3448 | 27.00559 | 34.08111 | 19.08371 | 28.1288 | 34.08111 | 19.08371 | 61.80124 | 60.44804 | 65.04331 | 38.61042 | 56.47575 | 65.04331 | 38.61042 | 0 | 0 | 0 | 0 | 0 | 0 | 0 | 31.74449 | 28.29082 | 32.87795 | 45.26329 | 34.54414 | 45.26329 | 28.29082 | 58.6369 | 62.4729 | 45.7232 | 46.24855 | 53.27039 | 62.4729 | 45.7232
346 | 2.94 | 0 | 0 | 0 | 0 | 0 | 0 | 0 | 19.45565 | 30.10396 | 22.25793 | 19.33405 | 22.7879 | 30.10396 | 19.33405 | 74.00065 | 51.49178 | 71.30156 | 46.49877 | 60.82319 | 74.00065 | 46.49877 | 0 | 0 | 0 | 0 | 0 | 0 | 0 | 13.18682 | 58.88501 | 36.33061 | 27.22127 | 33.90593 | 58.88501 | 13.18682 | 57.72934 | 54.8649 | 42.3936 | 54.99728 | 52.49628 | 57.72934 | 42.3936 | 0 | 0 | 0 | 0 | 0 | 0 | 0 | 16.04071 | 23.74351 | 15.30521 | 20.56951 | 18.91474 | 23.74351 | 15.30521 | 62.75418 | 33.6842 | 37.98956 | 71.21733 | 51.41132 | 71.21733 | 33.6842 | 0 | 0 | 0 | 0 | 0 | 0 | 0 | 12.51833 | 22.81201 | 38.12931 | 52.66113 | 31.5302 | 52.66113 | 12.51833 | 47.55891 | 77.35055 | 39.21038 | 42.11938 | 51.5598 | 77.35055 | 39.21038 | 0 | 0 | 0 | 0 | 0 | 0 | 0 | 58.82971 | 8.857003 | 32.42113 | 33.71964 | 33.45687 | 58.82971 | 8.857003 | 45.87535 | 59.93599 | 49.56291 | 38.20184 | 48.39402 | 59.93599 | 38.20184 | 0 | 0 | 0 | 0 | 0 | 0 | 0 | 39.81701 | 12.84232 | 16.06629 | 14.35753 | 20.77079 | 39.81701 | 12.84232 | 70.54096 | 61.14924 | 45.01448 | 35.7608 | 53.11637 | 70.54096 | 35.7608 | 0 | 0 | 0 | 0 | 0 | 0 | 0 | 43.91773 | 23.78454 | 18.71903 | 338.91 | 28.8071 | 43.91773 | 18.71903 | 44.54025 | 43.55426 | 22.03532 | 48.38285 | 39.62817 | 48.38285 | 22.03532 | 0 | 0 | 0 | 0 | 0 | 0 | 0 | 32.27736 | 26.91291 | 34.04947 | 19.07547 | 28.0788 | 34.04947 | 19.07547 | 61.65595 | 60.50528 | 64.92514 | 38.48459 | 56.39274 | 64.92514 | 38.48459 | 0 | 0 | 0 | 0 | 0 | 0 | 0 | 31.69715 | 28.24298 | 32.90283 | 45.14287 | 34.49646 | 45.14287 | 28.24298 | 58.56169 | 62.37406 | 45.60937 | 46.1623 | 53.17686 | 62.37406 | 45.60937
347 | 2.95 | 0 | 0 | 0 | 0 | 0 | 0 | 0 | 19.45333 | 30.09276 | 22.22672 | 19.20621 | 22.74476 | 30.09276 | 19.20621 | 73.86221 | 51.37395 | 71.24016 | 46.34852 | 60.70621 | 73.86221 | 46.34852 | 0 | 0 | 0 | 0 | 0 | 0 | 0 | 13.14288 | 58.78296 | 36.24391 | 27.25984 | 33.8574 | 58.78296 | 13.14288 | 57.6471 | 54.80641 | 42.23064 | 54.88272 | 52.39172 | 57.6471 | 42.23064 | 0 | 0 | 0 | 0 | 0 | 0 | 0 | 15.99168 | 23.70879 | 15.26569 | 20.55966 | 18.88146 | 23.70879 | 15.26569 | 62.59781 | 33.62578 | 37.87791 | 71.22341 | 51.33122 | 71.22341 | 33.62578 | 0 | 0 | 0 | 0 | 0 | 0 | 0 | 12.47788 | 22.6959 | 38.02901 | 52.68364 | 31.47161 | 52.68364 | 12.47788 | 47.47726 | 77.28457 | 39.05494 | 42.11377 | 51.48264 | 77.28457 | 39.05494 | 0 | 0 | 0 | 0 | 0 | 0 | 0 | 58.73961 | 8.842349 | 32.24033 | 33.61811 | 33.3601 | 58.73961 | 8.842349 | 45.78434 | 59.39438 | 49.55766 | 38.05784 | 48.19856 | 59.39438 | 38.05784 | 0 | 0 | 0 | 0 | 0 | 0 | 0 | 39.73761 | 12.8104 | 16.0455 | 14.32122 | 20.72868 | 39.73761 | 12.8104 | 70.48176 | 61.0181 | 44.94116 | 35.7241 | 53.04128 | 70.48176 | 35.7241 | 0 | 0 | 0 | 0 | 0 | 0 | 0 | 43.88452 | 23.74547 | 18.69326 | 340.8554 | 28.77442 | 43.88452 | 18.69326 | 44.46393 | 43.45885 | 21.99434 | 48.35096 | 39.56702 | 48.35096 | 21.99434 | 0 | 0 | 0 | 0 | 0 | 0 | 0 | 32.22778 | 26.82125 | 33.99981 | 19.07108 | 28.02998 | 33.99981 | 19.07108 | 61.50298 | 60.36158 | 64.80263 | 38.33615 | 56.25084 | 64.80263 | 38.33615 | 0 | 0 | 0 | 0 | 0 | 0 | 0 | 31.64443 | 28.21202 | 32.93763 | 45.01965 | 34.45343 | 45.01965 | 28.21202 | 58.46266 | 62.3016 | 45.53494 | 46.07577 | 53.09374 | 62.3016 | 45.53494
348 | 2.96 | 0 | 0 | 0 | 0 | 0 | 0 | 0 | 19.46559 | 30.0965 | 22.19777 | 19.07209 | 22.70799 | 30.0965 | 19.07209 | 73.9162 | 51.15689 | 71.13029 | 46.17883 | 60.59555 | 73.9162 | 46.17883 | 0 | 0 | 0 | 0 | 0 | 0 | 0 | 13.10607 | 58.66587 | 36.1853 | 27.26281 | 33.80501 | 58.66587 | 13.10607 | 57.64955 | 54.75066 | 42.36461 | 54.78107 | 52.38647 | 57.64955 | 42.36461 | 0 | 0 | 0 | 0 | 0 | 0 | 0 | 15.92772 | 23.67685 | 15.2363 | 20.53409 | 18.84374 | 23.67685 | 15.2363 | 62.44851 | 33.56226 | 37.79129 | 71.22126 | 51.25583 | 71.22126 | 33.56226 | 0 | 0 | 0 | 0 | 0 | 0 | 0 | 12.44311 | 22.55114 | 37.91526 | 52.67955 | 31.39727 | 52.67955 | 12.44311 | 47.46972 | 77.21172 | 38.92625 | 42.09304 | 51.42518 | 77.21172 | 38.92625 | 0 | 0 | 0 | 0 | 0 | 0 | 0 | 58.64452 | 8.828579 | 32.03911 | 33.56985 | 33.27051 | 58.64452 | 8.828579 | 45.68594 | 58.97 | 49.53194 | 37.94867 | 48.03414 | 58.97 | 37.94867 | 0 | 0 | 0 | 0 | 0 | 0 | 0 | 39.64498 | 12.75912 | 16.04291 | 14.35048 | 20.69937 | 39.64498 | 12.75912 | 70.42514 | 60.9448 | 44.86894 | 35.67061 | 52.97737 | 70.42514 | 35.67061 | 0 | 0 | 0 | 0 | 0 | 0 | 0 | 43.86226 | 23.70278 | 18.65341 | 342.8065 | 28.73948 | 43.86226 | 18.65341 | 44.37862 | 43.36736 | 21.94824 | 48.26911 | 39.49083 | 48.26911 | 21.94824 | 0 | 0 | 0 | 0 | 0 | 0 | 0 | 32.18152 | 26.74084 | 33.9458 | 19.0629 | 27.98277 | 33.9458 | 19.0629 | 61.39031 | 59.78548 | 64.7121 | 38.21765 | 56.02638 | 64.7121 | 38.21765 | 0 | 0 | 0 | 0 | 0 | 0 | 0 | 31.57307 | 28.18317 | 32.91114 | 44.88836 | 34.38894 | 44.88836 | 28.18317 | 58.3633 | 62.21817 | 45.49633 | 45.93687 | 53.00367 | 62.21817 | 45.49633
349 | 2.97 | 0 | 0 | 0 | 0 | 0 | 0 | 0 | 19.47613 | 30.10588 | 22.15682 | 18.96681 | 22.67641 | 30.10588 | 18.96681 | 73.61913 | 50.93083 | 71.08592 | 46.00932 | 60.4113 | 73.61913 | 46.00932 | 0 | 0 | 0 | 0 | 0 | 0 | 0 | 13.06722 | 58.51642 | 36.16556 | 27.25012 | 33.74983 | 58.51642 | 13.06722 | 57.47914 | 54.72561 | 42.2927 | 54.67679 | 52.29356 | 57.47914 | 42.2927 | 0 | 0 | 0 | 0 | 0 | 0 | 0 | 15.87326 | 23.62068 | 15.22421 | 20.52936 | 18.81188 | 23.62068 | 15.22421 | 62.31852 | 33.51023 | 37.71496 | 71.23248 | 51.19405 | 71.23248 | 33.51023 | 0 | 0 | 0 | 0 | 0 | 0 | 0 | 12.40361 | 22.3954 | 37.80459 | 52.66402 | 31.31691 | 52.66402 | 12.40361 | 47.44872 | 77.14913 | 38.81668 | 42.0605 | 51.36876 | 77.14913 | 38.81668 | 0 | 0 | 0 | 0 | 0 | 0 | 0 | 58.5572 | 8.812763 | 31.83084 | 33.55908 | 33.18997 | 58.5572 | 8.812763 | 45.613 | 58.44721 | 49.45401 | 37.81013 | 47.83109 | 58.44721 | 37.81013 | 0 | 0 | 0 | 0 | 0 | 0 | 0 | 39.53912 | 12.69159 | 16.00713 | 14.34247 | 20.64508 | 39.53912 | 12.69159 | 70.37445 | 60.8859 | 44.78839 | 35.60148 | 52.91255 | 70.37445 | 35.60148 | 0 | 0 | 0 | 0 | 0 | 0 | 0 | 43.85524 | 23.66086 | 18.61491 | 344.7631 | 28.71034 | 43.85524 | 18.61491 | 44.2946 | 43.2604 | 21.9231 | 48.1044 | 39.39562 | 48.1044 | 21.9231 | 0 | 0 | 0 | 0 | 0 | 0 | 0 | 32.1473 | 26.68743 | 33.87951 | 19.03237 | 27.93665 | 33.87951 | 19.03237 | 61.28612 | 58.90105 | 64.61626 | 38.13384 | 55.73432 | 64.61626 | 38.13384 | 0 | 0 | 0 | 0 | 0 | 0 | 0 | 31.52541 | 28.13879 | 32.85022 | 44.74479 | 34.3148 | 44.74479 | 28.13879 | 58.27287 | 62.0735 | 45.47534 | 45.79192 | 52.90341 | 62.0735 | 45.47534
350 | 2.98 | 0 | 0 | 0 | 0 | 0 | 0 | 0 | 19.49252 | 30.12605 | 22.12213 | 18.91245 | 22.66329 | 30.12605 | 18.91245 | 73.07504 | 50.7594 | 71.01901 | 45.83122 | 60.17117 | 73.07504 | 45.83122 | 0 | 0 | 0 | 0 | 0 | 0 | 0 | 13.05289 | 58.41861 | 36.18336 | 27.22979 | 33.72116 | 58.41861 | 13.05289 | 57.1655 | 54.68916 | 42.16331 | 54.58649 | 52.15111 | 57.1655 | 42.16331 | 0 | 0 | 0 | 0 | 0 | 0 | 0 | 15.83583 | 23.57817 | 15.21953 | 20.50709 | 18.78516 | 23.57817 | 15.21953 | 62.16699 | 33.46059 | 37.61891 | 71.20261 | 51.11227 | 71.20261 | 33.46059 | 0 | 0 | 0 | 0 | 0 | 0 | 0 | 12.37106 | 22.28815 | 37.70556 | 52.64417 | 31.25223 | 52.64417 | 12.37106 | 47.16399 | 77.10436 | 38.72074 | 42.02688 | 51.25399 | 77.10436 | 38.72074 | 0 | 0 | 0 | 0 | 0 | 0 | 0 | 58.475 | 8.796837 | 31.61554 | 33.54608 | 33.10836 | 58.475 | 8.796837 | 45.52341 | 57.82821 | 49.3649 | 37.68138 | 47.59947 | 57.82821 | 37.68138 | 0 | 0 | 0 | 0 | 0 | 0 | 0 | 39.42714 | 12.63956 | 16.00299 | 14.3236 | 20.59832 | 39.42714 | 12.63956 | 70.32049 | 60.71655 | 44.70622 | 35.49901 | 52.81057 | 70.32049 | 35.49901 | 0 | 0 | 0 | 0 | 0 | 0 | 0 | 43.84045 | 23.60937 | 18.5673 | 346.7254 | 28.67238 | 43.84045 | 18.5673 | 44.22989 | 43.14319 | 21.93898 | 48.02863 | 39.33518 | 48.02863 | 21.93898 | 0 | 0 | 0 | 0 | 0 | 0 | 0 | 32.11964 | 26.64836 | 33.81476 | 19.00451 | 27.89682 | 33.81476 | 19.00451 | 61.17834 | 57.90614 | 64.47122 | 38.14088 | 55.42415 | 64.47122 | 38.14088 | 0 | 0 | 0 | 0 | 0 | 0 | 0 | 31.50194 | 28.10254 | 32.81809 | 44.68741 | 34.27749 | 44.68741 | 28.10254 | 58.19296 | 61.89221 | 45.46386 | 45.62522 | 52.79356 | 61.89221 | 45.46386
351 | 2.99 | 0 | 0 | 0 | 0 | 0 | 0 | 0 | 19.50129 | 30.15124 | 22.09254 | 18.89254 | 22.6594 | 30.15124 | 18.89254 | 72.44481 | 50.6428 | 70.9566 | 45.66112 | 59.92633 | 72.44481 | 45.66112 | 0 | 0 | 0 | 0 | 0 | 0 | 0 | 13.0426 | 58.34677 | 36.17539 | 27.25011 | 33.70372 | 58.34677 | 13.0426 | 56.79723 | 54.63142 | 42.04155 | 54.52007 | 51.99757 | 56.79723 | 42.04155 | 0 | 0 | 0 | 0 | 0 | 0 | 0 | 15.81835 | 23.54446 | 15.211 | 20.48181 | 18.76391 | 23.54446 | 15.211 | 62.03137 | 33.41856 | 37.51555 | 71.14289 | 51.02709 | 71.14289 | 33.41856 | 0 | 0 | 0 | 0 | 0 | 0 | 0 | 12.34463 | 22.19071 | 37.62305 | 52.61668 | 31.19377 | 52.61668 | 12.34463 | 46.70504 | 77.03394 | 38.64234 | 41.9894 | 51.09268 | 77.03394 | 38.64234 | 0 | 0 | 0 | 0 | 0 | 0 | 0 | 58.40042 | 8.780543 | 31.40551 | 33.53197 | 33.02961 | 58.40042 | 8.780543 | 45.42592 | 57.2629 | 49.2172 | 37.51556 | 47.3554 | 57.2629 | 37.51556 | 0 | 0 | 0 | 0 | 0 | 0 | 0 | 39.32878 | 12.591 | 15.99666 | 14.32101 | 20.55936 | 39.32878 | 12.591 | 70.26683 | 60.44957 | 44.64172 | 35.3835 | 52.68541 | 70.26683 | 35.3835 | 0 | 0 | 0 | 0 | 0 | 0 | 0 | 43.82107 | 23.554 | 18.53162 | 348.6933 | 28.63556 | 43.82107 | 18.53162 | 44.1676 | 42.97241 | 21.82047 | 47.98033 | 39.2352 | 47.98033 | 21.82047 | 0 | 0 | 0 | 0 | 0 | 0 | 0 | 32.09192 | 26.60036 | 33.74222 | 18.9668 | 27.85032 | 33.74222 | 18.9668 | 61.06947 | 56.82396 | 64.35557 | 38.13855 | 55.09689 | 64.35557 | 38.13855 | 0 | 0 | 0 | 0 | 0 | 0 | 0 | 31.46336 | 28.04492 | 32.77094 | 44.61084 | 34.22251 | 44.61084 | 28.04492 | 58.0864 | 61.70199 | 45.43927 | 45.44784 | 52.66887 | 61.70199 | 45.43927
352 | 3 | 0 | 0 | 0 | 0 | 0 | 0 | 0 | 19.51076 | 30.17226 | 22.06461 | 18.83674 | 22.6461 | 30.17226 | 18.83674 | 71.86195 | 50.55058 | 70.91783 | 45.49561 | 59.70649 | 71.86195 | 45.49561 | 0 | 0 | 0 | 0 | 0 | 0 | 0 | 13.05439 | 58.29435 | 36.06758 | 27.21925 | 33.65889 | 58.29435 | 13.05439 | 56.42934 | 54.57377 | 41.90576 | 54.48704 | 51.84898 | 56.42934 | 41.90576 | 0 | 0 | 0 | 0 | 0 | 0 | 0 | 15.79664 | 23.51182 | 15.20551 | 20.43155 | 18.73638 | 23.51182 | 15.20551 | 61.89824 | 33.38225 | 37.40689 | 71.08601 | 50.94335 | 71.08601 | 33.38225 | 0 | 0 | 0 | 0 | 0 | 0 | 0 | 12.3189 | 22.09675 | 37.56163 | 52.59714 | 31.14361 | 52.59714 | 12.3189 | 46.12947 | 76.88824 | 38.59795 | 41.95049 | 50.89154 | 76.88824 | 38.59795 | 0 | 0 | 0 | 0 | 0 | 0 | 0 | 58.34641 | 8.764682 | 31.20228 | 33.53229 | 32.96142 | 58.34641 | 8.764682 | 45.33283 | 56.8652 | 49.07562 | 37.3648 | 47.15961 | 56.8652 | 37.3648 | 0 | 0 | 0 | 0 | 0 | 0 | 0 | 39.25591 | 12.55289 | 15.98525 | 14.3218 | 20.52896 | 39.25591 | 12.55289 | 70.21071 | 60.1324 | 44.54472 | 35.27053 | 52.53959 | 70.21071 | 35.27053 | 0 | 0 | 0 | 0 | 0 | 0 | 0 | 43.79192 | 23.50485 | 18.49198 | 350.6669 | 28.59625 | 43.79192 | 18.49198 | 44.11527 | 42.83605 | 21.76562 | 47.94044 | 39.16435 | 47.94044 | 21.76562 | 0 | 0 | 0 | 0 | 0 | 0 | 0 | 32.05525 | 26.54525 | 33.67824 | 18.92229 | 27.80026 | 33.67824 | 18.92229 | 60.94827 | 55.79477 | 64.20939 | 38.11875 | 54.7678 | 64.20939 | 38.11875 | 0 | 0 | 0 | 0 | 0 | 0 | 0 | 31.46396 | 27.99148 | 32.73675 | 44.51952 | 34.17793 | 44.51952 | 27.99148 | 57.96386 | 61.52335 | 45.39442 | 45.30894 | 52.54764 | 61.52335 | 45.30894
353 | 3.01 | 0 | 0 | 0 | 0 | 0 | 0 | 0 | 19.51179 | 30.17758 | 22.038 | 18.74069 | 22.61702 | 30.17758 | 18.74069 | 71.3554 | 50.46111 | 70.88729 | 45.37501 | 59.5197 | 71.3554 | 45.37501 | 0 | 0 | 0 | 0 | 0 | 0 | 0 | 13.04113 | 58.22912 | 35.89974 | 27.19834 | 33.59208 | 58.22912 | 13.04113 | 56.10317 | 54.49848 | 41.75185 | 54.44258 | 51.69902 | 56.10317 | 41.75185 | 0 | 0 | 0 | 0 | 0 | 0 | 0 | 15.79335 | 23.49609 | 15.18394 | 20.38384 | 18.7143 | 23.49609 | 15.18394 | 61.76802 | 33.34678 | 37.29741 | 71.02636 | 50.85964 | 71.02636 | 33.34678 | 0 | 0 | 0 | 0 | 0 | 0 | 0 | 12.27288 | 22.02682 | 37.47075 | 52.59988 | 31.09258 | 52.59988 | 12.27288 | 45.59319 | 76.65297 | 38.5187 | 41.89924 | 50.66602 | 76.65297 | 38.5187 | 0 | 0 | 0 | 0 | 0 | 0 | 0 | 58.29953 | 8.748325 | 31.00495 | 33.52611 | 32.89473 | 58.29953 | 8.748325 | 45.25089 | 56.47852 | 48.97802 | 37.19168 | 46.97478 | 56.47852 | 37.19168 | 0 | 0 | 0 | 0 | 0 | 0 | 0 | 39.21842 | 12.53426 | 15.98553 | 14.29784 | 20.50901 | 39.21842 | 12.53426 | 70.15057 | 59.82209 | 44.41037 | 35.164 | 52.38676 | 70.15057 | 35.164 | 0 | 0 | 0 | 0 | 0 | 0 | 0 | 43.76276 | 23.45267 | 18.46961 | 352.6461 | 28.56168 | 43.76276 | 18.46961 | 44.0579 | 42.69643 | 21.68979 | 47.93801 | 39.09553 | 47.93801 | 21.68979 | 0 | 0 | 0 | 0 | 0 | 0 | 0 | 32.02231 | 26.47937 | 33.61723 | 18.87614 | 27.74876 | 33.61723 | 18.87614 | 60.81001 | 54.99646 | 64.08196 | 38.07261 | 54.49026 | 64.08196 | 38.07261 | 0 | 0 | 0 | 0 | 0 | 0 | 0 | 31.27637 | 27.94243 | 32.71917 | 44.45208 | 34.09751 | 44.45208 | 27.94243 | 57.84737 | 61.37054 | 45.35545 | 45.17382 | 52.4368 | 61.37054 | 45.17382
354 | 3.02 | 0 | 0 | 0 | 0 | 0 | 0 | 0 | 19.48021 | 30.18144 | 21.98706 | 18.63144 | 22.57004 | 30.18144 | 18.63144 | 70.95511 | 50.39919 | 70.83367 | 45.28191 | 59.36747 | 70.95511 | 45.28191 | 0 | 0 | 0 | 0 | 0 | 0 | 0 | 13.02982 | 58.17564 | 35.74917 | 27.19362 | 33.53706 | 58.17564 | 13.02982 | 55.86211 | 54.43543 | 41.63635 | 54.37831 | 51.57805 | 55.86211 | 41.63635 | 0 | 0 | 0 | 0 | 0 | 0 | 0 | 15.80282 | 23.46445 | 15.15267 | 20.36088 | 18.69521 | 23.46445 | 15.15267 | 61.6304 | 33.2768 | 37.19848 | 70.96707 | 50.76819 | 70.96707 | 33.2768 | 0 | 0 | 0 | 0 | 0 | 0 | 0 | 12.21802 | 22.02533 | 37.35165 | 52.59608 | 31.04777 | 52.59608 | 12.21802 | 45.03961 | 76.35109 | 38.44234 | 41.87194 | 50.42625 | 76.35109 | 38.44234 | 0 | 0 | 0 | 0 | 0 | 0 | 0 | 58.20197 | 8.730482 | 31.01431 | 33.49828 | 32.86126 | 58.20197 | 8.730482 | 45.18702 | 56.0686 | 48.88674 | 37.04098 | 46.79583 | 56.0686 | 37.04098 | 0 | 0 | 0 | 0 | 0 | 0 | 0 | 39.1731 | 12.5015 | 16.00095 | 14.26364 | 20.4848 | 39.1731 | 12.5015 | 70.07727 | 59.53874 | 44.24484 | 35.0855 | 52.23659 | 70.07727 | 35.0855 | 0 | 0 | 0 | 0 | 0 | 0 | 0 | 43.71812 | 23.39528 | 18.44077 | 354.6309 | 28.51806 | 43.71812 | 18.44077 | 44.01394 | 42.59766 | 21.60923 | 47.89468 | 39.02888 | 47.89468 | 21.60923 | 0 | 0 | 0 | 0 | 0 | 0 | 0 | 31.98485 | 26.427 | 33.55322 | 18.85316 | 27.70456 | 33.55322 | 18.85316 | 60.67747 | 54.58944 | 63.99113 | 38.01681 | 54.31871 | 63.99113 | 38.01681 | 0 | 0 | 0 | 0 | 0 | 0 | 0 | 31.01951 | 27.87778 | 32.73235 | 44.59908 | 34.05718 | 44.59908 | 27.87778 | 57.71611 | 61.24382 | 45.30539 | 45.05297 | 52.32957 | 61.24382 | 45.05297
355 | 3.03 | 0 | 0 | 0 | 0 | 0 | 0 | 0 | 19.45604 | 30.16151 | 21.94138 | 18.51476 | 22.51842 | 30.16151 | 18.51476 | 70.74398 | 50.36802 | 70.77427 | 45.17842 | 59.26617 | 70.77427 | 45.17842 | 0 | 0 | 0 | 0 | 0 | 0 | 0 | 12.995 | 58.11582 | 35.61912 | 27.19087 | 33.4802 | 58.11582 | 12.995 | 55.75091 | 54.3419 | 41.50826 | 54.31761 | 51.47967 | 55.75091 | 41.50826 | 0 | 0 | 0 | 0 | 0 | 0 | 0 | 15.80668 | 23.40957 | 15.11971 | 20.3403 | 18.66906 | 23.40957 | 15.11971 | 61.48456 | 33.2152 | 37.10292 | 70.93646 | 50.68479 | 70.93646 | 33.2152 | 0 | 0 | 0 | 0 | 0 | 0 | 0 | 12.16535 | 21.97355 | 37.21546 | 52.57911 | 30.98337 | 52.57911 | 12.16535 | 44.64394 | 76.02103 | 38.37611 | 41.82696 | 50.21701 | 76.02103 | 38.37611 | 0 | 0 | 0 | 0 | 0 | 0 | 0 | 58.09979 | 8.710885 | 30.97547 | 33.4692 | 32.81384 | 58.09979 | 8.710885 | 45.1164 | 55.78628 | 48.84504 | 36.88244 | 46.65754 | 55.78628 | 36.88244 | 0 | 0 | 0 | 0 | 0 | 0 | 0 | 39.09021 | 12.50032 | 16.01774 | 14.24437 | 20.46316 | 39.09021 | 12.50032 | 69.98806 | 59.3269 | 44.0597 | 35.01789 | 52.09814 | 69.98806 | 35.01789 | 0 | 0 | 0 | 0 | 0 | 0 | 0 | 43.67888 | 23.33466 | 18.42068 | 356.6213 | 28.47807 | 43.67888 | 18.42068 | 43.92415 | 42.57844 | 21.52176 | 47.81653 | 38.96022 | 47.81653 | 21.52176 | 0 | 0 | 0 | 0 | 0 | 0 | 0 | 31.94496 | 26.38529 | 33.49722 | 18.84641 | 27.66847 | 33.49722 | 18.84641 | 60.50993 | 54.6631 | 63.88678 | 37.91197 | 54.24295 | 63.88678 | 37.91197 | 0 | 0 | 0 | 0 | 0 | 0 | 0 | 30.71478 | 27.83462 | 32.70762 | 44.41982 | 33.91921 | 44.41982 | 27.83462 | 57.55514 | 61.15233 | 45.25778 | 44.94138 | 52.22666 | 61.15233 | 44.94138
356 | 3.04 | 0 | 0 | 0 | 0 | 0 | 0 | 0 | 19.44245 | 30.13039 | 21.91515 | 18.36609 | 22.46352 | 30.13039 | 18.36609 | 70.78839 | 50.31043 | 70.73272 | 45.10017 | 59.23293 | 70.78839 | 45.10017 | 0 | 0 | 0 | 0 | 0 | 0 | 0 | 12.97633 | 58.06185 | 35.54494 | 27.18235 | 33.44137 | 58.06185 | 12.97633 | 55.83616 | 54.2452 | 41.4306 | 54.24935 | 51.44033 | 55.83616 | 41.4306 | 0 | 0 | 0 | 0 | 0 | 0 | 0 | 15.79891 | 23.3536 | 15.09454 | 20.32776 | 18.6437 | 23.3536 | 15.09454 | 61.33824 | 33.15866 | 37.0199 | 70.92092 | 50.60943 | 70.92092 | 33.15866 | 0 | 0 | 0 | 0 | 0 | 0 | 0 | 12.12393 | 21.8562 | 37.09062 | 52.55596 | 30.90668 | 52.55596 | 12.12393 | 44.43895 | 75.70917 | 38.32152 | 41.73616 | 50.05145 | 75.70917 | 38.32152 | 0 | 0 | 0 | 0 | 0 | 0 | 0 | 57.98051 | 8.690738 | 30.43445 | 33.43069 | 32.6341 | 57.98051 | 8.690738 | 45.05139 | 55.72616 | 48.82062 | 36.75524 | 46.58835 | 55.72616 | 36.75524 | 0 | 0 | 0 | 0 | 0 | 0 | 0 | 39.00545 | 12.46002 | 16.01054 | 14.22883 | 20.42621 | 39.00545 | 12.46002 | 69.90873 | 59.22875 | 43.88118 | 34.95986 | 51.99463 | 69.90873 | 34.95986 | 0 | 0 | 0 | 0 | 0 | 0 | 0 | 43.63293 | 23.26454 | 18.39678 | 358.6174 | 28.43142 | 43.63293 | 18.39678 | 43.82584 | 42.55247 | 21.42117 | 47.69311 | 38.87315 | 47.69311 | 21.42117 | 0 | 0 | 0 | 0 | 0 | 0 | 0 | 31.90551 | 26.34366 | 33.45165 | 18.85967 | 27.64012 | 33.45165 | 18.85967 | 60.40938 | 54.77411 | 63.8054 | 37.82067 | 54.20239 | 63.8054 | 37.82067 | 0 | 0 | 0 | 0 | 0 | 0 | 0 | 30.42997 | 27.80864 | 32.65725 | 43.93313 | 33.70725 | 43.93313 | 27.80864 | 57.39713 | 61.07154 | 45.21499 | 44.77171 | 52.11384 | 61.07154 | 44.77171
357 | 3.05 | 0 | 0 | 0 | 0 | 0 | 0 | 0 | 19.40504 | 30.08569 | 21.88982 | 18.23759 | 22.40454 | 30.08569 | 18.23759 | 70.85442 | 50.23102 | 70.74528 | 45.02391 | 59.21366 | 70.85442 | 45.02391 | 0 | 0 | 0 | 0 | 0 | 0 | 0 | 12.96942 | 57.94811 | 35.50042 | 27.15443 | 33.39309 | 57.94811 | 12.96942 | 55.82415 | 54.16441 | 41.33997 | 54.34275 | 51.41782 | 55.82415 | 41.33997 | 0 | 0 | 0 | 0 | 0 | 0 | 0 | 15.80247 | 23.28724 | 15.07293 | 20.31903 | 18.62042 | 23.28724 | 15.07293 | 61.19285 | 33.10713 | 36.93881 | 70.9149 | 50.53842 | 70.9149 | 33.10713 | 0 | 0 | 0 | 0 | 0 | 0 | 0 | 12.08737 | 21.69144 | 36.97919 | 52.50845 | 30.81661 | 52.50845 | 12.08737 | 44.53371 | 75.44378 | 38.26218 | 41.61836 | 49.96451 | 75.44378 | 38.26218 | 0 | 0 | 0 | 0 | 0 | 0 | 0 | 57.85292 | 8.671135 | 29.61569 | 33.38709 | 32.38171 | 57.85292 | 8.671135 | 44.99608 | 55.68051 | 48.75499 | 36.61932 | 46.51273 | 55.68051 | 36.61932 | 0 | 0 | 0 | 0 | 0 | 0 | 0 | 38.93196 | 12.43262 | 15.94297 | 14.18004 | 20.3719 | 38.93196 | 12.43262 | 69.82849 | 59.23228 | 43.7133 | 34.91453 | 51.92215 | 69.82849 | 34.91453 | 0 | 0 | 0 | 0 | 0 | 0 | 0 | 43.59585 | 23.19859 | 18.37178 | 360.6191 | 28.38874 | 43.59585 | 18.37178 | 43.75308 | 42.5148 | 21.35902 | 47.49007 | 38.77924 | 47.49007 | 21.35902 | 0 | 0 | 0 | 0 | 0 | 0 | 0 | 31.87311 | 26.31279 | 33.40435 | 18.86967 | 27.61498 | 33.40435 | 18.86967 | 60.27645 | 54.77761 | 63.7173 | 37.76071 | 54.13301 | 63.7173 | 37.76071 | 0 | 0 | 0 | 0 | 0 | 0 | 0 | 30.1303 | 27.76174 | 32.59775 | 43.25953 | 33.43733 | 43.25953 | 27.76174 | 57.25389 | 60.93767 | 45.15484 | 44.5805 | 51.98172 | 60.93767 | 44.5805
358 | 3.06 | 0 | 0 | 0 | 0 | 0 | 0 | 0 | 19.39133 | 30.05828 | 21.8432 | 18.12993 | 22.35568 | 30.05828 | 18.12993 | 70.63151 | 50.16082 | 70.70847 | 44.95603 | 59.11421 | 70.70847 | 44.95603 | 0 | 0 | 0 | 0 | 0 | 0 | 0 | 12.9528 | 57.91823 | 35.46693 | 27.1147 | 33.36317 | 57.91823 | 12.9528 | 55.78497 | 54.05326 | 41.2545 | 54.52781 | 51.40514 | 55.78497 | 41.2545 | 0 | 0 | 0 | 0 | 0 | 0 | 0 | 15.80028 | 23.20982 | 15.05585 | 20.29412 | 18.59001 | 23.20982 | 15.05585 | 61.04307 | 33.05875 | 36.8534 | 70.89652 | 50.46293 | 70.89652 | 33.05875 | 0 | 0 | 0 | 0 | 0 | 0 | 0 | 12.05799 | 21.52699 | 36.90536 | 52.44169 | 30.73301 | 52.44169 | 12.05799 | 44.44464 | 75.25322 | 38.19596 | 41.49268 | 49.84663 | 75.25322 | 38.19596 | 0 | 0 | 0 | 0 | 0 | 0 | 0 | 57.73141 | 8.652313 | 28.58419 | 33.34178 | 32.07742 | 57.73141 | 8.652313 | 44.93375 | 55.53399 | 48.6903 | 36.50916 | 46.4168 | 55.53399 | 36.50916 | 0 | 0 | 0 | 0 | 0 | 0 | 0 | 38.84031 | 12.40946 | 15.97378 | 14.17471 | 20.34956 | 38.84031 | 12.40946 | 69.75061 | 59.19217 | 43.57859 | 34.85489 | 51.84407 | 69.75061 | 34.85489 | 0 | 0 | 0 | 0 | 0 | 0 | 0 | 43.56309 | 23.1274 | 18.35197 | 362.6264 | 28.34749 | 43.56309 | 18.35197 | 43.72159 | 42.45811 | 21.27363 | 47.32997 | 38.69583 | 47.32997 | 21.27363 | 0 | 0 | 0 | 0 | 0 | 0 | 0 | 31.85487 | 26.27361 | 33.33748 | 18.88591 | 27.58797 | 33.33748 | 18.88591 | 60.17623 | 54.84126 | 63.63111 | 37.74957 | 54.09954 | 63.63111 | 37.74957 | 0 | 0 | 0 | 0 | 0 | 0 | 0 | 29.94437 | 27.71608 | 32.54864 | 42.449 | 33.16452 | 42.449 | 27.71608 | 57.12878 | 60.7894 | 45.09661 | 44.33136 | 51.83654 | 60.7894 | 44.33136
359 | 3.07 | 0 | 0 | 0 | 0 | 0 | 0 | 0 | 19.40875 | 30.04434 | 21.79274 | 18.04889 | 22.32368 | 30.04434 | 18.04889 | 70.4487 | 50.07716 | 70.69827 | 44.88796 | 59.02802 | 70.69827 | 44.88796 | 0 | 0 | 0 | 0 | 0 | 0 | 0 | 12.94861 | 57.87799 | 35.43569 | 27.10888 | 33.34279 | 57.87799 | 12.94861 | 55.7595 | 53.93333 | 41.20348 | 54.03826 | 51.23364 | 55.7595 | 41.20348 | 0 | 0 | 0 | 0 | 0 | 0 | 0 | 15.80324 | 23.15034 | 15.03104 | 20.25014 | 18.55869 | 23.15034 | 15.03104 | 60.89265 | 33.01474 | 36.78472 | 70.88965 | 50.39544 | 70.88965 | 33.01474 | 0 | 0 | 0 | 0 | 0 | 0 | 0 | 12.03479 | 21.32782 | 36.8568 | 52.37486 | 30.64857 | 52.37486 | 12.03479 | 44.33343 | 75.12363 | 38.1273 | 41.36612 | 49.73762 | 75.12363 | 38.1273 | 0 | 0 | 0 | 0 | 0 | 0 | 0 | 57.59013 | 8.631802 | 27.76589 | 33.30067 | 31.82212 | 57.59013 | 8.631802 | 44.86499 | 55.36253 | 48.63175 | 36.40777 | 46.31676 | 55.36253 | 36.40777 | 0 | 0 | 0 | 0 | 0 | 0 | 0 | 38.74596 | 12.38116 | 15.95886 | 14.14916 | 20.30878 | 38.74596 | 12.38116 | 69.67269 | 59.12935 | 43.48624 | 34.80059 | 51.77222 | 69.67269 | 34.80059 | 0 | 0 | 0 | 0 | 0 | 0 | 0 | 43.53432 | 23.06181 | 18.3236 | 364.6393 | 28.30658 | 43.53432 | 18.3236 | 43.61247 | 42.329 | 21.25435 | 47.24949 | 38.61133 | 47.24949 | 21.25435 | 0 | 0 | 0 | 0 | 0 | 0 | 0 | 31.83645 | 26.23148 | 33.266 | 18.88834 | 27.55557 | 33.266 | 18.88834 | 60.07781 | 54.66408 | 63.53948 | 37.71899 | 54.00009 | 63.53948 | 37.71899 | 0 | 0 | 0 | 0 | 0 | 0 | 0 | 29.83366 | 27.66013 | 32.50424 | 41.91995 | 32.97949 | 41.91995 | 27.66013 | 57.00533 | 60.62495 | 45.04044 | 44.0953 | 51.69151 | 60.62495 | 44.0953
360 | 3.08 | 0 | 0 | 0 | 0 | 0 | 0 | 0 | 19.42039 | 30.03068 | 21.73902 | 17.99693 | 22.29676 | 30.03068 | 17.99693 | 70.28789 | 50.02936 | 70.77367 | 44.77545 | 58.96659 | 70.77367 | 44.77545 | 0 | 0 | 0 | 0 | 0 | 0 | 0 | 12.95105 | 57.85233 | 35.35142 | 27.09436 | 33.31229 | 57.85233 | 12.95105 | 55.73211 | 53.84062 | 41.17821 | 53.21173 | 50.99067 | 55.73211 | 41.17821 | 0 | 0 | 0 | 0 | 0 | 0 | 0 | 15.79977 | 23.11181 | 15.00558 | 20.20969 | 18.53171 | 23.11181 | 15.00558 | 60.75602 | 32.96865 | 36.72523 | 70.8761 | 50.3315 | 70.8761 | 32.96865 | 0 | 0 | 0 | 0 | 0 | 0 | 0 | 12.02042 | 21.16419 | 36.83943 | 52.30703 | 30.58277 | 52.30703 | 12.02042 | 44.213 | 75.00516 | 38.05287 | 41.23785 | 49.62722 | 75.00516 | 38.05287 | 0 | 0 | 0 | 0 | 0 | 0 | 0 | 57.46901 | 8.610607 | 27.01071 | 33.26385 | 31.58854 | 57.46901 | 8.610607 | 44.80522 | 55.18847 | 48.57558 | 36.31221 | 46.22037 | 55.18847 | 36.31221 | 0 | 0 | 0 | 0 | 0 | 0 | 0 | 38.65662 | 12.33948 | 15.92037 | 14.14742 | 20.26597 | 38.65662 | 12.33948 | 69.58783 | 59.07462 | 43.37396 | 34.74357 | 51.69499 | 69.58783 | 34.74357 | 0 | 0 | 0 | 0 | 0 | 0 | 0 | 43.50567 | 23.00967 | 18.28712 | 366.6579 | 28.26749 | 43.50567 | 18.28712 | 43.50951 | 42.2328 | 21.26747 | 47.21895 | 38.55718 | 47.21895 | 21.26747 | 0 | 0 | 0 | 0 | 0 | 0 | 0 | 31.81272 | 26.17705 | 33.19184 | 18.89255 | 27.51854 | 33.19184 | 18.89255 | 59.96073 | 54.26464 | 63.43948 | 37.66893 | 53.83344 | 63.43948 | 37.66893 | 0 | 0 | 0 | 0 | 0 | 0 | 0 | 29.81979 | 27.61662 | 32.50283 | 41.22472 | 32.79099 | 41.22472 | 27.61662 | 56.89735 | 60.45503 | 44.98239 | 43.87894 | 51.55343 | 60.45503 | 43.87894
361 | 3.09 | 0 | 0 | 0 | 0 | 0 | 0 | 0 | 19.42795 | 30.00652 | 21.68781 | 17.94463 | 22.26673 | 30.00652 | 17.94463 | 70.13747 | 49.95326 | 70.61949 | 44.68339 | 58.8484 | 70.61949 | 44.68339 | 0 | 0 | 0 | 0 | 0 | 0 | 0 | 12.9694 | 57.8064 | 35.25043 | 27.08713 | 33.27834 | 57.8064 | 12.9694 | 55.82042 | 53.76987 | 41.12006 | 52.06672 | 50.69427 | 55.82042 | 41.12006 | 0 | 0 | 0 | 0 | 0 | 0 | 0 | 15.80971 | 23.09863 | 14.99438 | 20.16734 | 18.51751 | 23.09863 | 14.99438 | 60.6271 | 32.92755 | 36.65869 | 70.81025 | 50.2559 | 70.81025 | 32.92755 | 0 | 0 | 0 | 0 | 0 | 0 | 0 | 12.00699 | 21.08497 | 36.7965 | 52.23519 | 30.53091 | 52.23519 | 12.00699 | 44.42155 | 74.89318 | 37.97203 | 41.13126 | 49.60451 | 74.89318 | 37.97203 | 0 | 0 | 0 | 0 | 0 | 0 | 0 | 57.36865 | 8.585985 | 26.40754 | 33.22406 | 31.39656 | 57.36865 | 8.585985 | 44.75963 | 55.03793 | 48.52654 | 36.19245 | 46.12914 | 55.03793 | 36.19245 | 0 | 0 | 0 | 0 | 0 | 0 | 0 | 38.55656 | 12.3032 | 15.91154 | 14.12977 | 20.22527 | 38.55656 | 12.3032 | 69.47949 | 59.03241 | 43.25798 | 34.67579 | 51.61142 | 69.47949 | 34.67579 | 0 | 0 | 0 | 0 | 0 | 0 | 0 | 43.47346 | 22.96738 | 18.26 | 368.6821 | 28.23362 | 43.47346 | 18.26 | 43.38027 | 42.12451 | 21.18128 | 47.29171 | 38.49444 | 47.29171 | 21.18128 | 0 | 0 | 0 | 0 | 0 | 0 | 0 | 31.80113 | 26.11275 | 33.11405 | 18.85484 | 27.47069 | 33.11405 | 18.85484 | 59.87404 | 53.76727 | 63.34036 | 37.5545 | 53.63404 | 63.34036 | 37.5545 | 0 | 0 | 0 | 0 | 0 | 0 | 0 | 29.70618 | 27.556 | 32.48567 | 40.53648 | 32.57108 | 40.53648 | 27.556 | 56.79993 | 60.27052 | 44.88641 | 43.70139 | 51.41456 | 60.27052 | 43.70139
362 | 3.1 | 0 | 0 | 0 | 0 | 0 | 0 | 0 | 19.41115 | 30.0013 | 21.6218 | 17.88827 | 22.23063 | 30.0013 | 17.88827 | 69.99156 | 49.87258 | 70.31737 | 44.56441 | 58.68648 | 70.31737 | 44.56441 | 0 | 0 | 0 | 0 | 0 | 0 | 0 | 13.00515 | 57.76743 | 35.13007 | 27.08412 | 33.24669 | 57.76743 | 13.00515 | 55.71463 | 53.72208 | 41.0628 | 51.21768 | 50.4293 | 55.71463 | 41.0628 | 0 | 0 | 0 | 0 | 0 | 0 | 0 | 15.81978 | 23.07078 | 14.97942 | 20.14141 | 18.50285 | 23.07078 | 14.97942 | 60.64998 | 32.8607 | 36.59961 | 70.72059 | 50.20772 | 70.72059 | 32.8607 | 0 | 0 | 0 | 0 | 0 | 0 | 0 | 11.99704 | 21.07295 | 36.75182 | 52.17583 | 30.49941 | 52.17583 | 11.99704 | 44.12302 | 74.78624 | 37.90988 | 41.07118 | 49.47258 | 74.78624 | 37.90988 | 0 | 0 | 0 | 0 | 0 | 0 | 0 | 57.27298 | 8.561008 | 26.21641 | 33.19766 | 31.31201 | 57.27298 | 8.561008 | 44.72119 | 54.86321 | 48.4721 | 36.09714 | 46.03841 | 54.86321 | 36.09714 | 0 | 0 | 0 | 0 | 0 | 0 | 0 | 38.43413 | 12.25562 | 15.89314 | 14.11014 | 20.17326 | 38.43413 | 12.25562 | 69.3473 | 58.98537 | 43.13088 | 34.61014 | 51.51842 | 69.3473 | 34.61014 | 0 | 0 | 0 | 0 | 0 | 0 | 0 | 43.45644 | 22.92786 | 18.22074 | 370.712 | 28.20168 | 43.45644 | 18.22074 | 43.24918 | 42.0704 | 21.10487 | 47.27924 | 38.42592 | 47.27924 | 21.10487 | 0 | 0 | 0 | 0 | 0 | 0 | 0 | 31.77391 | 26.0512 | 33.03527 | 18.81748 | 27.41947 | 33.03527 | 18.81748 | 59.7601 | 53.22528 | 63.26222 | 37.4653 | 53.42822 | 63.26222 | 37.4653 | 0 | 0 | 0 | 0 | 0 | 0 | 0 | 29.59175 | 27.49564 | 32.48352 | 40.06257 | 32.40837 | 40.06257 | 27.49564 | 56.69364 | 60.0836 | 44.79049 | 43.55461 | 51.28059 | 60.0836 | 43.55461
363 | 3.11 | 0 | 0 | 0 | 0 | 0 | 0 | 0 | 19.42002 | 29.97505 | 21.57101 | 17.82369 | 22.19744 | 29.97505 | 17.82369 | 69.80575 | 49.75714 | 69.9138 | 44.45736 | 58.48351 | 69.9138 | 44.45736 | 0 | 0 | 0 | 0 | 0 | 0 | 0 | 12.9915 | 57.72899 | 35.02381 | 27.09583 | 33.21003 | 57.72899 | 12.9915 | 55.46342 | 53.65699 | 40.95478 | 50.26988 | 50.08627 | 55.46342 | 40.95478 | 0 | 0 | 0 | 0 | 0 | 0 | 0 | 15.8284 | 23.04142 | 14.96924 | 20.10769 | 18.48669 | 23.04142 | 14.96924 | 60.61326 | 32.79029 | 36.53549 | 70.63993 | 50.14474 | 70.63993 | 32.79029 | 0 | 0 | 0 | 0 | 0 | 0 | 0 | 11.99952 | 21.053 | 36.7021 | 52.20289 | 30.48938 | 52.20289 | 11.99952 | 43.48974 | 74.69444 | 37.84882 | 41.0254 | 49.2646 | 74.69444 | 37.84882 | 0 | 0 | 0 | 0 | 0 | 0 | 0 | 57.20063 | 8.537157 | 26.75221 | 33.1692 | 31.4148 | 57.20063 | 8.537157 | 44.6828 | 54.68291 | 48.42231 | 35.99262 | 45.94516 | 54.68291 | 35.99262 | 0 | 0 | 0 | 0 | 0 | 0 | 0 | 38.30414 | 12.20371 | 15.8626 | 14.0699 | 20.11008 | 38.30414 | 12.20371 | 69.20678 | 58.93929 | 43.00163 | 34.53653 | 51.42106 | 69.20678 | 34.53653 | 0 | 0 | 0 | 0 | 0 | 0 | 0 | 43.43507 | 22.89423 | 18.20011 | 372.7474 | 28.17647 | 43.43507 | 18.20011 | 43.11691 | 41.99702 | 21.04061 | 47.15278 | 38.32683 | 47.15278 | 21.04061 | 0 | 0 | 0 | 0 | 0 | 0 | 0 | 31.73384 | 25.98979 | 32.96624 | 18.80294 | 27.3732 | 32.96624 | 18.80294 | 59.63016 | 52.72799 | 63.14544 | 37.41571 | 53.22983 | 63.14544 | 37.41571 | 0 | 0 | 0 | 0 | 0 | 0 | 0 | 29.54427 | 27.45433 | 32.45256 | 39.91923 | 32.3426 | 39.91923 | 27.45433 | 56.55497 | 59.92538 | 44.70692 | 43.41958 | 51.15171 | 59.92538 | 43.41958
364 | 3.12 | 0 | 0 | 0 | 0 | 0 | 0 | 0 | 19.41661 | 29.93852 | 21.53354 | 17.7332 | 22.15547 | 29.93852 | 17.7332 | 69.56297 | 49.68406 | 69.53872 | 44.32455 | 58.27757 | 69.56297 | 44.32455 | 0 | 0 | 0 | 0 | 0 | 0 | 0 | 12.98976 | 57.67309 | 34.91786 | 27.14497 | 33.18142 | 57.67309 | 12.98976 | 55.09283 | 53.56504 | 40.83794 | 49.44574 | 49.73539 | 55.09283 | 40.83794 | 0 | 0 | 0 | 0 | 0 | 0 | 0 | 15.84105 | 23.00195 | 14.95917 | 20.15685 | 18.48975 | 23.00195 | 14.95917 | 60.24684 | 32.724 | 36.45463 | 70.5682 | 49.99842 | 70.5682 | 32.724 | 0 | 0 | 0 | 0 | 0 | 0 | 0 | 12.00209 | 21.04116 | 36.63164 | 52.12398 | 30.44972 | 52.12398 | 12.00209 | 42.64428 | 74.61588 | 37.78416 | 40.95878 | 49.00078 | 74.61588 | 37.78416 | 0 | 0 | 0 | 0 | 0 | 0 | 0 | 57.15946 | 8.513887 | 26.73461 | 33.13418 | 31.38554 | 57.15946 | 8.513887 | 44.64315 | 54.51368 | 48.34738 | 35.91081 | 45.85376 | 54.51368 | 35.91081 | 0 | 0 | 0 | 0 | 0 | 0 | 0 | 38.18537 | 12.13939 | 15.86665 | 14.03867 | 20.05752 | 38.18537 | 12.13939 | 69.05577 | 58.86831 | 42.81198 | 34.46303 | 51.29977 | 69.05577 | 34.46303 | 0 | 0 | 0 | 0 | 0 | 0 | 0 | 43.36403 | 22.8483 | 18.17017 | 374.7885 | 28.1275 | 43.36403 | 18.17017 | 43.00819 | 41.91222 | 21.01392 | 47.04501 | 38.24484 | 47.04501 | 21.01392 | 0 | 0 | 0 | 0 | 0 | 0 | 0 | 31.72152 | 25.93177 | 32.90456 | 18.72944 | 27.32182 | 32.90456 | 18.72944 | 59.52027 | 52.33306 | 63.04421 | 37.36016 | 53.06443 | 63.04421 | 37.36016 | 0 | 0 | 0 | 0 | 0 | 0 | 0 | 29.61026 | 27.4306 | 32.3916 | 39.62113 | 32.2634 | 39.62113 | 27.4306 | 56.42587 | 59.78331 | 44.64303 | 43.27327 | 51.03137 | 59.78331 | 43.27327
365 | 3.13 | 0 | 0 | 0 | 0 | 0 | 0 | 0 | 19.4014 | 29.89291 | 21.49848 | 17.65263 | 22.11136 | 29.89291 | 17.65263 | 69.31806 | 49.59929 | 69.16381 | 44.20393 | 58.07127 | 69.31806 | 44.20393 | 0 | 0 | 0 | 0 | 0 | 0 | 0 | 12.99502 | 57.57646 | 34.85184 | 27.15969 | 33.14575 | 57.57646 | 12.99502 | 54.7025 | 53.50129 | 40.69262 | 49.13387 | 49.50757 | 54.7025 | 40.69262 | 0 | 0 | 0 | 0 | 0 | 0 | 0 | 15.87091 | 22.94798 | 14.95343 | 20.12501 | 18.47433 | 22.94798 | 14.95343 | 59.59575 | 32.64254 | 36.36241 | 70.50772 | 49.7771 | 70.50772 | 32.64254 | 0 | 0 | 0 | 0 | 0 | 0 | 0 | 12.00082 | 21.01936 | 36.55429 | 51.90923 | 30.37092 | 51.90923 | 12.00082 | 41.78933 | 74.5077 | 37.73419 | 40.89095 | 48.73054 | 74.5077 | 37.73419 | 0 | 0 | 0 | 0 | 0 | 0 | 0 | 57.11793 | 8.491266 | 26.64666 | 33.10058 | 31.33911 | 57.11793 | 8.491266 | 44.57334 | 54.32773 | 48.25945 | 35.81059 | 45.74278 | 54.32773 | 35.81059 | 0 | 0 | 0 | 0 | 0 | 0 | 0 | 38.07789 | 12.03633 | 15.87747 | 14.00344 | 19.99878 | 38.07789 | 12.03633 | 68.90624 | 58.795 | 42.56173 | 34.39375 | 51.16418 | 68.90624 | 34.39375 | 0 | 0 | 0 | 0 | 0 | 0 | 0 | 43.2825 | 22.8018 | 18.14956 | 376.8352 | 28.07795 | 43.2825 | 18.14956 | 42.94956 | 41.80049 | 20.90745 | 46.90937 | 38.14172 | 46.90937 | 20.90745 | 0 | 0 | 0 | 0 | 0 | 0 | 0 | 31.69157 | 25.87932 | 32.8636 | 18.65276 | 27.27181 | 32.8636 | 18.65276 | 59.40705 | 52.14516 | 62.9055 | 37.33661 | 52.94858 | 62.9055 | 37.33661 | 0 | 0 | 0 | 0 | 0 | 0 | 0 | 29.29427 | 27.37859 | 32.35599 | 39.24545 | 32.06857 | 39.24545 | 27.37859 | 56.29879 | 59.67339 | 44.57308 | 43.13279 | 50.91951 | 59.67339 | 43.13279
366 | 3.14 | 0 | 0 | 0 | 0 | 0 | 0 | 0 | 19.40049 | 29.86144 | 21.44322 | 17.55978 | 22.06624 | 29.86144 | 17.55978 | 69.07163 | 49.52643 | 68.88143 | 44.15085 | 57.90759 | 69.07163 | 44.15085 | 0 | 0 | 0 | 0 | 0 | 0 | 0 | 12.9872 | 57.49954 | 35.26012 | 27.12293 | 33.21745 | 57.49954 | 12.9872 | 54.3095 | 53.41634 | 40.57712 | 49.52435 | 49.45683 | 54.3095 | 40.57712 | 0 | 0 | 0 | 0 | 0 | 0 | 0 | 15.88662 | 22.89037 | 14.9376 | 20.09394 | 18.45213 | 22.89037 | 14.9376 | 58.75916 | 32.55868 | 36.26882 | 70.46487 | 49.51288 | 70.46487 | 32.55868 | 0 | 0 | 0 | 0 | 0 | 0 | 0 | 11.98848 | 21.01374 | 36.47292 | 51.61106 | 30.27155 | 51.61106 | 11.98848 | 41.1019 | 74.40369 | 37.6768 | 40.81627 | 48.49966 | 74.40369 | 37.6768 | 0 | 0 | 0 | 0 | 0 | 0 | 0 | 57.08679 | 8.465857 | 26.56754 | 33.07592 | 31.29903 | 57.08679 | 8.465857 | 44.47451 | 54.17032 | 48.16924 | 35.72367 | 45.63443 | 54.17032 | 35.72367 | 0 | 0 | 0 | 0 | 0 | 0 | 0 | 37.97165 | 11.93587 | 15.84243 | 13.96787 | 19.92945 | 37.97165 | 11.93587 | 68.78057 | 58.73503 | 42.28123 | 34.30778 | 51.02615 | 68.78057 | 34.30778 | 0 | 0 | 0 | 0 | 0 | 0 | 0 | 43.21717 | 22.73611 | 18.12458 | 378.8876 | 28.02595 | 43.21717 | 18.12458 | 42.91753 | 41.6992 | 20.83557 | 46.79231 | 38.06115 | 46.79231 | 20.83557 | 0 | 0 | 0 | 0 | 0 | 0 | 0 | 31.66107 | 25.82899 | 32.80602 | 18.55715 | 27.21331 | 32.80602 | 18.55715 | 59.30909 | 52.24734 | 62.76606 | 37.2836 | 52.90152 | 62.76606 | 37.2836 | 0 | 0 | 0 | 0 | 0 | 0 | 0 | 28.85118 | 27.30411 | 32.3142 | 39.05149 | 31.88024 | 39.05149 | 27.30411 | 56.19197 | 59.57264 | 44.51995 | 42.97399 | 50.81464 | 59.57264 | 42.97399
367 | 3.15 | 0 | 0 | 0 | 0 | 0 | 0 | 0 | 19.38961 | 29.83476 | 21.39544 | 17.46762 | 22.02186 | 29.83476 | 17.46762 | 68.96086 | 49.47323 | 68.74968 | 44.08147 | 57.81631 | 68.96086 | 44.08147 | 0 | 0 | 0 | 0 | 0 | 0 | 0 | 12.97155 | 57.41571 | 34.93913 | 27.14716 | 33.11839 | 57.41571 | 12.97155 | 54.00869 | 53.34637 | 40.51248 | 49.84575 | 49.42832 | 54.00869 | 40.51248 | 0 | 0 | 0 | 0 | 0 | 0 | 0 | 15.91196 | 22.83558 | 14.90646 | 20.03968 | 18.42342 | 22.83558 | 14.90646 | 57.94099 | 32.48583 | 36.18191 | 70.41642 | 49.25629 | 70.41642 | 32.48583 | 0 | 0 | 0 | 0 | 0 | 0 | 0 | 11.96403 | 20.98389 | 36.38205 | 51.30708 | 30.15926 | 51.30708 | 11.96403 | 40.31961 | 74.29787 | 37.61678 | 40.76418 | 48.24961 | 74.29787 | 37.61678 | 0 | 0 | 0 | 0 | 0 | 0 | 0 | 57.03114 | 8.440872 | 26.4876 | 33.05991 | 31.25488 | 57.03114 | 8.440872 | 44.35333 | 54.0279 | 48.10569 | 35.60668 | 45.5234 | 54.0279 | 35.60668 | 0 | 0 | 0 | 0 | 0 | 0 | 0 | 37.8782 | 11.83804 | 15.83015 | 13.91853 | 19.86623 | 37.8782 | 11.83804 | 68.66296 | 58.6787 | 42.0092 | 34.21408 | 50.89123 | 68.66296 | 34.21408 | 0 | 0 | 0 | 0 | 0 | 0 | 0 | 43.18581 | 22.64078 | 18.09929 | 380.9456 | 27.97529 | 43.18581 | 18.09929 | 42.83244 | 41.56638 | 20.75238 | 46.76524 | 37.97911 | 46.76524 | 20.75238 | 0 | 0 | 0 | 0 | 0 | 0 | 0 | 31.61535 | 25.78194 | 32.75231 | 18.4657 | 27.15382 | 32.75231 | 18.4657 | 59.22724 | 52.3311 | 62.62707 | 37.18734 | 52.84319 | 62.62707 | 37.18734 | 0 | 0 | 0 | 0 | 0 | 0 | 0 | 28.29864 | 27.23308 | 32.27305 | 39.02372 | 31.70712 | 39.02372 | 27.23308 | 56.0957 | 59.48614 | 44.5065 | 42.82366 | 50.728 | 59.48614 | 42.82366
368 | 3.16 | 0 | 0 | 0 | 0 | 0 | 0 | 0 | 19.38069 | 29.81708 | 21.35277 | 17.39062 | 21.98529 | 29.81708 | 17.39062 | 68.94532 | 49.44475 | 68.80434 | 43.99529 | 57.79742 | 68.94532 | 43.99529 | 0 | 0 | 0 | 0 | 0 | 0 | 0 | 12.95741 | 57.31351 | 34.14838 | 27.15943 | 32.89468 | 57.31351 | 12.95741 | 53.83907 | 53.2996 | 40.45557 | 49.78763 | 49.34547 | 53.83907 | 40.45557 | 0 | 0 | 0 | 0 | 0 | 0 | 0 | 15.93043 | 22.77883 | 14.85245 | 20.00075 | 18.39062 | 22.77883 | 14.85245 | 57.02655 | 32.40447 | 36.09829 | 70.34747 | 48.96919 | 70.34747 | 32.40447 | 0 | 0 | 0 | 0 | 0 | 0 | 0 | 11.93729 | 20.95183 | 36.28323 | 50.99683 | 30.04229 | 50.99683 | 11.93729 | 39.90183 | 74.17736 | 37.55346 | 40.71819 | 48.08771 | 74.17736 | 37.55346 | 0 | 0 | 0 | 0 | 0 | 0 | 0 | 56.9497 | 8.416935 | 26.41683 | 33.05284 | 31.20908 | 56.9497 | 8.416935 | 44.21998 | 53.89632 | 48.04559 | 35.48773 | 45.41241 | 53.89632 | 35.48773 | 0 | 0 | 0 | 0 | 0 | 0 | 0 | 37.79034 | 11.75488 | 15.80684 | 13.97683 | 19.83222 | 37.79034 | 11.75488 | 68.56192 | 58.6333 | 41.73488 | 34.12951 | 50.7649 | 68.56192 | 34.12951 | 0 | 0 | 0 | 0 | 0 | 0 | 0 | 43.18245 | 22.51625 | 18.11713 | 383.0092 | 27.93861 | 43.18245 | 18.11713 | 42.77 | 41.46197 | 20.72364 | 46.68006 | 37.90892 | 46.68006 | 20.72364 | 0 | 0 | 0 | 0 | 0 | 0 | 0 | 31.5797 | 25.7389 | 32.68582 | 18.41341 | 27.10446 | 32.68582 | 18.41341 | 59.14697 | 52.37256 | 62.50329 | 37.09559 | 52.7796 | 62.50329 | 37.09559 | 0 | 0 | 0 | 0 | 0 | 0 | 0 | 27.84501 | 27.15814 | 32.21643 | 39.09065 | 31.57756 | 39.09065 | 27.15814 | 56.00877 | 59.387 | 44.41745 | 42.68644 | 50.62492 | 59.387 | 42.68644
369 | 3.17 | 0 | 0 | 0 | 0 | 0 | 0 | 0 | 19.36941 | 29.80926 | 21.33147 | 17.30422 | 21.95359 | 29.80926 | 17.30422 | 68.49344 | 49.44251 | 68.87269 | 43.91297 | 57.6804 | 68.87269 | 43.91297 | 0 | 0 | 0 | 0 | 0 | 0 | 0 | 12.95626 | 57.2233 | 32.90297 | 27.09408 | 32.54415 | 57.2233 | 12.95626 | 53.90992 | 53.24749 | 40.35265 | 49.73565 | 49.31143 | 53.90992 | 40.35265 | 0 | 0 | 0 | 0 | 0 | 0 | 0 | 15.94929 | 22.74771 | 14.79785 | 19.9789 | 18.36844 | 22.74771 | 14.79785 | 56.28434 | 32.32564 | 36.01205 | 70.34992 | 48.74299 | 70.34992 | 32.32564 | 0 | 0 | 0 | 0 | 0 | 0 | 0 | 11.90169 | 20.92296 | 36.17333 | 50.71887 | 29.92921 | 50.71887 | 11.90169 | 39.84003 | 74.05465 | 37.48182 | 40.66801 | 48.01113 | 74.05465 | 37.48182 | 0 | 0 | 0 | 0 | 0 | 0 | 0 | 56.87179 | 8.394087 | 26.35894 | 33.03789 | 31.16568 | 56.87179 | 8.394087 | 44.09912 | 53.79193 | 48.01254 | 35.36173 | 45.31633 | 53.79193 | 35.36173 | 0 | 0 | 0 | 0 | 0 | 0 | 0 | 37.69486 | 11.70156 | 15.77672 | 13.9364 | 19.77738 | 37.69486 | 11.70156 | 68.45408 | 58.59076 | 41.48461 | 34.05402 | 50.64587 | 68.45408 | 34.05402 | 0 | 0 | 0 | 0 | 0 | 0 | 0 | 43.2113 | 22.38375 | 17.9764 | 385.0784 | 27.85715 | 43.2113 | 17.9764 | 42.69324 | 41.34759 | 20.66479 | 46.64287 | 37.83712 | 46.64287 | 20.66479 | 0 | 0 | 0 | 0 | 0 | 0 | 0 | 31.52956 | 25.68598 | 32.62188 | 18.37812 | 27.05389 | 32.62188 | 18.37812 | 59.10519 | 52.42488 | 62.4078 | 36.97626 | 52.72853 | 62.4078 | 36.97626 | 0 | 0 | 0 | 0 | 0 | 0 | 0 | 27.30949 | 27.06259 | 32.09544 | 39.02644 | 31.37349 | 39.02644 | 27.06259 | 55.92469 | 59.26514 | 44.26094 | 42.56631 | 50.50427 | 59.26514 | 42.56631
370 | 3.18 | 0 | 0 | 0 | 0 | 0 | 0 | 0 | 19.36497 | 29.80638 | 21.29341 | 17.24593 | 21.92767 | 29.80638 | 17.24593 | 67.78984 | 49.40211 | 68.84976 | 43.8019 | 57.4609 | 68.84976 | 43.8019 | 0 | 0 | 0 | 0 | 0 | 0 | 0 | 12.94865 | 57.10896 | 31.73207 | 27.06202 | 32.21293 | 57.10896 | 12.94865 | 53.91997 | 53.20155 | 40.25141 | 49.70916 | 49.27052 | 53.91997 | 40.25141 | 0 | 0 | 0 | 0 | 0 | 0 | 0 | 15.95498 | 22.73358 | 14.72882 | 19.95436 | 18.34294 | 22.73358 | 14.72882 | 55.79086 | 32.25277 | 35.93215 | 70.3378 | 48.57839 | 70.3378 | 32.25277 | 0 | 0 | 0 | 0 | 0 | 0 | 0 | 11.86631 | 20.87148 | 36.05164 | 50.53333 | 29.83069 | 50.53333 | 11.86631 | 40.23058 | 73.91055 | 37.39444 | 40.6126 | 48.03704 | 73.91055 | 37.39444 | 0 | 0 | 0 | 0 | 0 | 0 | 0 | 56.81315 | 8.372803 | 26.30112 | 33.0207 | 31.12694 | 56.81315 | 8.372803 | 43.99999 | 53.66413 | 47.99241 | 35.27749 | 45.23351 | 53.66413 | 35.27749 | 0 | 0 | 0 | 0 | 0 | 0 | 0 | 37.61363 | 11.67197 | 15.76662 | 13.90802 | 19.74006 | 37.61363 | 11.67197 | 68.39628 | 58.54801 | 41.27373 | 33.98932 | 50.55183 | 68.39628 | 33.98932 | 0 | 0 | 0 | 0 | 0 | 0 | 0 | 43.27716 | 22.25882 | 17.74467 | 387.1533 | 27.76022 | 43.27716 | 17.74467 | 42.61612 | 41.26655 | 20.64221 | 46.58566 | 37.77763 | 46.58566 | 20.64221 | 0 | 0 | 0 | 0 | 0 | 0 | 0 | 31.44838 | 25.62415 | 32.55857 | 18.35873 | 26.99746 | 32.55857 | 18.35873 | 59.04773 | 52.44472 | 62.32246 | 36.9029 | 52.67945 | 62.32246 | 36.9029 | 0 | 0 | 0 | 0 | 0 | 0 | 0 | 26.94532 | 26.97241 | 31.97491 | 39.01623 | 31.22722 | 39.01623 | 26.94532 | 55.83216 | 59.13159 | 44.0914 | 42.46382 | 50.37974 | 59.13159 | 42.46382
371 | 3.19 | 0 | 0 | 0 | 0 | 0 | 0 | 0 | 19.37487 | 29.7935 | 21.26653 | 17.19643 | 21.90783 | 29.7935 | 17.19643 | 66.8407 | 49.36433 | 68.81188 | 43.69859 | 57.17888 | 68.81188 | 43.69859 | 0 | 0 | 0 | 0 | 0 | 0 | 0 | 12.896 | 57.03868 | 30.56904 | 27.02278 | 31.88163 | 57.03868 | 12.896 | 53.8876 | 53.11984 | 40.1563 | 49.70699 | 49.21768 | 53.8876 | 40.1563 | 0 | 0 | 0 | 0 | 0 | 0 | 0 | 15.9831 | 22.73375 | 14.65137 | 19.94589 | 18.32853 | 22.73375 | 14.65137 | 55.73508 | 32.18302 | 35.85026 | 70.01155 | 48.44498 | 70.01155 | 32.18302 | 0 | 0 | 0 | 0 | 0 | 0 | 0 | 11.82496 | 20.81439 | 35.92118 | 50.53474 | 29.77382 | 50.53474 | 11.82496 | 40.16882 | 73.77327 | 37.29554 | 40.53995 | 47.94439 | 73.77327 | 37.29554 | 0 | 0 | 0 | 0 | 0 | 0 | 0 | 56.76109 | 8.352574 | 26.23499 | 32.99693 | 31.0864 | 56.76109 | 8.352574 | 43.90508 | 53.53297 | 47.95516 | 35.22172 | 45.15373 | 53.53297 | 35.22172 | 0 | 0 | 0 | 0 | 0 | 0 | 0 | 37.54233 | 11.67134 | 15.76242 | 13.84503 | 19.70528 | 37.54233 | 11.67134 | 68.46103 | 58.50835 | 41.12833 | 33.9326 | 50.50758 | 68.46103 | 33.9326 | 0 | 0 | 0 | 0 | 0 | 0 | 0 | 43.3358 | 22.15458 | 17.49976 | 389.2337 | 27.66338 | 43.3358 | 17.49976 | 42.53718 | 41.17424 | 20.62096 | 46.48728 | 37.70492 | 46.48728 | 20.62096 | 0 | 0 | 0 | 0 | 0 | 0 | 0 | 31.36615 | 25.55642 | 32.50885 | 18.32511 | 26.93913 | 32.50885 | 18.32511 | 58.99817 | 52.48536 | 62.26305 | 36.87817 | 52.65619 | 62.26305 | 36.87817 | 0 | 0 | 0 | 0 | 0 | 0 | 0 | 26.77875 | 26.89132 | 31.87261 | 39.03818 | 31.14522 | 39.03818 | 26.77875 | 55.7246 | 59.01817 | 43.94689 | 42.36306 | 50.26318 | 59.01817 | 42.36306
372 | 3.2 | 0 | 0 | 0 | 0 | 0 | 0 | 0 | 19.39336 | 29.78158 | 21.24491 | 17.14265 | 21.89063 | 29.78158 | 17.14265 | 66.04886 | 49.31654 | 68.79612 | 43.55996 | 56.93037 | 68.79612 | 43.55996 | 0 | 0 | 0 | 0 | 0 | 0 | 0 | 12.85552 | 56.97207 | 29.3233 | 26.97195 | 31.53071 | 56.97207 | 12.85552 | 53.85078 | 53.04197 | 40.09301 | 49.69622 | 49.1705 | 53.85078 | 40.09301 | 0 | 0 | 0 | 0 | 0 | 0 | 0 | 16.00228 | 22.72794 | 14.57804 | 19.91955 | 18.30695 | 22.72794 | 14.57804 | 55.60987 | 32.13342 | 35.75815 | 69.47526 | 48.24418 | 69.47526 | 32.13342 | 0 | 0 | 0 | 0 | 0 | 0 | 0 | 11.78128 | 20.78273 | 35.75826 | 50.4596 | 29.69547 | 50.4596 | 11.78128 | 39.56414 | 73.6433 | 37.21474 | 40.47374 | 47.72398 | 73.6433 | 37.21474 | 0 | 0 | 0 | 0 | 0 | 0 | 0 | 56.7173 | 8.332484 | 26.18519 | 32.97132 | 31.05158 | 56.7173 | 8.332484 | 43.83509 | 53.46259 | 47.91357 | 35.17553 | 45.0967 | 53.46259 | 35.17553 | 0 | 0 | 0 | 0 | 0 | 0 | 0 | 37.47979 | 11.68303 | 15.70916 | 13.79518 | 19.66679 | 37.47979 | 11.68303 | 68.17471 | 58.44972 | 40.99292 | 33.88684 | 50.37605 | 68.17471 | 33.88684 | 0 | 0 | 0 | 0 | 0 | 0 | 0 | 43.32995 | 22.07997 | 17.29574 | 391.3199 | 27.56855 | 43.32995 | 17.29574 | 42.46111 | 41.0949 | 20.58846 | 46.3356 | 37.62002 | 46.3356 | 20.58846 | 0 | 0 | 0 | 0 | 0 | 0 | 0 | 31.31229 | 25.47474 | 32.45615 | 18.24341 | 26.87165 | 32.45615 | 18.24341 | 58.91355 | 52.53546 | 62.1577 | 36.89975 | 52.62661 | 62.1577 | 36.89975 | 0 | 0 | 0 | 0 | 0 | 0 | 0 | 26.97616 | 26.85202 | 31.7675 | 38.96417 | 31.13996 | 38.96417 | 26.85202 | 55.61746 | 58.90358 | 43.82217 | 42.27549 | 50.15468 | 58.90358 | 42.27549
373 | 3.21 | 0 | 0 | 0 | 0 | 0 | 0 | 0 | 19.41111 | 29.76903 | 21.20029 | 17.11101 | 21.87286 | 29.76903 | 17.11101 | 65.17542 | 49.2404 | 68.77667 | 43.43529 | 56.65694 | 68.77667 | 43.43529 | 0 | 0 | 0 | 0 | 0 | 0 | 0 | 12.82685 | 56.92588 | 28.46892 | 26.91367 | 31.28383 | 56.92588 | 12.82685 | 53.79244 | 52.97724 | 40.06603 | 49.68891 | 49.13116 | 53.79244 | 40.06603 | 0 | 0 | 0 | 0 | 0 | 0 | 0 | 16.02961 | 22.72468 | 14.53191 | 19.85133 | 18.28438 | 22.72468 | 14.53191 | 55.42603 | 32.08121 | 35.63813 | 68.83263 | 47.9945 | 68.83263 | 32.08121 | 0 | 0 | 0 | 0 | 0 | 0 | 0 | 11.74167 | 20.74554 | 35.60835 | 50.28123 | 29.5942 | 50.28123 | 11.74167 | 38.65259 | 73.51259 | 37.15689 | 40.40345 | 47.43138 | 73.51259 | 37.15689 | 0 | 0 | 0 | 0 | 0 | 0 | 0 | 56.64728 | 8.311109 | 26.13858 | 32.94667 | 31.01091 | 56.64728 | 8.311109 | 43.76122 | 53.3649 | 47.87547 | 35.10957 | 45.02779 | 53.3649 | 35.10957 | 0 | 0 | 0 | 0 | 0 | 0 | 0 | 37.4115 | 11.67501 | 15.68919 | 13.75269 | 19.6321 | 37.4115 | 11.67501 | 67.63017 | 58.41308 | 40.88917 | 33.84656 | 50.19475 | 67.63017 | 33.84656 | 0 | 0 | 0 | 0 | 0 | 0 | 0 | 43.31077 | 22.04626 | 17.13748 | 393.4116 | 27.49817 | 43.31077 | 17.13748 | 42.39044 | 41.01271 | 20.54272 | 46.2042 | 37.53752 | 46.2042 | 20.54272 | 0 | 0 | 0 | 0 | 0 | 0 | 0 | 31.2519 | 25.37378 | 32.39536 | 18.18949 | 26.80263 | 32.39536 | 18.18949 | 58.84741 | 52.56611 | 62.04028 | 36.9123 | 52.59152 | 62.04028 | 36.9123 | 0 | 0 | 0 | 0 | 0 | 0 | 0 | 26.86407 | 26.80193 | 31.73261 | 38.90941 | 31.077 | 38.90941 | 26.80193 | 55.51258 | 58.81018 | 43.73052 | 42.16605 | 50.05483 | 58.81018 | 42.16605
374 | 3.22 | 0 | 0 | 0 | 0 | 0 | 0 | 0 | 19.4555 | 29.76484 | 21.17878 | 17.03926 | 21.85959 | 29.76484 | 17.03926 | 64.47936 | 49.16407 | 68.79384 | 43.37645 | 56.45343 | 68.79384 | 43.37645 | 0 | 0 | 0 | 0 | 0 | 0 | 0 | 12.81075 | 56.89951 | 28.16872 | 26.84203 | 31.18025 | 56.89951 | 12.81075 | 53.76909 | 52.8912 | 40.03398 | 49.65292 | 49.0868 | 53.76909 | 40.03398 | 0 | 0 | 0 | 0 | 0 | 0 | 0 | 16.0455 | 22.73915 | 14.49991 | 19.84074 | 18.28132 | 22.73915 | 14.49991 | 55.21828 | 32.02237 | 35.50342 | 68.23194 | 47.744 | 68.23194 | 32.02237 | 0 | 0 | 0 | 0 | 0 | 0 | 0 | 11.6987 | 20.72864 | 35.49367 | 50.10671 | 29.50693 | 50.10671 | 11.6987 | 37.55261 | 73.4058 | 37.10379 | 40.50085 | 47.14076 | 73.4058 | 37.10379 | 0 | 0 | 0 | 0 | 0 | 0 | 0 | 56.58091 | 8.288744 | 26.09611 | 32.94265 | 30.9771 | 56.58091 | 8.288744 | 43.68779 | 53.10332 | 47.83208 | 35.03362 | 44.9142 | 53.10332 | 35.03362 | 0 | 0 | 0 | 0 | 0 | 0 | 0 | 37.34197 | 11.6505 | 15.69752 | 13.66607 | 19.58901 | 37.34197 | 11.6505 | 66.9242 | 58.3787 | 40.80887 | 33.79537 | 49.97679 | 66.9242 | 33.79537 | 0 | 0 | 0 | 0 | 0 | 0 | 0 | 43.27596 | 22.01396 | 17.05514 | 395.509 | 27.44835 | 43.27596 | 17.05514 | 42.30479 | 41.01058 | 20.44321 | 46.08597 | 37.46114 | 46.08597 | 20.44321 | 0 | 0 | 0 | 0 | 0 | 0 | 0 | 31.21477 | 25.26916 | 32.31562 | 18.11813 | 26.72942 | 32.31562 | 18.11813 | 58.78326 | 52.5768 | 61.93675 | 36.85379 | 52.53765 | 61.93675 | 36.85379 | 0 | 0 | 0 | 0 | 0 | 0 | 0 | 26.78866 | 26.75291 | 31.69281 | 38.84289 | 31.01932 | 38.84289 | 26.75291 | 55.42566 | 58.7312 | 43.69644 | 42.06237 | 49.97892 | 58.7312 | 42.06237
375 | 3.23 | 0 | 0 | 0 | 0 | 0 | 0 | 0 | 19.44475 | 29.74097 | 21.15162 | 16.95544 | 21.8232 | 29.74097 | 16.95544 | 64.09477 | 49.07636 | 68.77883 | 43.25598 | 56.30148 | 68.77883 | 43.25598 | 0 | 0 | 0 | 0 | 0 | 0 | 0 | 12.7845 | 56.90254 | 28.80179 | 26.7773 | 31.31653 | 56.90254 | 12.7845 | 53.76204 | 52.7751 | 40.0452 | 49.55925 | 49.0354 | 53.76204 | 40.0452 | 0 | 0 | 0 | 0 | 0 | 0 | 0 | 16.06667 | 22.73332 | 14.49048 | 19.78567 | 18.26904 | 22.73332 | 14.49048 | 55.01791 | 31.94669 | 35.34265 | 67.62478 | 47.483 | 67.62478 | 31.94669 | 0 | 0 | 0 | 0 | 0 | 0 | 0 | 11.65964 | 20.73162 | 35.42208 | 49.97045 | 29.44595 | 49.97045 | 11.65964 | 36.66124 | 73.3105 | 37.06265 | 40.35092 | 46.84633 | 73.3105 | 36.66124 | 0 | 0 | 0 | 0 | 0 | 0 | 0 | 56.50872 | 8.26615 | 26.04801 | 32.91472 | 30.9344 | 56.50872 | 8.26615 | 43.61038 | 52.72302 | 47.79982 | 34.94719 | 44.7701 | 52.72302 | 34.94719 | 0 | 0 | 0 | 0 | 0 | 0 | 0 | 37.28936 | 11.59955 | 15.68258 | 13.59972 | 19.5428 | 37.28936 | 11.59955 | 66.20874 | 58.33677 | 40.77033 | 33.74162 | 49.76437 | 66.20874 | 33.74162 | 0 | 0 | 0 | 0 | 0 | 0 | 0 | 43.24071 | 21.97479 | 17.06221 | 397.612 | 27.42591 | 43.24071 | 17.06221 | 42.22067 | 40.88681 | 20.4438 | 45.99304 | 37.38608 | 45.99304 | 20.4438 | 0 | 0 | 0 | 0 | 0 | 0 | 0 | 31.19588 | 25.16937 | 32.23235 | 18.06366 | 26.66532 | 32.23235 | 18.06366 | 58.70181 | 52.60881 | 61.8417 | 36.79687 | 52.4873 | 61.8417 | 36.79687 | 0 | 0 | 0 | 0 | 0 | 0 | 0 | 26.74302 | 26.74023 | 31.68283 | 38.77183 | 30.98448 | 38.77183 | 26.74023 | 55.33014 | 58.68217 | 43.70742 | 41.94894 | 49.91717 | 58.68217 | 41.94894
376 | 3.24 | 0 | 0 | 0 | 0 | 0 | 0 | 0 | 19.43491 | 29.72775 | 21.13738 | 16.84918 | 21.7873 | 29.72775 | 16.84918 | 64.25618 | 49.00285 | 68.74681 | 43.13834 | 56.28604 | 68.74681 | 43.13834 | 0 | 0 | 0 | 0 | 0 | 0 | 0 | 12.7481 | 56.88929 | 28.81302 | 26.71515 | 31.29139 | 56.88929 | 12.7481 | 53.77573 | 52.70739 | 40.0596 | 49.46539 | 49.00203 | 53.77573 | 40.0596 | 0 | 0 | 0 | 0 | 0 | 0 | 0 | 16.09662 | 22.72604 | 14.47298 | 19.7857 | 18.27034 | 22.72604 | 14.47298 | 54.83131 | 31.85166 | 35.18555 | 67.19219 | 47.26518 | 67.19219 | 31.85166 | 0 | 0 | 0 | 0 | 0 | 0 | 0 | 11.62937 | 20.7269 | 35.35058 | 49.87415 | 29.39525 | 49.87415 | 11.62937 | 35.68842 | 73.20896 | 37.03194 | 40.04142 | 46.49268 | 73.20896 | 35.68842 | 0 | 0 | 0 | 0 | 0 | 0 | 0 | 56.41618 | 8.243351 | 25.96322 | 32.84653 | 30.86732 | 56.41618 | 8.243351 | 43.546 | 52.27302 | 47.74273 | 34.84535 | 44.60177 | 52.27302 | 34.84535 | 0 | 0 | 0 | 0 | 0 | 0 | 0 | 37.22346 | 11.55555 | 15.70012 | 13.54738 | 19.50663 | 37.22346 | 11.55555 | 65.45596 | 58.2824 | 40.74383 | 33.68458 | 49.54169 | 65.45596 | 33.68458 | 0 | 0 | 0 | 0 | 0 | 0 | 0 | 43.20615 | 21.92857 | 17.1742 | 399.7206 | 27.43631 | 43.20615 | 17.1742 | 42.14073 | 40.76805 | 20.44065 | 45.8602 | 37.30241 | 45.8602 | 20.44065 | 0 | 0 | 0 | 0 | 0 | 0 | 0 | 31.20713 | 25.08309 | 32.14204 | 18.02323 | 26.61388 | 32.14204 | 18.02323 | 58.59378 | 52.59531 | 61.69994 | 36.69595 | 52.39625 | 61.69994 | 36.69595 | 0 | 0 | 0 | 0 | 0 | 0 | 0 | 26.67606 | 26.70895 | 31.66953 | 38.71882 | 30.94334 | 38.71882 | 26.67606 | 55.24953 | 58.61603 | 43.68123 | 41.82764 | 49.84361 | 58.61603 | 41.82764
377 | 3.25 | 0 | 0 | 0 | 0 | 0 | 0 | 0 | 19.42597 | 29.7154 | 21.10653 | 16.73876 | 21.74667 | 29.7154 | 16.73876 | 64.22063 | 48.9822 | 68.70405 | 42.98063 | 56.22188 | 68.70405 | 42.98063 | 0 | 0 | 0 | 0 | 0 | 0 | 0 | 12.70433 | 57.03573 | 28.70558 | 26.62559 | 31.26781 | 57.03573 | 12.70433 | 53.76743 | 52.6003 | 40.03223 | 49.34509 | 48.93626 | 53.76743 | 40.03223 | 0 | 0 | 0 | 0 | 0 | 0 | 0 | 16.10272 | 22.70949 | 14.46193 | 19.8044 | 18.26963 | 22.70949 | 14.46193 | 54.67552 | 31.76383 | 35.04244 | 67.01527 | 47.12427 | 67.01527 | 31.76383 | 0 | 0 | 0 | 0 | 0 | 0 | 0 | 11.58984 | 20.72041 | 35.2691 | 49.83903 | 29.3546 | 49.83903 | 11.58984 | 34.88861 | 73.102 | 36.98473 | 39.61054 | 46.14647 | 73.102 | 34.88861 | 0 | 0 | 0 | 0 | 0 | 0 | 0 | 56.35013 | 8.220513 | 25.86708 | 32.73005 | 30.79195 | 56.35013 | 8.220513 | 43.47977 | 51.84826 | 47.67252 | 34.70135 | 44.42547 | 51.84826 | 34.70135 | 0 | 0 | 0 | 0 | 0 | 0 | 0 | 37.16636 | 11.48783 | 15.67292 | 13.53075 | 19.46447 | 37.16636 | 11.48783 | 64.84442 | 58.2155 | 40.67988 | 33.62153 | 49.34033 | 64.84442 | 33.62153 | 0 | 0 | 0 | 0 | 0 | 0 | 0 | 43.17172 | 21.88064 | 17.14999 | 401.8349 | 27.40078 | 43.17172 | 17.14999 | 42.04231 | 40.65887 | 20.3075 | 45.76253 | 37.1928 | 45.76253 | 20.3075 | 0 | 0 | 0 | 0 | 0 | 0 | 0 | 31.21433 | 25.01137 | 32.05396 | 17.99779 | 26.56936 | 32.05396 | 17.99779 | 58.45776 | 52.58082 | 61.55793 | 36.58781 | 52.29608 | 61.55793 | 36.58781 | 0 | 0 | 0 | 0 | 0 | 0 | 0 | 26.54895 | 26.65174 | 31.61949 | 38.68789 | 30.87702 | 38.68789 | 26.54895 | 55.1925 | 58.52065 | 43.65782 | 41.72144 | 49.7731 | 58.52065 | 41.72144
378 | 3.26 | 0 | 0 | 0 | 0 | 0 | 0 | 0 | 19.41058 | 29.69556 | 21.0838 | 16.63322 | 21.70579 | 29.69556 | 16.63322 | 64.08703 | 48.92564 | 68.63838 | 42.82319 | 56.11856 | 68.63838 | 42.82319 | 0 | 0 | 0 | 0 | 0 | 0 | 0 | 12.64499 | 56.84604 | 28.66685 | 26.56264 | 31.18013 | 56.84604 | 12.64499 | 53.73182 | 52.39502 | 39.98601 | 49.24291 | 48.83894 | 53.73182 | 39.98601 | 0 | 0 | 0 | 0 | 0 | 0 | 0 | 16.10743 | 22.68508 | 14.43729 | 19.80437 | 18.25854 | 22.68508 | 14.43729 | 54.55607 | 31.68847 | 34.91644 | 67.25118 | 47.10304 | 67.25118 | 31.68847 | 0 | 0 | 0 | 0 | 0 | 0 | 0 | 11.53932 | 20.70311 | 35.18808 | 49.87869 | 29.3273 | 49.87869 | 11.53932 | 34.46824 | 72.98794 | 36.90939 | 39.18987 | 45.88886 | 72.98794 | 34.46824 | 0 | 0 | 0 | 0 | 0 | 0 | 0 | 56.31602 | 8.198048 | 25.7637 | 32.59491 | 30.71817 | 56.31602 | 8.198048 | 43.4171 | 51.48302 | 47.57404 | 34.61001 | 44.27104 | 51.48302 | 34.61001 | 0 | 0 | 0 | 0 | 0 | 0 | 0 | 37.13153 | 11.41427 | 15.68073 | 13.4987 | 19.43131 | 37.13153 | 11.41427 | 64.46369 | 58.14763 | 40.56992 | 33.55518 | 49.18411 | 64.46369 | 33.55518 | 0 | 0 | 0 | 0 | 0 | 0 | 0 | 43.13798 | 21.83246 | 17.13386 | 403.9548 | 27.3681 | 43.13798 | 17.13386 | 41.94953 | 40.55317 | 20.25108 | 45.69749 | 37.11282 | 45.69749 | 20.25108 | 0 | 0 | 0 | 0 | 0 | 0 | 0 | 31.22009 | 24.94484 | 31.97359 | 17.95816 | 26.52417 | 31.97359 | 17.95816 | 58.31174 | 52.54154 | 61.38778 | 36.46975 | 52.1777 | 61.38778 | 36.46975 | 0 | 0 | 0 | 0 | 0 | 0 | 0 | 26.37306 | 26.57952 | 31.57908 | 38.68337 | 30.80376 | 38.68337 | 26.37306 | 55.13061 | 58.41074 | 43.61726 | 41.62486 | 49.69587 | 58.41074 | 41.62486
379 | 3.27 | 0 | 0 | 0 | 0 | 0 | 0 | 0 | 19.40013 | 29.68198 | 21.05728 | 16.54083 | 21.67006 | 29.68198 | 16.54083 | 63.96967 | 48.88546 | 68.56554 | 42.65575 | 56.0191 | 68.56554 | 42.65575 | 0 | 0 | 0 | 0 | 0 | 0 | 0 | 12.57358 | 56.46349 | 28.59893 | 26.48002 | 31.02901 | 56.46349 | 12.57358 | 53.66266 | 52.0771 | 39.94991 | 49.1609 | 48.71264 | 53.66266 | 39.94991 | 0 | 0 | 0 | 0 | 0 | 0 | 0 | 16.12165 | 22.65434 | 14.39034 | 19.80936 | 18.24392 | 22.65434 | 14.39034 | 54.42706 | 31.63519 | 34.82077 | 67.28409 | 47.04178 | 67.28409 | 31.63519 | 0 | 0 | 0 | 0 | 0 | 0 | 0 | 11.47716 | 20.6662 | 35.11419 | 49.98558 | 29.31078 | 49.98558 | 11.47716 | 34.59626 | 72.88421 | 36.82881 | 38.75552 | 45.7662 | 72.88421 | 34.59626 | 0 | 0 | 0 | 0 | 0 | 0 | 0 | 56.30108 | 8.175763 | 25.67309 | 32.46893 | 30.65471 | 56.30108 | 8.175763 | 43.3243 | 51.24331 | 47.44154 | 34.56897 | 44.14453 | 51.24331 | 34.56897 | 0 | 0 | 0 | 0 | 0 | 0 | 0 | 37.09695 | 11.37141 | 15.65795 | 13.48065 | 19.40174 | 37.09695 | 11.37141 | 64.49186 | 58.07335 | 40.44269 | 33.48214 | 49.12251 | 64.49186 | 33.48214 | 0 | 0 | 0 | 0 | 0 | 0 | 0 | 43.1061 | 21.78552 | 17.11783 | 406.0803 | 27.33648 | 43.1061 | 17.11783 | 41.87059 | 40.45776 | 20.18012 | 45.62235 | 37.03271 | 45.62235 | 20.18012 | 0 | 0 | 0 | 0 | 0 | 0 | 0 | 31.21484 | 24.88293 | 31.9218 | 17.8892 | 26.47719 | 31.9218 | 17.8892 | 58.17612 | 52.51552 | 61.25611 | 36.32422 | 52.06799 | 61.25611 | 36.32422 | 0 | 0 | 0 | 0 | 0 | 0 | 0 | 26.20792 | 26.523 | 31.52875 | 38.6962 | 30.73897 | 38.6962 | 26.20792 | 55.05142 | 58.29065 | 43.53422 | 41.5413 | 49.6044 | 58.29065 | 41.5413
380 | 3.28 | 0 | 0 | 0 | 0 | 0 | 0 | 0 | 19.38297 | 29.67667 | 21.05016 | 16.46965 | 21.64486 | 29.67667 | 16.46965 | 63.87262 | 48.8249 | 68.47376 | 42.55122 | 55.93062 | 68.47376 | 42.55122 | 0 | 0 | 0 | 0 | 0 | 0 | 0 | 12.51762 | 55.94943 | 28.57101 | 26.39602 | 30.85852 | 55.94943 | 12.51762 | 53.60652 | 51.70054 | 39.91657 | 49.10105 | 48.58117 | 53.60652 | 39.91657 | 0 | 0 | 0 | 0 | 0 | 0 | 0 | 16.12391 | 22.62099 | 14.35063 | 19.76857 | 18.21602 | 22.62099 | 14.35063 | 54.30463 | 31.61334 | 34.72609 | 67.27907 | 46.98078 | 67.27907 | 31.61334 | 0 | 0 | 0 | 0 | 0 | 0 | 0 | 11.41634 | 20.63759 | 35.02993 | 50.00664 | 29.27263 | 50.00664 | 11.41634 | 34.72576 | 72.78052 | 36.75332 | 38.41542 | 45.66876 | 72.78052 | 34.72576 | 0 | 0 | 0 | 0 | 0 | 0 | 0 | 56.3008 | 8.153202 | 25.59492 | 32.35752 | 30.60161 | 56.3008 | 8.153202 | 43.22149 | 51.13962 | 47.28987 | 34.50446 | 44.03886 | 51.13962 | 34.50446 | 0 | 0 | 0 | 0 | 0 | 0 | 0 | 37.05672 | 11.35078 | 15.63088 | 13.45741 | 19.37395 | 37.05672 | 11.35078 | 64.49522 | 57.99675 | 40.30303 | 33.40801 | 49.05075 | 64.49522 | 33.40801 | 0 | 0 | 0 | 0 | 0 | 0 | 0 | 43.07436 | 21.73058 | 17.11577 | 408.2114 | 27.30691 | 43.07436 | 17.11577 | 41.79881 | 40.38993 | 20.1252 | 45.49322 | 36.95179 | 45.49322 | 20.1252 | 0 | 0 | 0 | 0 | 0 | 0 | 0 | 31.21384 | 24.82471 | 31.8722 | 17.84168 | 26.43811 | 31.8722 | 17.84168 | 58.01309 | 52.49107 | 61.0995 | 36.24128 | 51.96124 | 61.0995 | 36.24128 | 0 | 0 | 0 | 0 | 0 | 0 | 0 | 26.05388 | 26.47553 | 31.47391 | 38.69502 | 30.67458 | 38.69502 | 26.05388 | 54.98536 | 58.17865 | 43.41336 | 41.46065 | 49.5095 | 58.17865 | 41.46065
381 | 3.29 | 0 | 0 | 0 | 0 | 0 | 0 | 0 | 19.39232 | 29.67716 | 21.01842 | 16.41378 | 21.62542 | 29.67716 | 16.41378 | 63.75445 | 48.8027 | 68.43504 | 42.46445 | 55.86416 | 68.43504 | 42.46445 | 0 | 0 | 0 | 0 | 0 | 0 | 0 | 12.48679 | 55.40058 | 28.5388 | 26.47051 | 30.72417 | 55.40058 | 12.48679 | 53.56425 | 51.27702 | 39.85527 | 49.08535 | 48.44547 | 53.56425 | 39.85527 | 0 | 0 | 0 | 0 | 0 | 0 | 0 | 16.12987 | 22.60663 | 14.32384 | 19.74429 | 18.20116 | 22.60663 | 14.32384 | 54.18454 | 31.60075 | 34.6256 | 67.25419 | 46.91627 | 67.25419 | 31.60075 | 0 | 0 | 0 | 0 | 0 | 0 | 0 | 11.35483 | 20.59834 | 34.96042 | 50.01196 | 29.23139 | 50.01196 | 11.35483 | 34.57542 | 72.6864 | 36.66049 | 38.21889 | 45.5353 | 72.6864 | 34.57542 | 0 | 0 | 0 | 0 | 0 | 0 | 0 | 56.28213 | 8.130372 | 25.5275 | 32.28788 | 30.55697 | 56.28213 | 8.130372 | 43.12084 | 51.16433 | 47.11156 | 34.41098 | 43.95193 | 51.16433 | 34.41098 | 0 | 0 | 0 | 0 | 0 | 0 | 0 | 37.01218 | 11.33434 | 15.62135 | 13.42103 | 19.34722 | 37.01218 | 11.33434 | 64.42627 | 57.92897 | 40.17892 | 33.34294 | 48.96927 | 64.42627 | 33.34294 | 0 | 0 | 0 | 0 | 0 | 0 | 0 | 43.04673 | 21.66924 | 17.11093 | 410.3482 | 27.27564 | 43.04673 | 17.11093 | 41.75137 | 40.30851 | 20.05271 | 45.38452 | 36.87428 | 45.38452 | 20.05271 | 0 | 0 | 0 | 0 | 0 | 0 | 0 | 31.22294 | 24.77078 | 31.82773 | 17.83125 | 26.41318 | 31.82773 | 17.83125 | 57.87795 | 52.48181 | 60.98549 | 36.10987 | 51.86378 | 60.98549 | 36.10987 | 0 | 0 | 0 | 0 | 0 | 0 | 0 | 25.90467 | 26.43227 | 31.39728 | 38.65322 | 30.59686 | 38.65322 | 25.90467 | 54.92861 | 58.08479 | 43.28027 | 41.3402 | 49.40847 | 58.08479 | 41.3402
382 | 3.3 | 0 | 0 | 0 | 0 | 0 | 0 | 0 | 19.40266 | 29.67981 | 20.99611 | 16.30149 | 21.59502 | 29.67981 | 16.30149 | 63.56147 | 48.77474 | 68.41726 | 42.45086 | 55.80108 | 68.41726 | 42.45086 | 0 | 0 | 0 | 0 | 0 | 0 | 0 | 12.48111 | 54.83896 | 28.47771 | 26.41265 | 30.55261 | 54.83896 | 12.48111 | 53.54267 | 50.80551 | 39.76357 | 49.0376 | 48.28734 | 53.54267 | 39.76357 | 0 | 0 | 0 | 0 | 0 | 0 | 0 | 16.14682 | 22.59857 | 14.31856 | 19.71613 | 18.19502 | 22.59857 | 14.31856 | 54.0628 | 31.57781 | 34.54051 | 67.21006 | 46.84779 | 67.21006 | 31.57781 | 0 | 0 | 0 | 0 | 0 | 0 | 0 | 11.30336 | 20.56004 | 34.91349 | 50.0114 | 29.19707 | 50.0114 | 11.30336 | 34.46186 | 72.60032 | 36.57149 | 38.2644 | 45.47452 | 72.60032 | 34.46186 | 0 | 0 | 0 | 0 | 0 | 0 | 0 | 56.2509 | 8.107954 | 25.46669 | 32.26918 | 30.52368 | 56.2509 | 8.107954 | 43.02612 | 51.34299 | 46.91649 | 34.33549 | 43.90527 | 51.34299 | 34.33549 | 0 | 0 | 0 | 0 | 0 | 0 | 0 | 36.96677 | 11.3196 | 15.5801 | 13.38788 | 19.31359 | 36.96677 | 11.3196 | 64.35907 | 57.8646 | 40.07517 | 33.28803 | 48.89672 | 64.35907 | 33.28803 | 0 | 0 | 0 | 0 | 0 | 0 | 0 | 43.00734 | 21.6017 | 17.10067 | 412.4906 | 27.23657 | 43.00734 | 17.10067 | 41.69781 | 40.31854 | 19.96977 | 45.22531 | 36.80286 | 45.22531 | 19.96977 | 0 | 0 | 0 | 0 | 0 | 0 | 0 | 31.21068 | 24.71417 | 31.81024 | 17.81466 | 26.38744 | 31.81024 | 17.81466 | 57.75023 | 52.47109 | 60.91946 | 35.96277 | 51.77589 | 60.91946 | 35.96277 | 0 | 0 | 0 | 0 | 0 | 0 | 0 | 25.80667 | 26.3795 | 31.28383 | 38.59198 | 30.5155 | 38.59198 | 25.80667 | 54.87598 | 58.01191 | 43.17227 | 41.23066 | 49.32271 | 58.01191 | 41.23066
383 | 3.31 | 0 | 0 | 0 | 0 | 0 | 0 | 0 | 19.39557 | 29.67317 | 20.96348 | 16.20016 | 21.55809 | 29.67317 | 16.20016 | 63.36221 | 48.709 | 68.40416 | 42.4011 | 55.71912 | 68.40416 | 42.4011 | 0 | 0 | 0 | 0 | 0 | 0 | 0 | 12.47668 | 54.42278 | 28.41569 | 26.01164 | 30.3317 | 54.42278 | 12.47668 | 53.51629 | 50.31407 | 39.67691 | 48.96653 | 48.11845 | 53.51629 | 39.67691 | 0 | 0 | 0 | 0 | 0 | 0 | 0 | 16.16537 | 22.60312 | 14.32524 | 19.70269 | 18.19911 | 22.60312 | 14.32524 | 53.945 | 31.54538 | 34.467 | 67.16033 | 46.77942 | 67.16033 | 31.54538 | 0 | 0 | 0 | 0 | 0 | 0 | 0 | 11.2639 | 20.52032 | 34.88698 | 50.00309 | 29.16858 | 50.00309 | 11.2639 | 34.35355 | 72.5161 | 36.49522 | 38.29088 | 45.41394 | 72.5161 | 34.35355 | 0 | 0 | 0 | 0 | 0 | 0 | 0 | 56.20329 | 8.086393 | 25.41335 | 32.23944 | 30.48562 | 56.20329 | 8.086393 | 42.94027 | 51.07783 | 46.75631 | 34.28631 | 43.76518 | 51.07783 | 34.28631 | 0 | 0 | 0 | 0 | 0 | 0 | 0 | 36.9009 | 11.30824 | 15.5622 | 13.36787 | 19.2848 | 36.9009 | 11.30824 | 64.27796 | 57.78669 | 40.01638 | 33.22317 | 48.82605 | 64.27796 | 33.22317 | 0 | 0 | 0 | 0 | 0 | 0 | 0 | 42.97317 | 21.54302 | 17.0685 | 414.6386 | 27.1949 | 42.97317 | 17.0685 | 41.65092 | 40.12898 | 19.90613 | 45.09559 | 36.6954 | 45.09559 | 19.90613 | 0 | 0 | 0 | 0 | 0 | 0 | 0 | 31.18815 | 24.65622 | 31.80322 | 17.80541 | 26.36325 | 31.80322 | 17.80541 | 57.64223 | 52.45642 | 60.85839 | 35.81194 | 51.69224 | 60.85839 | 35.81194 | 0 | 0 | 0 | 0 | 0 | 0 | 0 | 25.73146 | 26.3536 | 31.18825 | 38.54591 | 30.4548 | 38.54591 | 25.73146 | 54.80211 | 57.94568 | 43.06894 | 41.13345 | 49.23754 | 57.94568 | 41.13345
384 | 3.32 | 0 | 0 | 0 | 0 | 0 | 0 | 0 | 19.38702 | 29.67196 | 20.93291 | 16.11425 | 21.52654 | 29.67196 | 16.11425 | 63.10717 | 48.62675 | 68.36985 | 42.34846 | 55.61306 | 68.36985 | 42.34846 | 0 | 0 | 0 | 0 | 0 | 0 | 0 | 12.46797 | 54.17784 | 28.37111 | 25.40183 | 30.10469 | 54.17784 | 12.46797 | 53.47722 | 49.96607 | 39.5993 | 48.90119 | 47.98594 | 53.47722 | 39.5993 | 0 | 0 | 0 | 0 | 0 | 0 | 0 | 16.18611 | 22.61798 | 14.3291 | 19.70429 | 18.20937 | 22.61798 | 14.3291 | 53.81698 | 31.51498 | 34.40814 | 67.11218 | 46.71307 | 67.11218 | 31.51498 | 0 | 0 | 0 | 0 | 0 | 0 | 0 | 11.237 | 20.45674 | 34.81603 | 49.97137 | 29.12028 | 49.97137 | 11.237 | 34.26118 | 72.41483 | 36.4354 | 38.18804 | 45.32486 | 72.41483 | 34.26118 | 0 | 0 | 0 | 0 | 0 | 0 | 0 | 56.14774 | 8.065965 | 25.35281 | 32.2005 | 30.44175 | 56.14774 | 8.065965 | 42.87779 | 50.52588 | 46.58817 | 34.22972 | 43.55539 | 50.52588 | 34.22972 | 0 | 0 | 0 | 0 | 0 | 0 | 0 | 36.81598 | 11.31608 | 15.5132 | 13.33692 | 19.24555 | 36.81598 | 11.31608 | 64.18631 | 57.68528 | 39.9827 | 33.14024 | 48.74863 | 64.18631 | 33.14024 | 0 | 0 | 0 | 0 | 0 | 0 | 0 | 42.9533 | 21.50433 | 17.02877 | 416.7923 | 27.16213 | 42.9533 | 17.02877 | 41.58683 | 39.97341 | 19.80866 | 44.98732 | 36.58906 | 44.98732 | 19.80866 | 0 | 0 | 0 | 0 | 0 | 0 | 0 | 31.15665 | 24.6205 | 31.78635 | 17.78568 | 26.3373 | 31.78635 | 17.78568 | 57.52108 | 52.45916 | 60.75023 | 35.67232 | 51.6007 | 60.75023 | 35.67232 | 0 | 0 | 0 | 0 | 0 | 0 | 0 | 25.63654 | 26.30496 | 31.16141 | 38.45796 | 30.39022 | 38.45796 | 25.63654 | 54.74283 | 57.88143 | 43.01536 | 41.03064 | 49.16756 | 57.88143 | 41.03064
385 | 3.33 | 0 | 0 | 0 | 0 | 0 | 0 | 0 | 19.38483 | 29.6781 | 20.87164 | 16.05657 | 21.49778 | 29.6781 | 16.05657 | 62.83456 | 48.56572 | 68.32548 | 42.29511 | 55.50522 | 68.32548 | 42.29511 | 0 | 0 | 0 | 0 | 0 | 0 | 0 | 12.45965 | 54.18539 | 28.30979 | 24.68672 | 29.91039 | 54.18539 | 12.45965 | 53.42691 | 49.868 | 39.53409 | 48.80442 | 47.90836 | 53.42691 | 39.53409 | 0 | 0 | 0 | 0 | 0 | 0 | 0 | 16.19898 | 22.62193 | 14.32535 | 19.66814 | 18.2036 | 22.62193 | 14.32535 | 53.67728 | 31.47457 | 34.36793 | 67.08027 | 46.65001 | 67.08027 | 31.47457 | 0 | 0 | 0 | 0 | 0 | 0 | 0 | 11.21826 | 20.40052 | 34.74257 | 49.94049 | 29.07546 | 49.94049 | 11.21826 | 34.16618 | 72.32279 | 36.38174 | 38.09481 | 45.24138 | 72.32279 | 34.16618 | 0 | 0 | 0 | 0 | 0 | 0 | 0 | 56.09823 | 8.046514 | 25.28321 | 32.14007 | 30.39201 | 56.09823 | 8.046514 | 42.79638 | 49.78804 | 46.48549 | 34.18294 | 43.31321 | 49.78804 | 34.18294 | 0 | 0 | 0 | 0 | 0 | 0 | 0 | 36.72876 | 11.31348 | 15.48502 | 13.2841 | 19.20284 | 36.72876 | 11.31348 | 64.09211 | 57.68108 | 39.92931 | 33.05151 | 48.6885 | 64.09211 | 33.05151 | 0 | 0 | 0 | 0 | 0 | 0 | 0 | 42.93415 | 21.47081 | 16.98656 | 418.9516 | 27.13051 | 42.93415 | 16.98656 | 41.49983 | 39.85373 | 19.79227 | 44.89692 | 36.51069 | 44.89692 | 19.79227 | 0 | 0 | 0 | 0 | 0 | 0 | 0 | 31.14522 | 24.59898 | 31.76141 | 17.73785 | 26.31086 | 31.76141 | 17.73785 | 57.40128 | 52.49915 | 60.63288 | 35.55097 | 51.52107 | 60.63288 | 35.55097 | 0 | 0 | 0 | 0 | 0 | 0 | 0 | 25.99434 | 26.24076 | 31.13856 | 38.40793 | 30.4454 | 38.40793 | 25.99434 | 54.70255 | 57.81276 | 42.9894 | 40.93768 | 49.1106 | 57.81276 | 40.93768
386 | 3.34 | 0 | 0 | 0 | 0 | 0 | 0 | 0 | 19.38453 | 29.67511 | 20.8432 | 15.99176 | 21.47365 | 29.67511 | 15.99176 | 62.63085 | 48.48302 | 68.23181 | 42.22512 | 55.3927 | 68.23181 | 42.22512 | 0 | 0 | 0 | 0 | 0 | 0 | 0 | 12.42589 | 54.1946 | 28.25333 | 24.08729 | 29.74028 | 54.1946 | 12.42589 | 53.37748 | 49.45102 | 39.45767 | 48.71647 | 47.75066 | 53.37748 | 39.45767 | 0 | 0 | 0 | 0 | 0 | 0 | 0 | 16.21241 | 22.61765 | 14.3133 | 19.64756 | 18.19773 | 22.61765 | 14.3133 | 53.54988 | 31.44341 | 34.34542 | 67.04961 | 46.59708 | 67.04961 | 31.44341 | 0 | 0 | 0 | 0 | 0 | 0 | 0 | 11.20386 | 20.37228 | 34.66905 | 49.89388 | 29.03477 | 49.89388 | 11.20386 | 34.05792 | 72.23756 | 36.31367 | 38.01147 | 45.15516 | 72.23756 | 34.05792 | 0 | 0 | 0 | 0 | 0 | 0 | 0 | 56.05378 | 8.027342 | 25.22357 | 32.0776 | 30.34557 | 56.05378 | 8.027342 | 42.71791 | 49.07639 | 46.42427 | 34.13238 | 43.08774 | 49.07639 | 34.13238 | 0 | 0 | 0 | 0 | 0 | 0 | 0 | 36.6507 | 11.29749 | 15.40879 | 13.26123 | 19.15455 | 36.6507 | 11.29749 | 63.97252 | 57.75658 | 39.86126 | 32.95162 | 48.63549 | 63.97252 | 32.95162 | 0 | 0 | 0 | 0 | 0 | 0 | 0 | 42.91165 | 21.44207 | 16.93953 | 421.1165 | 27.09775 | 42.91165 | 16.93953 | 41.41251 | 39.69847 | 19.7842 | 44.69751 | 36.39817 | 44.69751 | 19.7842 | 0 | 0 | 0 | 0 | 0 | 0 | 0 | 31.14777 | 24.57389 | 31.72557 | 17.6647 | 26.27798 | 31.72557 | 17.6647 | 57.30726 | 52.49513 | 60.48907 | 35.49664 | 51.44702 | 60.48907 | 35.49664 | 0 | 0 | 0 | 0 | 0 | 0 | 0 | 25.76706 | 26.16577 | 31.11874 | 38.32508 | 30.34416 | 38.32508 | 25.76706 | 54.63474 | 57.7609 | 42.96568 | 40.85864 | 49.05499 | 57.7609 | 40.85864
387 | 3.35 | 0 | 0 | 0 | 0 | 0 | 0 | 0 | 19.36528 | 29.63354 | 20.80854 | 15.96204 | 21.44235 | 29.63354 | 15.96204 | 62.41695 | 48.37174 | 68.11663 | 42.18088 | 55.27155 | 68.11663 | 42.18088 | 0 | 0 | 0 | 0 | 0 | 0 | 0 | 12.39345 | 54.10169 | 28.16005 | 23.34197 | 29.49929 | 54.10169 | 12.39345 | 53.34191 | 48.87812 | 39.40198 | 48.65183 | 47.56846 | 53.34191 | 39.40198 | 0 | 0 | 0 | 0 | 0 | 0 | 0 | 16.23903 | 22.59302 | 14.29303 | 19.61065 | 18.18393 | 22.59302 | 14.29303 | 53.42921 | 31.41521 | 34.33051 | 67.02608 | 46.55025 | 67.02608 | 31.41521 | 0 | 0 | 0 | 0 | 0 | 0 | 0 | 11.18744 | 20.35139 | 34.604 | 49.84137 | 28.99605 | 49.84137 | 11.18744 | 33.9568 | 72.1456 | 36.23636 | 37.93597 | 45.06868 | 72.1456 | 33.9568 | 0 | 0 | 0 | 0 | 0 | 0 | 0 | 56.01242 | 8.008563 | 25.16797 | 32.02958 | 30.30463 | 56.01242 | 8.008563 | 42.62775 | 48.35092 | 46.3451 | 34.09632 | 42.85502 | 48.35092 | 34.09632 | 0 | 0 | 0 | 0 | 0 | 0 | 0 | 36.5689 | 11.27536 | 15.32329 | 13.19943 | 19.09174 | 36.5689 | 11.27536 | 63.85485 | 57.26689 | 39.77693 | 32.85547 | 48.43853 | 63.85485 | 32.85547 | 0 | 0 | 0 | 0 | 0 | 0 | 0 | 42.89621 | 21.41289 | 16.89395 | 423.287 | 27.06769 | 42.89621 | 16.89395 | 41.3118 | 39.51716 | 19.74192 | 44.47462 | 36.26137 | 44.47462 | 19.74192 | 0 | 0 | 0 | 0 | 0 | 0 | 0 | 31.14973 | 24.56238 | 31.69647 | 17.57908 | 26.24692 | 31.69647 | 17.57908 | 57.20069 | 52.49106 | 60.34914 | 35.34325 | 51.34603 | 60.34914 | 35.34325 | 0 | 0 | 0 | 0 | 0 | 0 | 0 | 25.20472 | 26.12634 | 31.12515 | 38.25963 | 30.17896 | 38.25963 | 25.20472 | 54.55667 | 57.69472 | 42.90832 | 40.80474 | 48.99111 | 57.69472 | 40.80474
388 | 3.36 | 0 | 0 | 0 | 0 | 0 | 0 | 0 | 19.32193 | 29.58684 | 20.7934 | 15.93836 | 21.41013 | 29.58684 | 15.93836 | 62.25934 | 48.27076 | 68.00562 | 42.16935 | 55.17627 | 68.00562 | 42.16935 | 0 | 0 | 0 | 0 | 0 | 0 | 0 | 12.34747 | 54.01207 | 28.0711 | 22.86186 | 29.32312 | 54.01207 | 12.34747 | 53.33321 | 47.99947 | 39.29636 | 48.58004 | 47.30227 | 53.33321 | 39.29636 | 0 | 0 | 0 | 0 | 0 | 0 | 0 | 16.25095 | 22.56628 | 14.2858 | 19.614 | 18.17926 | 22.56628 | 14.2858 | 53.32311 | 31.38859 | 34.28891 | 66.95801 | 46.48965 | 66.95801 | 31.38859 | 0 | 0 | 0 | 0 | 0 | 0 | 0 | 11.17884 | 20.3267 | 34.55399 | 49.78187 | 28.96035 | 49.78187 | 11.17884 | 33.86954 | 72.06233 | 36.15374 | 37.87509 | 44.99017 | 72.06233 | 33.86954 | 0 | 0 | 0 | 0 | 0 | 0 | 0 | 55.98222 | 7.990951 | 25.10675 | 31.97849 | 30.2646 | 55.98222 | 7.990951 | 42.51605 | 47.76278 | 46.29266 | 34.02037 | 42.64796 | 47.76278 | 34.02037 | 0 | 0 | 0 | 0 | 0 | 0 | 0 | 36.50894 | 11.23695 | 15.26922 | 13.20665 | 19.05544 | 36.50894 | 11.23695 | 63.74342 | 56.49839 | 39.69436 | 32.78379 | 48.17999 | 63.74342 | 32.78379 | 0 | 0 | 0 | 0 | 0 | 0 | 0 | 42.87999 | 21.37726 | 16.84511 | 425.4632 | 27.03412 | 42.87999 | 16.84511 | 41.22078 | 39.38513 | 19.69409 | 44.33111 | 36.15778 | 44.33111 | 19.69409 | 0 | 0 | 0 | 0 | 0 | 0 | 0 | 31.14516 | 24.55927 | 31.65017 | 17.5042 | 26.2147 | 31.65017 | 17.5042 | 57.0777 | 52.49024 | 60.20833 | 35.21891 | 51.2488 | 60.20833 | 35.21891 | 0 | 0 | 0 | 0 | 0 | 0 | 0 | 24.4055 | 26.10712 | 31.16108 | 38.2186 | 29.97307 | 38.2186 | 24.4055 | 54.49834 | 57.63973 | 42.83473 | 40.7092 | 48.9205 | 57.63973 | 40.7092
389 | 3.37 | 0 | 0 | 0 | 0 | 0 | 0 | 0 | 19.27384 | 29.53287 | 20.77262 | 15.89659 | 21.36898 | 29.53287 | 15.89659 | 62.1036 | 48.188 | 67.89226 | 42.13229 | 55.07904 | 67.89226 | 42.13229 | 0 | 0 | 0 | 0 | 0 | 0 | 0 | 12.29985 | 53.91698 | 27.96466 | 22.63041 | 29.20297 | 53.91698 | 12.29985 | 53.33868 | 47.02267 | 39.19393 | 48.54066 | 47.02399 | 53.33868 | 39.19393 | 0 | 0 | 0 | 0 | 0 | 0 | 0 | 16.26239 | 22.52555 | 14.29387 | 19.58337 | 18.16629 | 22.52555 | 14.29387 | 53.21815 | 31.362 | 34.235 | 66.82021 | 46.40884 | 66.82021 | 31.362 | 0 | 0 | 0 | 0 | 0 | 0 | 0 | 11.15814 | 20.28849 | 34.51429 | 49.72498 | 28.92147 | 49.72498 | 11.15814 | 33.78201 | 71.99087 | 36.02928 | 37.83979 | 44.91049 | 71.99087 | 33.78201 | 0 | 0 | 0 | 0 | 0 | 0 | 0 | 55.9347 | 7.975191 | 25.04874 | 31.93611 | 30.22369 | 55.9347 | 7.975191 | 42.40218 | 47.387 | 46.23744 | 33.98923 | 42.50396 | 47.387 | 33.98923 | 0 | 0 | 0 | 0 | 0 | 0 | 0 | 36.45744 | 11.17869 | 15.20947 | 13.18654 | 19.00804 | 36.45744 | 11.17869 | 63.64209 | 55.55472 | 39.61609 | 32.735 | 47.88697 | 63.64209 | 32.735 | 0 | 0 | 0 | 0 | 0 | 0 | 0 | 42.8555 | 21.32267 | 16.80496 | 427.645 | 26.99438 | 42.8555 | 16.80496 | 41.15654 | 39.28728 | 19.67402 | 44.26712 | 36.09624 | 44.26712 | 19.67402 | 0 | 0 | 0 | 0 | 0 | 0 | 0 | 31.15655 | 24.57436 | 31.59698 | 17.41358 | 26.18537 | 31.59698 | 17.41358 | 56.97322 | 52.54691 | 60.11367 | 35.03931 | 51.16828 | 60.11367 | 35.03931 | 0 | 0 | 0 | 0 | 0 | 0 | 0 | 23.84804 | 26.0585 | 31.17587 | 38.1896 | 29.818 | 38.1896 | 23.84804 | 54.46785 | 57.58128 | 42.76218 | 40.61763 | 48.85723 | 57.58128 | 40.61763
390 | 3.38 | 0 | 0 | 0 | 0 | 0 | 0 | 0 | 19.21272 | 29.46453 | 20.75232 | 15.81621 | 21.31144 | 29.46453 | 15.81621 | 61.9604 | 48.09928 | 67.82168 | 42.06455 | 54.98648 | 67.82168 | 42.06455 | 0 | 0 | 0 | 0 | 0 | 0 | 0 | 12.26084 | 53.8525 | 27.85566 | 22.89435 | 29.21584 | 53.8525 | 12.26084 | 53.44779 | 45.81667 | 39.10364 | 48.47549 | 46.7109 | 53.44779 | 39.10364 | 0 | 0 | 0 | 0 | 0 | 0 | 0 | 16.27825 | 22.47418 | 14.3053 | 19.57628 | 18.1585 | 22.47418 | 14.3053 | 53.13791 | 31.34591 | 34.17406 | 66.64351 | 46.32535 | 66.64351 | 31.34591 | 0 | 0 | 0 | 0 | 0 | 0 | 0 | 11.1323 | 20.25183 | 34.48496 | 49.67419 | 28.88582 | 49.67419 | 11.1323 | 33.67495 | 71.93405 | 35.91639 | 37.80656 | 44.83299 | 71.93405 | 33.67495 | 0 | 0 | 0 | 0 | 0 | 0 | 0 | 55.88634 | 7.960442 | 24.98737 | 31.90022 | 30.18359 | 55.88634 | 7.960442 | 42.28294 | 47.36684 | 46.13723 | 33.90087 | 42.42197 | 47.36684 | 33.90087 | 0 | 0 | 0 | 0 | 0 | 0 | 0 | 36.40967 | 11.12982 | 15.14401 | 13.17716 | 18.96516 | 36.40967 | 11.12982 | 63.53922 | 54.82439 | 39.55038 | 32.68602 | 47.65 | 63.53922 | 32.68602 | 0 | 0 | 0 | 0 | 0 | 0 | 0 | 42.81495 | 21.25491 | 16.77678 | 429.8324 | 26.94888 | 42.81495 | 16.77678 | 41.09854 | 39.25513 | 19.64465 | 44.1193 | 36.02941 | 44.1193 | 19.64465 | 0 | 0 | 0 | 0 | 0 | 0 | 0 | 31.16546 | 24.5582 | 31.55131 | 17.33241 | 26.15185 | 31.55131 | 17.33241 | 56.87813 | 52.59801 | 60.04081 | 34.87557 | 51.09813 | 60.04081 | 34.87557 | 0 | 0 | 0 | 0 | 0 | 0 | 0 | 23.19648 | 26.01128 | 31.1797 | 38.19431 | 29.64544 | 38.19431 | 23.19648 | 54.48001 | 57.50609 | 42.67618 | 40.51403 | 48.79408 | 57.50609 | 40.51403
391 | 3.39 | 0 | 0 | 0 | 0 | 0 | 0 | 0 | 19.15357 | 29.3988 | 20.73496 | 15.77132 | 21.26466 | 29.3988 | 15.77132 | 61.99549 | 47.99034 | 67.79198 | 41.95955 | 54.93434 | 67.79198 | 41.95955 | 0 | 0 | 0 | 0 | 0 | 0 | 0 | 12.22635 | 53.80219 | 27.81844 | 22.8416 | 29.17215 | 53.80219 | 12.22635 | 53.49895 | 44.61339 | 39.00098 | 48.41506 | 46.38209 | 53.49895 | 39.00098 | 0 | 0 | 0 | 0 | 0 | 0 | 0 | 16.31866 | 22.42929 | 14.31888 | 19.56712 | 18.15849 | 22.42929 | 14.31888 | 53.07158 | 31.32786 | 34.08991 | 66.4844 | 46.24344 | 66.4844 | 31.32786 | 0 | 0 | 0 | 0 | 0 | 0 | 0 | 11.10867 | 20.19455 | 34.45067 | 49.62154 | 28.84386 | 49.62154 | 11.10867 | 33.54266 | 71.89554 | 35.79778 | 37.77053 | 44.75163 | 71.89554 | 33.54266 | 0 | 0 | 0 | 0 | 0 | 0 | 0 | 55.83717 | 7.944918 | 24.93918 | 31.85097 | 30.14306 | 55.83717 | 7.944918 | 42.18344 | 47.46759 | 46.04855 | 33.76163 | 42.3653 | 47.46759 | 33.76163 | 0 | 0 | 0 | 0 | 0 | 0 | 0 | 36.35054 | 11.10467 | 15.08925 | 13.14802 | 18.92312 | 36.35054 | 11.10467 | 63.43892 | 54.14967 | 39.49922 | 32.63212 | 47.42998 | 63.43892 | 32.63212 | 0 | 0 | 0 | 0 | 0 | 0 | 0 | 42.7825 | 21.1788 | 16.74464 | 432.0255 | 26.90198 | 42.7825 | 16.74464 | 41.04487 | 39.15587 | 19.57127 | 43.91563 | 35.92191 | 43.91563 | 19.57127 | 0 | 0 | 0 | 0 | 0 | 0 | 0 | 31.18113 | 24.5143 | 31.50708 | 17.26019 | 26.11568 | 31.50708 | 17.26019 | 56.80928 | 52.61696 | 59.95461 | 34.71242 | 51.02332 | 59.95461 | 34.71242 | 0 | 0 | 0 | 0 | 0 | 0 | 0 | 22.06665 | 25.96242 | 31.1567 | 38.22769 | 29.35336 | 38.22769 | 22.06665 | 54.36317 | 57.41523 | 42.59599 | 40.38745 | 48.69046 | 57.41523 | 40.38745
392 | 3.4 | 0 | 0 | 0 | 0 | 0 | 0 | 0 | 19.11654 | 29.35104 | 20.71884 | 15.67783 | 21.21606 | 29.35104 | 15.67783 | 61.78862 | 47.91651 | 67.73533 | 41.84129 | 54.82044 | 67.73533 | 41.84129 | 0 | 0 | 0 | 0 | 0 | 0 | 0 | 12.20385 | 53.79374 | 27.74868 | 22.74882 | 29.12377 | 53.79374 | 12.20385 | 53.32043 | 43.46533 | 38.96211 | 48.34158 | 46.02236 | 53.32043 | 38.96211 | 0 | 0 | 0 | 0 | 0 | 0 | 0 | 16.33764 | 22.39183 | 14.32964 | 19.55591 | 18.15375 | 22.39183 | 14.32964 | 53.00162 | 31.31852 | 33.99344 | 66.35363 | 46.1668 | 66.35363 | 31.31852 | 0 | 0 | 0 | 0 | 0 | 0 | 0 | 11.07579 | 20.12789 | 34.40817 | 49.55978 | 28.79291 | 49.55978 | 11.07579 | 33.38902 | 71.82532 | 35.67694 | 37.72795 | 44.65481 | 71.82532 | 33.38902 | 0 | 0 | 0 | 0 | 0 | 0 | 0 | 55.79917 | 7.928932 | 24.89505 | 31.87108 | 30.12356 | 55.79917 | 7.928932 | 42.10396 | 47.32102 | 45.98054 | 33.65742 | 42.26574 | 47.32102 | 33.65742 | 0 | 0 | 0 | 0 | 0 | 0 | 0 | 36.29568 | 11.07985 | 15.16185 | 13.14589 | 18.92082 | 36.29568 | 11.07985 | 63.33231 | 53.59033 | 39.44239 | 32.58244 | 47.23687 | 63.33231 | 32.58244 | 0 | 0 | 0 | 0 | 0 | 0 | 0 | 42.74429 | 21.10381 | 16.69684 | 434.2242 | 26.84831 | 42.74429 | 16.69684 | 40.99442 | 39.06832 | 19.56212 | 43.80356 | 35.85711 | 43.80356 | 19.56212 | 0 | 0 | 0 | 0 | 0 | 0 | 0 | 31.18827 | 24.57721 | 31.46173 | 17.18197 | 26.1023 | 31.46173 | 17.18197 | 56.72791 | 52.67457 | 59.81371 | 34.57598 | 50.94804 | 59.81371 | 34.57598 | 0 | 0 | 0 | 0 | 0 | 0 | 0 | 21.09955 | 25.88995 | 31.15464 | 38.23729 | 29.09536 | 38.23729 | 21.09955 | 54.14875 | 57.32127 | 42.54322 | 40.24372 | 48.56424 | 57.32127 | 40.24372
393 | 3.41 | 0 | 0 | 0 | 0 | 0 | 0 | 0 | 19.13988 | 29.33348 | 20.70375 | 15.55712 | 21.18356 | 29.33348 | 15.55712 | 61.35984 | 47.87961 | 67.69831 | 41.74446 | 54.67056 | 67.69831 | 41.74446 | 0 | 0 | 0 | 0 | 0 | 0 | 0 | 12.17694 | 53.73507 | 27.60903 | 22.68001 | 29.05026 | 53.73507 | 12.17694 | 52.99109 | 42.47978 | 38.91565 | 48.26949 | 45.664 | 52.99109 | 38.91565 | 0 | 0 | 0 | 0 | 0 | 0 | 0 | 16.33971 | 22.38655 | 14.33875 | 19.58931 | 18.16358 | 22.38655 | 14.33875 | 52.93526 | 31.29266 | 33.88913 | 66.28582 | 46.10072 | 66.28582 | 31.29266 | 0 | 0 | 0 | 0 | 0 | 0 | 0 | 11.05418 | 20.04926 | 34.35565 | 49.49412 | 28.7383 | 49.49412 | 11.05418 | 33.20812 | 71.71507 | 35.56686 | 37.67783 | 44.54197 | 71.71507 | 33.20812 | 0 | 0 | 0 | 0 | 0 | 0 | 0 | 55.75323 | 7.914224 | 24.84906 | 31.90113 | 30.10441 | 55.75323 | 7.914224 | 42.01452 | 47.16081 | 45.92506 | 33.63409 | 42.18362 | 47.16081 | 33.63409 | 0 | 0 | 0 | 0 | 0 | 0 | 0 | 36.22037 | 11.17789 | 15.09921 | 13.11868 | 18.90404 | 36.22037 | 11.17789 | 63.22737 | 53.20007 | 39.38092 | 32.55763 | 47.0915 | 63.22737 | 32.55763 | 0 | 0 | 0 | 0 | 0 | 0 | 0 | 42.71251 | 21.02592 | 16.64739 | 436.4285 | 26.79527 | 42.71251 | 16.64739 | 40.9357 | 38.97747 | 19.4918 | 43.68907 | 35.77351 | 43.68907 | 19.4918 | 0 | 0 | 0 | 0 | 0 | 0 | 0 | 31.19242 | 24.70913 | 31.44176 | 17.10429 | 26.1119 | 31.44176 | 17.10429 | 56.65013 | 52.73276 | 59.69271 | 34.36793 | 50.86088 | 59.69271 | 34.36793 | 0 | 0 | 0 | 0 | 0 | 0 | 0 | 20.41226 | 25.81308 | 31.12289 | 38.23324 | 28.89537 | 38.23324 | 20.41226 | 53.88198 | 57.23086 | 42.49633 | 40.13819 | 48.43684 | 57.23086 | 40.13819
394 | 3.42 | 0 | 0 | 0 | 0 | 0 | 0 | 0 | 19.20306 | 29.31701 | 20.69316 | 15.43478 | 21.162 | 29.31701 | 15.43478 | 60.77373 | 47.81515 | 67.62264 | 41.64894 | 54.46511 | 67.62264 | 41.64894 | 0 | 0 | 0 | 0 | 0 | 0 | 0 | 12.12124 | 53.6933 | 27.42821 | 22.60609 | 28.96221 | 53.6933 | 12.12124 | 52.57375 | 41.85506 | 38.87892 | 48.20176 | 45.37737 | 52.57375 | 38.87892 | 0 | 0 | 0 | 0 | 0 | 0 | 0 | 16.31409 | 22.3969 | 14.3553 | 19.54486 | 18.15279 | 22.3969 | 14.3553 | 52.8856 | 31.25036 | 33.79803 | 66.2574 | 46.04785 | 66.2574 | 31.25036 | 0 | 0 | 0 | 0 | 0 | 0 | 0 | 11.04257 | 19.97851 | 34.28606 | 49.41515 | 28.68057 | 49.41515 | 11.04257 | 33.01512 | 71.56293 | 35.46362 | 37.59497 | 44.40916 | 71.56293 | 33.01512 | 0 | 0 | 0 | 0 | 0 | 0 | 0 | 55.69971 | 7.902262 | 24.81549 | 31.6676 | 30.02127 | 55.69971 | 7.902262 | 41.94714 | 46.98922 | 45.88204 | 33.56336 | 42.09544 | 46.98922 | 33.56336 | 0 | 0 | 0 | 0 | 0 | 0 | 0 | 36.14702 | 11.19448 | 14.95043 | 13.12286 | 18.8537 | 36.14702 | 11.19448 | 63.10204 | 53.34025 | 39.32756 | 32.52626 | 47.07403 | 63.10204 | 32.52626 | 0 | 0 | 0 | 0 | 0 | 0 | 0 | 42.67929 | 20.95061 | 16.60066 | 438.6384 | 26.74352 | 42.67929 | 16.60066 | 40.86691 | 38.85434 | 19.43671 | 43.46847 | 35.65661 | 43.46847 | 19.43671 | 0 | 0 | 0 | 0 | 0 | 0 | 0 | 31.20494 | 24.37328 | 31.40715 | 17.04423 | 26.0074 | 31.40715 | 17.04423 | 56.57647 | 52.77946 | 59.54898 | 34.27952 | 50.79611 | 59.54898 | 34.27952 | 0 | 0 | 0 | 0 | 0 | 0 | 0 | 20.08435 | 25.75173 | 31.09801 | 38.13698 | 28.76777 | 38.13698 | 20.08435 | 53.58444 | 57.14548 | 42.45448 | 40.0564 | 48.3102 | 57.14548 | 40.0564
395 | 3.43 | 0 | 0 | 0 | 0 | 0 | 0 | 0 | 19.26739 | 29.29492 | 20.65393 | 15.33488 | 21.13778 | 29.29492 | 15.33488 | 60.13655 | 47.69957 | 67.52167 | 41.56571 | 54.23088 | 67.52167 | 41.56571 | 0 | 0 | 0 | 0 | 0 | 0 | 0 | 12.07221 | 53.65207 | 27.37504 | 22.54987 | 28.9123 | 53.65207 | 12.07221 | 52.16086 | 41.29974 | 38.82791 | 48.14864 | 45.10929 | 52.16086 | 38.82791 | 0 | 0 | 0 | 0 | 0 | 0 | 0 | 16.29362 | 22.40298 | 14.37084 | 19.531 | 18.14961 | 22.40298 | 14.37084 | 52.84327 | 31.19465 | 33.72462 | 66.27821 | 46.01019 | 66.27821 | 31.19465 | 0 | 0 | 0 | 0 | 0 | 0 | 0 | 11.03269 | 19.92704 | 34.20118 | 49.35209 | 28.62825 | 49.35209 | 11.03269 | 32.84253 | 71.38085 | 35.36439 | 37.50191 | 44.27242 | 71.38085 | 32.84253 | 0 | 0 | 0 | 0 | 0 | 0 | 0 | 55.62883 | 7.892147 | 24.77226 | 31.28409 | 29.89433 | 55.62883 | 7.892147 | 41.89224 | 46.85509 | 45.83608 | 33.54679 | 42.03255 | 46.85509 | 33.54679 | 0 | 0 | 0 | 0 | 0 | 0 | 0 | 36.08112 | 10.9982 | 14.68097 | 13.06423 | 18.70613 | 36.08112 | 10.9982 | 62.99167 | 53.08464 | 39.28274 | 32.50782 | 46.96672 | 62.99167 | 32.50782 | 0 | 0 | 0 | 0 | 0 | 0 | 0 | 42.65163 | 20.90096 | 16.55735 | 440.854 | 26.70332 | 42.65163 | 16.55735 | 40.7893 | 38.71109 | 19.35802 | 43.33129 | 35.54742 | 43.33129 | 19.35802 | 0 | 0 | 0 | 0 | 0 | 0 | 0 | 31.21166 | 23.80971 | 31.37242 | 17.00995 | 25.85094 | 31.37242 | 17.00995 | 56.45472 | 52.78127 | 59.37688 | 34.14306 | 50.68898 | 59.37688 | 34.14306 | 0 | 0 | 0 | 0 | 0 | 0 | 0 | 20.03946 | 25.72839 | 31.04662 | 38.04383 | 28.71458 | 38.04383 | 20.03946 | 53.28155 | 57.05863 | 42.3704 | 39.98445 | 48.17376 | 57.05863 | 39.98445
396 | 3.44 | 0 | 0 | 0 | 0 | 0 | 0 | 0 | 19.29722 | 29.30366 | 20.6047 | 15.25592 | 21.11537 | 29.30366 | 15.25592 | 59.51341 | 47.58928 | 67.46474 | 41.5019 | 54.01733 | 67.46474 | 41.5019 | 0 | 0 | 0 | 0 | 0 | 0 | 0 | 12.01226 | 53.60886 | 27.19493 | 22.51218 | 28.83206 | 53.60886 | 12.01226 | 51.842 | 41.03341 | 38.76013 | 48.07165 | 44.9268 | 51.842 | 38.76013 | 0 | 0 | 0 | 0 | 0 | 0 | 0 | 16.24272 | 22.42094 | 14.39612 | 19.50717 | 18.14174 | 22.42094 | 14.39612 | 52.79964 | 31.14487 | 33.6685 | 66.24971 | 45.96568 | 66.24971 | 31.14487 | 0 | 0 | 0 | 0 | 0 | 0 | 0 | 11.02541 | 19.88158 | 34.10637 | 49.29061 | 28.57599 | 49.29061 | 11.02541 | 32.68425 | 71.19649 | 35.2828 | 37.39361 | 44.13928 | 71.19649 | 32.68425 | 0 | 0 | 0 | 0 | 0 | 0 | 0 | 55.56618 | 7.881935 | 24.70448 | 30.81836 | 29.74274 | 55.56618 | 7.881935 | 41.83883 | 46.7122 | 45.79576 | 33.54517 | 41.97299 | 46.7122 | 33.54517 | 0 | 0 | 0 | 0 | 0 | 0 | 0 | 36.02783 | 10.66586 | 14.44625 | 13.04267 | 18.54565 | 36.02783 | 10.66586 | 62.87759 | 52.7079 | 39.23427 | 32.4942 | 46.82849 | 62.87759 | 32.4942 | 0 | 0 | 0 | 0 | 0 | 0 | 0 | 42.61234 | 20.8568 | 16.51356 | 443.0752 | 26.6609 | 42.61234 | 16.51356 | 40.72867 | 38.59616 | 19.29398 | 43.27248 | 35.47282 | 43.27248 | 19.29398 | 0 | 0 | 0 | 0 | 0 | 0 | 0 | 31.20219 | 23.07199 | 31.33782 | 16.9932 | 25.6513 | 31.33782 | 16.9932 | 56.36574 | 52.78616 | 59.26123 | 34.00318 | 50.60408 | 59.26123 | 34.00318 | 0 | 0 | 0 | 0 | 0 | 0 | 0 | 19.75425 | 25.68015 | 30.9973 | 37.94401 | 28.59393 | 37.94401 | 19.75425 | 53.05992 | 56.99985 | 42.25817 | 39.91614 | 48.05852 | 56.99985 | 39.91614
397 | 3.45 | 0 | 0 | 0 | 0 | 0 | 0 | 0 | 19.32453 | 29.30774 | 20.55508 | 15.18994 | 21.09432 | 29.30774 | 15.18994 | 58.93677 | 47.48585 | 67.34732 | 41.42412 | 53.79851 | 67.34732 | 41.42412 | 0 | 0 | 0 | 0 | 0 | 0 | 0 | 11.92535 | 53.56165 | 26.54757 | 22.50607 | 28.63516 | 53.56165 | 11.92535 | 51.61059 | 40.79502 | 38.70774 | 48.05001 | 44.79084 | 51.61059 | 38.70774 | 0 | 0 | 0 | 0 | 0 | 0 | 0 | 16.19736 | 22.42092 | 14.43702 | 19.46368 | 18.12974 | 22.42092 | 14.43702 | 52.74562 | 31.10477 | 33.63859 | 66.18573 | 45.91868 | 66.18573 | 31.10477 | 0 | 0 | 0 | 0 | 0 | 0 | 0 | 11.01867 | 19.83922 | 34.01724 | 49.24024 | 28.52884 | 49.24024 | 11.01867 | 32.55115 | 71.0289 | 35.20127 | 37.27174 | 44.01327 | 71.0289 | 32.55115 | 0 | 0 | 0 | 0 | 0 | 0 | 0 | 55.49578 | 7.870678 | 24.61693 | 30.41364 | 29.59926 | 55.49578 | 7.870678 | 41.79368 | 46.59389 | 45.73657 | 33.54549 | 41.91741 | 46.59389 | 33.54549 | 0 | 0 | 0 | 0 | 0 | 0 | 0 | 35.97787 | 10.26157 | 14.13844 | 13.04082 | 18.35467 | 35.97787 | 10.26157 | 62.76179 | 52.41304 | 39.19112 | 32.47195 | 46.70948 | 62.76179 | 32.47195 | 0 | 0 | 0 | 0 | 0 | 0 | 0 | 42.56538 | 20.80784 | 16.48153 | 445.302 | 26.61825 | 42.56538 | 16.48153 | 40.66617 | 38.49082 | 19.23839 | 43.23265 | 35.40701 | 43.23265 | 19.23839 | 0 | 0 | 0 | 0 | 0 | 0 | 0 | 31.22388 | 22.49021 | 31.28954 | 16.947 | 25.48766 | 31.28954 | 16.947 | 56.28499 | 52.82418 | 59.13554 | 33.86671 | 50.52786 | 59.13554 | 33.86671 | 0 | 0 | 0 | 0 | 0 | 0 | 0 | 19.73173 | 25.59494 | 30.96149 | 37.91092 | 28.54977 | 37.91092 | 19.73173 | 52.92928 | 56.91267 | 42.11705 | 39.8768 | 47.95895 | 56.91267 | 39.8768
398 | 3.46 | 0 | 0 | 0 | 0 | 0 | 0 | 0 | 19.32326 | 29.28835 | 20.50281 | 15.15377 | 21.06705 | 29.28835 | 15.15377 | 58.58934 | 47.37195 | 67.28358 | 41.34597 | 53.64771 | 67.28358 | 41.34597 | 0 | 0 | 0 | 0 | 0 | 0 | 0 | 11.85002 | 53.49501 | 25.56163 | 22.50237 | 28.35226 | 53.49501 | 11.85002 | 51.38696 | 40.69408 | 38.60081 | 48.01082 | 44.67317 | 51.38696 | 38.60081 | 0 | 0 | 0 | 0 | 0 | 0 | 0 | 16.15713 | 22.40734 | 14.45901 | 19.4628 | 18.12157 | 22.40734 | 14.45901 | 52.67619 | 31.06601 | 33.60137 | 66.09685 | 45.8601 | 66.09685 | 31.06601 | 0 | 0 | 0 | 0 | 0 | 0 | 0 | 11.01245 | 19.79662 | 33.92835 | 49.20278 | 28.48505 | 49.20278 | 11.01245 | 32.40312 | 70.91847 | 35.13205 | 37.15218 | 43.90146 | 70.91847 | 32.40312 | 0 | 0 | 0 | 0 | 0 | 0 | 0 | 55.45273 | 7.858154 | 24.51816 | 29.95154 | 29.44515 | 55.45273 | 7.858154 | 41.74548 | 46.46568 | 45.66471 | 33.49652 | 41.84309 | 46.46568 | 33.49652 | 0 | 0 | 0 | 0 | 0 | 0 | 0 | 35.92973 | 9.882328 | 13.99774 | 13.00679 | 18.20415 | 35.92973 | 9.882328 | 62.6643 | 52.22937 | 39.14447 | 32.42055 | 46.61467 | 62.6643 | 32.42055 | 0 | 0 | 0 | 0 | 0 | 0 | 0 | 42.52297 | 20.75956 | 16.44898 | 447.5345 | 26.57717 | 42.52297 | 16.44898 | 40.61342 | 38.39502 | 19.17016 | 43.15265 | 35.33281 | 43.15265 | 19.17016 | 0 | 0 | 0 | 0 | 0 | 0 | 0 | 31.25285 | 21.82786 | 31.2443 | 16.91007 | 25.30877 | 31.25285 | 16.91007 | 56.19802 | 52.86363 | 58.9929 | 33.79041 | 50.46124 | 58.9929 | 33.79041 | 0 | 0 | 0 | 0 | 0 | 0 | 0 | 20.21914 | 25.54136 | 30.9397 | 37.89748 | 28.64942 | 37.89748 | 20.21914 | 52.91842 | 56.8237 | 41.97275 | 39.82646 | 47.88533 | 56.8237 | 39.82646
399 | 3.47 | 0 | 0 | 0 | 0 | 0 | 0 | 0 | 19.27294 | 29.25458 | 20.47025 | 15.12218 | 21.02999 | 29.25458 | 15.12218 | 58.51838 | 47.2587 | 67.2249 | 41.27814 | 53.57003 | 67.2249 | 41.27814 | 0 | 0 | 0 | 0 | 0 | 0 | 0 | 11.77889 | 53.44856 | 24.40439 | 22.44943 | 28.02032 | 53.44856 | 11.77889 | 51.22086 | 40.6136 | 38.49944 | 47.9795 | 44.57835 | 51.22086 | 38.49944 | 0 | 0 | 0 | 0 | 0 | 0 | 0 | 16.12427 | 22.39131 | 14.48462 | 19.33763 | 18.08446 | 22.39131 | 14.48462 | 52.60157 | 31.03903 | 33.54688 | 66.0155 | 45.80074 | 66.0155 | 31.03903 | 0 | 0 | 0 | 0 | 0 | 0 | 0 | 11.01664 | 19.74952 | 33.82736 | 49.16254 | 28.43902 | 49.16254 | 11.01664 | 32.23983 | 70.86073 | 35.06174 | 37.03933 | 43.80041 | 70.86073 | 32.23983 | 0 | 0 | 0 | 0 | 0 | 0 | 0 | 55.42691 | 7.844573 | 24.43539 | 29.64695 | 29.33846 | 55.42691 | 7.844573 | 41.6793 | 46.35016 | 45.59155 | 33.36498 | 41.7465 | 46.35016 | 33.36498 | 0 | 0 | 0 | 0 | 0 | 0 | 0 | 35.87964 | 9.512896 | 13.76907 | 12.98524 | 18.03671 | 35.87964 | 9.512896 | 62.57492 | 52.22672 | 39.0808 | 32.35183 | 46.55857 | 62.57492 | 32.35183 | 0 | 0 | 0 | 0 | 0 | 0 | 0 | 42.49072 | 20.69705 | 16.4106 | 449.7726 | 26.53279 | 42.49072 | 16.4106 | 40.56452 | 38.26795 | 19.08914 | 43.05164 | 35.24331 | 43.05164 | 19.08914 | 0 | 0 | 0 | 0 | 0 | 0 | 0 | 31.27505 | 21.36083 | 31.20886 | 16.82048 | 25.1663 | 31.27505 | 16.82048 | 56.10605 | 52.8734 | 58.84957 | 33.68003 | 50.37726 | 58.84957 | 33.68003 | 0 | 0 | 0 | 0 | 0 | 0 | 0 | 20.07777 | 25.48259 | 30.9312 | 37.88477 | 28.59408 | 37.88477 | 20.07777 | 52.85145 | 56.72918 | 41.85088 | 39.75562 | 47.79678 | 56.72918 | 39.75562
400 | 3.48 | 0 | 0 | 0 | 0 | 0 | 0 | 0 | 19.23712 | 29.20514 | 20.45284 | 15.0925 | 20.9969 | 29.20514 | 15.0925 | 58.68261 | 47.1804 | 67.13435 | 41.21226 | 53.55241 | 67.13435 | 41.21226 | 0 | 0 | 0 | 0 | 0 | 0 | 0 | 11.74712 | 53.39898 | 23.59314 | 22.40122 | 27.78511 | 53.39898 | 11.74712 | 50.90251 | 40.55763 | 38.44488 | 47.90017 | 44.4513 | 50.90251 | 38.44488 | 0 | 0 | 0 | 0 | 0 | 0 | 0 | 16.06062 | 22.37786 | 14.51581 | 19.44433 | 18.09965 | 22.37786 | 14.51581 | 52.52338 | 31.01656 | 33.50253 | 65.96058 | 45.75076 | 65.96058 | 31.01656 | 0 | 0 | 0 | 0 | 0 | 0 | 0 | 11.01242 | 19.71242 | 33.73015 | 49.13354 | 28.39713 | 49.13354 | 11.01242 | 32.05325 | 70.80889 | 34.99965 | 36.944 | 43.70145 | 70.80889 | 32.05325 | 0 | 0 | 0 | 0 | 0 | 0 | 0 | 55.40705 | 7.83069 | 24.35735 | 29.50563 | 29.27518 | 55.40705 | 7.83069 | 41.58209 | 46.21067 | 45.54003 | 33.27801 | 41.6527 | 46.21067 | 33.27801 | 0 | 0 | 0 | 0 | 0 | 0 | 0 | 35.81207 | 9.240315 | 13.69199 | 12.96441 | 17.9272 | 35.81207 | 9.240315 | 62.4758 | 52.12865 | 39.00441 | 32.26639 | 46.46881 | 62.4758 | 32.26639 | 0 | 0 | 0 | 0 | 0 | 0 | 0 | 42.43434 | 20.63721 | 16.37463 | 452.0163 | 26.48206 | 42.43434 | 16.37463 | 40.52805 | 38.12879 | 19.06521 | 43.05645 | 35.19463 | 43.05645 | 19.06521 | 0 | 0 | 0 | 0 | 0 | 0 | 0 | 31.28702 | 21.12393 | 31.17629 | 16.69824 | 25.07137 | 31.28702 | 16.69824 | 56.02736 | 52.89689 | 58.6724 | 33.5519 | 50.28714 | 58.6724 | 33.5519 | 0 | 0 | 0 | 0 | 0 | 0 | 0 | 19.99607 | 25.4189 | 30.93056 | 37.90589 | 28.56286 | 37.90589 | 19.99607 | 52.77357 | 56.63119 | 41.76331 | 39.68406 | 47.71303 | 56.63119 | 39.68406
401 | 3.49 | 0 | 0 | 0 | 0 | 0 | 0 | 0 | 19.19238 | 29.15446 | 20.46703 | 15.029 | 20.96072 | 29.15446 | 15.029 | 58.48594 | 47.1371 | 67.05396 | 41.14809 | 53.45627 | 67.05396 | 41.14809 | 0 | 0 | 0 | 0 | 0 | 0 | 0 | 11.71464 | 53.35993 | 22.79296 | 22.35511 | 27.55566 | 53.35993 | 11.71464 | 50.57029 | 40.5104 | 38.38564 | 47.8009 | 44.31681 | 50.57029 | 38.38564 | 0 | 0 | 0 | 0 | 0 | 0 | 0 | 15.99493 | 22.3681 | 14.54923 | 19.43404 | 18.08658 | 22.3681 | 14.54923 | 52.42275 | 30.99035 | 33.42877 | 65.91428 | 45.68904 | 65.91428 | 30.99035 | 0 | 0 | 0 | 0 | 0 | 0 | 0 | 11.01381 | 19.66251 | 33.64268 | 49.09488 | 28.35347 | 49.09488 | 11.01381 | 31.8695 | 70.73639 | 34.93801 | 36.85969 | 43.6009 | 70.73639 | 31.8695 | 0 | 0 | 0 | 0 | 0 | 0 | 0 | 55.39473 | 7.817295 | 24.30252 | 29.6521 | 29.29166 | 55.39473 | 7.817295 | 41.43547 | 46.04071 | 45.4708 | 33.22445 | 41.54285 | 46.04071 | 33.22445 | 0 | 0 | 0 | 0 | 0 | 0 | 0 | 35.71963 | 9.110219 | 13.76817 | 12.92483 | 17.88071 | 35.71963 | 9.110219 | 62.37971 | 52.01104 | 38.91834 | 32.19135 | 46.37511 | 62.37971 | 32.19135 | 0 | 0 | 0 | 0 | 0 | 0 | 0 | 42.35982 | 20.58154 | 16.33305 | 454.2656 | 26.42481 | 42.35982 | 16.33305 | 40.467 | 37.98785 | 18.98264 | 42.99541 | 35.10822 | 42.99541 | 18.98264 | 0 | 0 | 0 | 0 | 0 | 0 | 0 | 31.28209 | 21.35893 | 31.15454 | 16.56666 | 25.09056 | 31.28209 | 16.56666 | 55.94867 | 52.91797 | 58.51934 | 33.40469 | 50.19767 | 58.51934 | 33.40469 | 0 | 0 | 0 | 0 | 0 | 0 | 0 | 19.9393 | 25.35831 | 30.96545 | 37.8982 | 28.54032 | 37.8982 | 19.9393 | 52.67991 | 56.53567 | 41.69527 | 39.64451 | 47.63884 | 56.53567 | 39.64451
402 | 3.5 | 0 | 0 | 0 | 0 | 0 | 0 | 0 | 19.14739 | 29.10319 | 20.47634 | 14.95609 | 20.92075 | 29.10319 | 14.95609 | 58.1492 | 47.10033 | 66.99474 | 41.08474 | 53.33225 | 66.99474 | 41.08474 | 0 | 0 | 0 | 0 | 0 | 0 | 0 | 11.65112 | 53.30114 | 22.09227 | 22.31442 | 27.33974 | 53.30114 | 11.65112 | 50.25265 | 40.45039 | 38.33802 | 47.70399 | 44.18626 | 50.25265 | 38.33802 | 0 | 0 | 0 | 0 | 0 | 0 | 0 | 15.90703 | 22.35516 | 14.57281 | 19.42488 | 18.06497 | 22.35516 | 14.57281 | 52.32121 | 30.95434 | 33.34401 | 65.88135 | 45.62523 | 65.88135 | 30.95434 | 0 | 0 | 0 | 0 | 0 | 0 | 0 | 11.00961 | 19.61812 | 33.56716 | 49.05227 | 28.31179 | 49.05227 | 11.00961 | 31.70624 | 70.66189 | 34.87314 | 36.78535 | 43.50665 | 70.66189 | 31.70624 | 0 | 0 | 0 | 0 | 0 | 0 | 0 | 55.36154 | 7.805098 | 24.26369 | 29.61834 | 29.26217 | 55.36154 | 7.805098 | 41.30082 | 45.87541 | 45.41568 | 33.12948 | 41.43035 | 45.87541 | 33.12948 | 0 | 0 | 0 | 0 | 0 | 0 | 0 | 35.61915 | 9.215891 | 14.07381 | 12.92987 | 17.95968 | 35.61915 | 9.215891 | 62.28179 | 51.8828 | 38.84047 | 32.12142 | 46.28162 | 62.28179 | 32.12142 | 0 | 0 | 0 | 0 | 0 | 0 | 0 | 42.28892 | 20.5317 | 16.28486 | 456.5206 | 26.3685 | 42.28892 | 16.28486 | 40.43229 | 37.89143 | 18.97897 | 42.9712 | 35.06847 | 42.9712 | 18.97897 | 0 | 0 | 0 | 0 | 0 | 0 | 0 | 31.27656 | 21.42408 | 31.11933 | 16.44592 | 25.06647 | 31.27656 | 16.44592 | 55.88758 | 52.9164 | 58.38014 | 33.29275 | 50.11922 | 58.38014 | 33.29275 | 0 | 0 | 0 | 0 | 0 | 0 | 0 | 19.88132 | 25.314 | 31.00472 | 37.88839 | 28.52211 | 37.88839 | 19.88132 | 52.58645 | 56.42761 | 41.65456 | 39.57705 | 47.56142 | 56.42761 | 39.57705
403 | 3.51 | 0 | 0 | 0 | 0 | 0 | 0 | 0 | 19.10041 | 29.06987 | 20.45481 | 14.89028 | 20.87884 | 29.06987 | 14.89028 | 57.71002 | 47.01857 | 66.88379 | 41.03574 | 53.16203 | 66.88379 | 41.03574 | 0 | 0 | 0 | 0 | 0 | 0 | 0 | 11.58944 | 53.26938 | 21.99328 | 22.28043 | 27.28313 | 53.26938 | 11.58944 | 50.03136 | 40.39514 | 38.32015 | 47.63103 | 44.09442 | 50.03136 | 38.32015 | 0 | 0 | 0 | 0 | 0 | 0 | 0 | 15.83912 | 22.34205 | 14.60029 | 19.46598 | 18.06186 | 22.34205 | 14.60029 | 52.22477 | 30.92921 | 33.26839 | 65.89826 | 45.58016 | 65.89826 | 30.92921 | 0 | 0 | 0 | 0 | 0 | 0 | 0 | 10.9991 | 19.58545 | 33.50053 | 49.0024 | 28.27187 | 49.0024 | 10.9991 | 31.57912 | 70.57697 | 34.77645 | 36.732 | 43.41613 | 70.57697 | 31.57912 | 0 | 0 | 0 | 0 | 0 | 0 | 0 | 55.32369 | 7.793718 | 24.23449 | 29.5763 | 29.23205 | 55.32369 | 7.793718 | 41.1902 | 45.73986 | 45.39742 | 33.03085 | 41.33958 | 45.73986 | 33.03085 | 0 | 0 | 0 | 0 | 0 | 0 | 0 | 35.51258 | 9.107958 | 14.20987 | 12.91427 | 17.93617 | 35.51258 | 9.107958 | 62.19676 | 51.77788 | 38.76921 | 32.05266 | 46.19913 | 62.19676 | 32.05266 | 0 | 0 | 0 | 0 | 0 | 0 | 0 | 42.22829 | 20.48609 | 16.22227 | 458.7812 | 26.31222 | 42.22829 | 16.22227 | 40.3862 | 37.83688 | 18.96017 | 42.94583 | 35.03227 | 42.94583 | 18.96017 | 0 | 0 | 0 | 0 | 0 | 0 | 0 | 31.27315 | 21.33329 | 31.09337 | 16.31522 | 25.00376 | 31.27315 | 16.31522 | 55.80355 | 52.88043 | 58.26749 | 33.18024 | 50.03293 | 58.26749 | 33.18024 | 0 | 0 | 0 | 0 | 0 | 0 | 0 | 19.83768 | 25.28172 | 30.9949 | 37.88855 | 28.50072 | 37.88855 | 19.83768 | 52.48879 | 56.32906 | 41.61075 | 39.49225 | 47.48021 | 56.32906 | 39.49225
404 | 3.52 | 0 | 0 | 0 | 0 | 0 | 0 | 0 | 19.05551 | 29.06409 | 20.4521 | 14.80738 | 20.84477 | 29.06409 | 14.80738 | 57.28668 | 46.96223 | 66.78362 | 40.99989 | 53.00811 | 66.78362 | 40.99989 | 0 | 0 | 0 | 0 | 0 | 0 | 0 | 11.51953 | 53.26237 | 22.71545 | 22.23183 | 27.43229 | 53.26237 | 11.51953 | 49.97167 | 40.35712 | 38.344 | 47.55921 | 44.058 | 49.97167 | 38.344 | 0 | 0 | 0 | 0 | 0 | 0 | 0 | 15.77131 | 22.33317 | 14.62709 | 19.47655 | 18.05203 | 22.33317 | 14.62709 | 52.12782 | 30.91552 | 33.19905 | 65.88161 | 45.531 | 65.88161 | 30.91552 | 0 | 0 | 0 | 0 | 0 | 0 | 0 | 10.98576 | 19.57024 | 33.43991 | 48.93062 | 28.23163 | 48.93062 | 10.98576 | 31.49088 | 70.46652 | 34.67049 | 36.68531 | 43.3283 | 70.46652 | 31.49088 | 0 | 0 | 0 | 0 | 0 | 0 | 0 | 55.28511 | 7.782002 | 24.20257 | 29.53227 | 29.20049 | 55.28511 | 7.782002 | 41.09699 | 45.61388 | 45.31521 | 32.95642 | 41.24562 | 45.61388 | 32.95642 | 0 | 0 | 0 | 0 | 0 | 0 | 0 | 35.40019 | 8.997849 | 14.25588 | 12.89885 | 17.88819 | 35.40019 | 8.997849 | 62.11559 | 51.70952 | 38.68929 | 31.99438 | 46.12719 | 62.11559 | 31.99438 | 0 | 0 | 0 | 0 | 0 | 0 | 0 | 42.1695 | 20.45146 | 16.15486 | 461.0474 | 26.25861 | 42.1695 | 16.15486 | 40.32224 | 37.78394 | 18.95889 | 42.87546 | 34.98513 | 42.87546 | 18.95889 | 0 | 0 | 0 | 0 | 0 | 0 | 0 | 31.27537 | 21.27239 | 31.07735 | 16.16863 | 24.94843 | 31.27537 | 16.16863 | 55.75557 | 52.81036 | 58.1824 | 33.102 | 49.96258 | 58.1824 | 33.102 | 0 | 0 | 0 | 0 | 0 | 0 | 0 | 19.77215 | 25.24232 | 30.97199 | 37.88527 | 28.46793 | 37.88527 | 19.77215 | 52.40864 | 56.25673 | 41.53533 | 39.43278 | 47.40837 | 56.25673 | 39.43278
405 | 3.53 | 0 | 0 | 0 | 0 | 0 | 0 | 0 | 19.03062 | 29.07002 | 20.39691 | 14.68147 | 20.79475 | 29.07002 | 14.68147 | 56.87542 | 46.92812 | 66.66775 | 40.95657 | 52.85697 | 66.66775 | 40.95657 | 0 | 0 | 0 | 0 | 0 | 0 | 0 | 11.40695 | 53.20911 | 22.9412 | 22.2154 | 27.44317 | 53.20911 | 11.40695 | 50.03777 | 40.34487 | 38.34682 | 47.54248 | 44.06799 | 50.03777 | 38.34682 | 0 | 0 | 0 | 0 | 0 | 0 | 0 | 15.72676 | 22.31826 | 14.66073 | 19.50158 | 18.05183 | 22.31826 | 14.66073 | 52.04292 | 30.89821 | 33.13886 | 65.8423 | 45.48058 | 65.8423 | 30.89821 | 0 | 0 | 0 | 0 | 0 | 0 | 0 | 10.97117 | 19.56054 | 33.39254 | 48.85429 | 28.19464 | 48.85429 | 10.97117 | 31.4412 | 70.34831 | 34.55984 | 36.6388 | 43.24704 | 70.34831 | 31.4412 | 0 | 0 | 0 | 0 | 0 | 0 | 0 | 55.23678 | 7.769353 | 24.16949 | 29.49642 | 29.16801 | 55.23678 | 7.769353 | 41.04489 | 45.51958 | 45.2564 | 32.85512 | 41.169 | 45.51958 | 32.85512 | 0 | 0 | 0 | 0 | 0 | 0 | 0 | 35.29375 | 8.895513 | 14.30758 | 12.88594 | 17.8457 | 35.29375 | 8.895513 | 62.03121 | 51.64071 | 38.62967 | 31.93158 | 46.05829 | 62.03121 | 31.93158 | 0 | 0 | 0 | 0 | 0 | 0 | 0 | 42.11454 | 20.41126 | 16.07306 | 463.3192 | 26.19962 | 42.11454 | 16.07306 | 40.2598 | 37.71361 | 18.87009 | 42.71303 | 34.88913 | 42.71303 | 18.87009 | 0 | 0 | 0 | 0 | 0 | 0 | 0 | 31.27473 | 21.21052 | 31.05878 | 15.99803 | 24.88552 | 31.27473 | 15.99803 | 55.67122 | 52.76832 | 58.07558 | 33.06117 | 49.89407 | 58.07558 | 33.06117 | 0 | 0 | 0 | 0 | 0 | 0 | 0 | 19.73152 | 25.20114 | 30.93757 | 37.92308 | 28.44833 | 37.92308 | 19.73152 | 52.30975 | 56.15956 | 41.46445 | 39.35897 | 47.32318 | 56.15956 | 39.35897
406 | 3.54 | 0 | 0 | 0 | 0 | 0 | 0 | 0 | 19.02667 | 29.08787 | 20.3389 | 14.58273 | 20.75904 | 29.08787 | 14.58273 | 56.56894 | 46.90309 | 66.62621 | 40.89343 | 52.74792 | 66.62621 | 40.89343 | 0 | 0 | 0 | 0 | 0 | 0 | 0 | 11.30415 | 53.15714 | 22.86985 | 22.15495 | 27.37152 | 53.15714 | 11.30415 | 50.00265 | 40.33484 | 38.26639 | 47.54528 | 44.03729 | 50.00265 | 38.26639 | 0 | 0 | 0 | 0 | 0 | 0 | 0 | 15.6749 | 22.30843 | 14.6869 | 19.53624 | 18.05162 | 22.30843 | 14.6869 | 51.95163 | 30.87512 | 33.0719 | 65.76132 | 45.41499 | 65.76132 | 30.87512 | 0 | 0 | 0 | 0 | 0 | 0 | 0 | 10.95678 | 19.55035 | 33.34618 | 48.78353 | 28.15921 | 48.78353 | 10.95678 | 31.39283 | 70.2178 | 34.46257 | 36.5849 | 43.16452 | 70.2178 | 31.39283 | 0 | 0 | 0 | 0 | 0 | 0 | 0 | 55.21094 | 7.75635 | 24.13219 | 29.45005 | 29.13738 | 55.21094 | 7.75635 | 41.02536 | 45.43372 | 45.23327 | 32.70956 | 41.10048 | 45.43372 | 32.70956 | 0 | 0 | 0 | 0 | 0 | 0 | 0 | 35.16981 | 8.803205 | 14.34626 | 12.88418 | 17.80086 | 35.16981 | 8.803205 | 61.96801 | 51.57328 | 38.58776 | 31.86781 | 45.99922 | 61.96801 | 31.86781 | 0 | 0 | 0 | 0 | 0 | 0 | 0 | 42.0765 | 20.3742 | 15.9983 | 465.5967 | 26.14967 | 42.0765 | 15.9983 | 40.21571 | 37.6081 | 18.86005 | 42.57069 | 34.81364 | 42.57069 | 18.86005 | 0 | 0 | 0 | 0 | 0 | 0 | 0 | 31.2696 | 21.15791 | 31.03632 | 15.83306 | 24.82422 | 31.2696 | 15.83306 | 55.5908 | 52.72609 | 58.00494 | 33.01525 | 49.83427 | 58.00494 | 33.01525 | 0 | 0 | 0 | 0 | 0 | 0 | 0 | 19.68948 | 25.15715 | 30.89243 | 37.94691 | 28.42149 | 37.94691 | 19.68948 | 52.20074 | 56.05296 | 41.42454 | 39.28971 | 47.24199 | 56.05296 | 39.28971
407 | 3.55 | 0 | 0 | 0 | 0 | 0 | 0 | 0 | 19.0338 | 29.08616 | 20.28806 | 14.49061 | 20.72466 | 29.08616 | 14.49061 | 56.35683 | 46.85104 | 66.56633 | 40.84535 | 52.65489 | 66.56633 | 40.84535 | 0 | 0 | 0 | 0 | 0 | 0 | 0 | 11.21005 | 53.08843 | 22.79458 | 22.0708 | 27.29097 | 53.08843 | 11.21005 | 49.96949 | 40.31302 | 38.22133 | 47.52191 | 44.00644 | 49.96949 | 38.22133 | 0 | 0 | 0 | 0 | 0 | 0 | 0 | 15.63269 | 22.3053 | 14.71263 | 19.55211 | 18.05068 | 22.3053 | 14.71263 | 51.86472 | 30.85915 | 33.01068 | 65.6328 | 45.34184 | 65.6328 | 30.85915 | 0 | 0 | 0 | 0 | 0 | 0 | 0 | 10.93839 | 19.53807 | 33.28548 | 48.70283 | 28.11619 | 48.70283 | 10.93839 | 31.35013 | 70.08174 | 34.38026 | 36.51417 | 43.08157 | 70.08174 | 31.35013 | 0 | 0 | 0 | 0 | 0 | 0 | 0 | 55.17411 | 7.743715 | 24.08083 | 29.41045 | 29.10227 | 55.17411 | 7.743715 | 41.01121 | 45.34123 | 45.1924 | 32.58635 | 41.0328 | 45.34123 | 32.58635 | 0 | 0 | 0 | 0 | 0 | 0 | 0 | 35.00708 | 8.707553 | 14.38367 | 12.88974 | 17.74701 | 35.00708 | 8.707553 | 61.90499 | 51.49053 | 38.54259 | 31.8006 | 45.93468 | 61.90499 | 31.8006 | 0 | 0 | 0 | 0 | 0 | 0 | 0 | 42.05401 | 20.33611 | 15.91469 | 467.8798 | 26.1016 | 42.05401 | 15.91469 | 40.17281 | 37.48583 | 18.75509 | 42.46697 | 34.72017 | 42.46697 | 18.75509 | 0 | 0 | 0 | 0 | 0 | 0 | 0 | 31.26037 | 21.10597 | 31.00114 | 15.63806 | 24.75139 | 31.26037 | 15.63806 | 55.49459 | 52.68776 | 57.94855 | 32.94756 | 49.76962 | 57.94855 | 32.94756 | 0 | 0 | 0 | 0 | 0 | 0 | 0 | 19.64257 | 25.11032 | 30.8415 | 37.91479 | 28.3773 | 37.91479 | 19.64257 | 52.09883 | 55.9252 | 41.39526 | 39.20536 | 47.15617 | 55.9252 | 39.20536
408 | 3.56 | 0 | 0 | 0 | 0 | 0 | 0 | 0 | 19.05808 | 29.04891 | 20.24845 | 14.43389 | 20.69733 | 29.04891 | 14.43389 | 56.34249 | 46.79566 | 66.52604 | 40.74493 | 52.60228 | 66.52604 | 40.74493 | 0 | 0 | 0 | 0 | 0 | 0 | 0 | 11.12969 | 53.02402 | 22.74155 | 21.99599 | 27.22281 | 53.02402 | 11.12969 | 49.96878 | 40.30569 | 38.17708 | 47.43208 | 43.97091 | 49.96878 | 38.17708 | 0 | 0 | 0 | 0 | 0 | 0 | 0 | 15.58102 | 22.30956 | 14.73994 | 19.56658 | 18.04928 | 22.30956 | 14.73994 | 51.7784 | 30.81639 | 32.95352 | 65.49885 | 45.26179 | 65.49885 | 30.81639 | 0 | 0 | 0 | 0 | 0 | 0 | 0 | 10.8977 | 19.5163 | 33.21432 | 48.63345 | 28.06544 | 48.63345 | 10.8977 | 31.29589 | 69.92706 | 34.30184 | 36.45501 | 42.99495 | 69.92706 | 31.29589 | 0 | 0 | 0 | 0 | 0 | 0 | 0 | 55.14216 | 7.732065 | 24.02403 | 29.3703 | 29.06714 | 55.14216 | 7.732065 | 40.99299 | 45.22391 | 45.16873 | 32.50183 | 40.97187 | 45.22391 | 32.50183 | 0 | 0 | 0 | 0 | 0 | 0 | 0 | 34.79851 | 8.608825 | 14.41506 | 12.86268 | 17.67127 | 34.79851 | 8.608825 | 61.8352 | 51.39133 | 38.51321 | 31.72848 | 45.86705 | 61.8352 | 31.72848 | 0 | 0 | 0 | 0 | 0 | 0 | 0 | 42.01162 | 20.27939 | 15.84866 | 470.1686 | 26.04655 | 42.01162 | 15.84866 | 40.13304 | 37.38072 | 18.72054 | 42.38949 | 34.65595 | 42.38949 | 18.72054 | 0 | 0 | 0 | 0 | 0 | 0 | 0 | 31.26295 | 21.0483 | 30.94446 | 15.46318 | 24.67972 | 31.26295 | 15.46318 | 55.42538 | 52.66753 | 57.85935 | 32.89177 | 49.711 | 57.85935 | 32.89177 | 0 | 0 | 0 | 0 | 0 | 0 | 0 | 19.5791 | 25.06068 | 30.82087 | 37.92339 | 28.34601 | 37.92339 | 19.5791 | 52.00795 | 55.77743 | 41.37053 | 39.35975 | 47.12891 | 55.77743 | 39.35975
409 | 3.57 | 0 | 0 | 0 | 0 | 0 | 0 | 0 | 19.05044 | 28.97947 | 20.23903 | 14.39299 | 20.66548 | 28.97947 | 14.39299 | 56.20143 | 46.65792 | 66.48122 | 40.57585 | 52.47911 | 66.48122 | 40.57585 | 0 | 0 | 0 | 0 | 0 | 0 | 0 | 11.0715 | 52.95499 | 22.71523 | 21.9366 | 27.16958 | 52.95499 | 11.0715 | 49.96142 | 40.28983 | 38.10156 | 47.32603 | 43.91971 | 49.96142 | 38.10156 | 0 | 0 | 0 | 0 | 0 | 0 | 0 | 15.54492 | 22.3124 | 14.77076 | 19.52573 | 18.03845 | 22.3124 | 14.77076 | 51.68499 | 30.77702 | 32.89107 | 65.36259 | 45.17891 | 65.36259 | 30.77702 | 0 | 0 | 0 | 0 | 0 | 0 | 0 | 10.84314 | 19.47668 | 33.13986 | 48.58222 | 28.01047 | 48.58222 | 10.84314 | 31.23327 | 69.77286 | 34.22528 | 36.37749 | 42.90223 | 69.77286 | 31.23327 | 0 | 0 | 0 | 0 | 0 | 0 | 0 | 55.12454 | 7.721039 | 23.97028 | 29.33672 | 29.03814 | 55.12454 | 7.721039 | 40.96942 | 45.0918 | 45.11565 | 32.46152 | 40.9096 | 45.11565 | 32.46152 | 0 | 0 | 0 | 0 | 0 | 0 | 0 | 34.54477 | 8.517109 | 14.43293 | 12.88129 | 17.59403 | 34.54477 | 8.517109 | 61.7748 | 51.27999 | 38.48097 | 31.67424 | 45.8025 | 61.7748 | 31.67424 | 0 | 0 | 0 | 0 | 0 | 0 | 0 | 41.95329 | 20.22767 | 15.79351 | 472.4629 | 25.99149 | 41.95329 | 15.79351 | 40.07731 | 37.27669 | 18.67049 | 42.27885 | 34.57584 | 42.27885 | 18.67049 | 0 | 0 | 0 | 0 | 0 | 0 | 0 | 31.2547 | 21.01133 | 30.88618 | 15.28365 | 24.60897 | 31.2547 | 15.28365 | 55.34935 | 52.66534 | 57.75785 | 32.84493 | 49.65437 | 57.75785 | 32.84493 | 0 | 0 | 0 | 0 | 0 | 0 | 0 | 19.52407 | 25.00821 | 30.78354 | 37.90508 | 28.30523 | 37.90508 | 19.52407 | 51.91074 | 55.6162 | 41.34301 | 39.15448 | 47.00611 | 55.6162 | 39.15448
410 | 3.58 | 0 | 0 | 0 | 0 | 0 | 0 | 0 | 19.04241 | 28.89646 | 20.23796 | 14.36671 | 20.63588 | 28.89646 | 14.36671 | 55.98841 | 46.55502 | 66.42752 | 40.41639 | 52.34683 | 66.42752 | 40.41639 | 0 | 0 | 0 | 0 | 0 | 0 | 0 | 10.99409 | 52.87521 | 22.65844 | 21.90059 | 27.10708 | 52.87521 | 10.99409 | 49.96603 | 40.25412 | 38.04352 | 47.2105 | 43.86854 | 49.96603 | 38.04352 | 0 | 0 | 0 | 0 | 0 | 0 | 0 | 15.50847 | 22.30769 | 14.77996 | 19.52496 | 18.03027 | 22.30769 | 14.77996 | 51.60506 | 30.74971 | 32.83817 | 65.25513 | 45.11202 | 65.25513 | 30.74971 | 0 | 0 | 0 | 0 | 0 | 0 | 0 | 10.78615 | 19.44069 | 33.06187 | 48.5229 | 27.9529 | 48.5229 | 10.78615 | 31.18703 | 69.62845 | 34.16134 | 36.31669 | 42.82338 | 69.62845 | 31.18703 | 0 | 0 | 0 | 0 | 0 | 0 | 0 | 55.08455 | 7.709768 | 23.908 | 29.30733 | 29.00241 | 55.08455 | 7.709768 | 40.94566 | 44.96907 | 45.05827 | 32.40966 | 40.84567 | 45.05827 | 32.40966 | 0 | 0 | 0 | 0 | 0 | 0 | 0 | 34.28236 | 8.436324 | 14.43372 | 12.92316 | 17.51889 | 34.28236 | 8.436324 | 61.69375 | 51.14643 | 38.42636 | 31.63405 | 45.72515 | 61.69375 | 31.63405 | 0 | 0 | 0 | 0 | 0 | 0 | 0 | 41.91573 | 20.15628 | 15.76478 | 474.7629 | 25.9456 | 41.91573 | 15.76478 | 40.03816 | 37.16544 | 18.61203 | 42.25151 | 34.51678 | 42.25151 | 18.61203 | 0 | 0 | 0 | 0 | 0 | 0 | 0 | 31.25154 | 20.98395 | 30.80713 | 15.16861 | 24.55281 | 31.25154 | 15.16861 | 55.26298 | 52.66251 | 57.66542 | 32.79641 | 49.59683 | 57.66542 | 32.79641 | 0 | 0 | 0 | 0 | 0 | 0 | 0 | 19.46579 | 24.95292 | 30.74556 | 37.88454 | 28.2622 | 37.88454 | 19.46579 | 51.81181 | 55.43817 | 41.32554 | 38.70461 | 46.82003 | 55.43817 | 38.70461
411 | 3.59 | 0 | 0 | 0 | 0 | 0 | 0 | 0 | 19.00894 | 28.80882 | 20.22095 | 14.32715 | 20.59147 | 28.80882 | 14.32715 | 55.77074 | 46.2604 | 66.34832 | 40.29409 | 52.16839 | 66.34832 | 40.29409 | 0 | 0 | 0 | 0 | 0 | 0 | 0 | 10.90375 | 52.80313 | 22.60706 | 21.87348 | 27.04685 | 52.80313 | 10.90375 | 49.96006 | 40.21081 | 38.00868 | 47.11941 | 43.82474 | 49.96006 | 38.00868 | 0 | 0 | 0 | 0 | 0 | 0 | 0 | 15.49482 | 22.29819 | 14.78834 | 19.52481 | 18.02654 | 22.29819 | 14.78834 | 51.52414 | 30.71989 | 32.80353 | 65.19549 | 45.06076 | 65.19549 | 30.71989 | 0 | 0 | 0 | 0 | 0 | 0 | 0 | 10.72893 | 19.41523 | 32.98017 | 48.41429 | 27.88465 | 48.41429 | 10.72893 | 31.15085 | 69.48235 | 34.08234 | 36.2612 | 42.74418 | 69.48235 | 31.15085 | 0 | 0 | 0 | 0 | 0 | 0 | 0 | 55.05841 | 7.697767 | 23.83874 | 29.26435 | 28.96482 | 55.05841 | 7.697767 | 40.93003 | 44.88766 | 45.03583 | 32.32843 | 40.79549 | 45.03583 | 32.32843 | 0 | 0 | 0 | 0 | 0 | 0 | 0 | 34.00902 | 8.372813 | 14.41904 | 12.96734 | 17.44205 | 34.00902 | 8.372813 | 61.60983 | 51.01745 | 38.35765 | 31.58644 | 45.64285 | 61.60983 | 31.58644 | 0 | 0 | 0 | 0 | 0 | 0 | 0 | 41.87633 | 20.09462 | 15.74165 | 477.0686 | 25.9042 | 41.87633 | 15.74165 | 39.97459 | 37.10829 | 18.60458 | 42.1752 | 34.46567 | 42.1752 | 18.60458 | 0 | 0 | 0 | 0 | 0 | 0 | 0 | 31.25859 | 20.96625 | 30.72268 | 15.02814 | 24.49392 | 31.25859 | 15.02814 | 55.16527 | 52.6328 | 57.55425 | 32.75641 | 49.52718 | 57.55425 | 32.75641 | 0 | 0 | 0 | 0 | 0 | 0 | 0 | 19.43394 | 24.89481 | 30.72406 | 37.85537 | 28.22705 | 37.85537 | 19.43394 | 51.70132 | 55.26648 | 41.31571 | 38.08342 | 46.59173 | 55.26648 | 38.08342
412 | 3.6 | 0 | 0 | 0 | 0 | 0 | 0 | 0 | 18.9661 | 28.73079 | 20.21777 | 14.23002 | 20.53617 | 28.73079 | 14.23002 | 55.59111 | 45.85959 | 66.27735 | 40.18143 | 51.97737 | 66.27735 | 40.18143 | 0 | 0 | 0 | 0 | 0 | 0 | 0 | 10.82387 | 52.73395 | 22.54835 | 21.82796 | 26.98353 | 52.73395 | 10.82387 | 49.95499 | 40.17157 | 37.97463 | 47.03424 | 43.78386 | 49.95499 | 37.97463 | 0 | 0 | 0 | 0 | 0 | 0 | 0 | 15.50615 | 22.27952 | 14.79311 | 19.49459 | 18.01834 | 22.27952 | 14.79311 | 51.46642 | 30.68762 | 32.76959 | 65.12725 | 45.01272 | 65.12725 | 30.68762 | 0 | 0 | 0 | 0 | 0 | 0 | 0 | 10.68626 | 19.40976 | 32.90161 | 48.3986 | 27.84906 | 48.3986 | 10.68626 | 31.12317 | 69.33527 | 34.01237 | 36.20123 | 42.66801 | 69.33527 | 31.12317 | 0 | 0 | 0 | 0 | 0 | 0 | 0 | 55.02905 | 7.685543 | 23.77706 | 29.2138 | 28.92637 | 55.02905 | 7.685543 | 40.90405 | 44.77238 | 44.97432 | 32.23871 | 40.72236 | 44.97432 | 32.23871 | 0 | 0 | 0 | 0 | 0 | 0 | 0 | 33.74083 | 8.336669 | 14.38184 | 12.83302 | 17.32309 | 33.74083 | 8.336669 | 61.53758 | 50.88913 | 38.28091 | 31.55044 | 45.56451 | 61.53758 | 31.55044 | 0 | 0 | 0 | 0 | 0 | 0 | 0 | 41.83643 | 20.06155 | 15.72734 | 479.3798 | 25.87511 | 41.83643 | 15.72734 | 39.89085 | 37.00426 | 18.58644 | 42.05027 | 34.38296 | 42.05027 | 18.58644 | 0 | 0 | 0 | 0 | 0 | 0 | 0 | 31.26255 | 20.95824 | 30.64222 | 14.8948 | 24.43945 | 31.26255 | 14.8948 | 55.08824 | 52.59637 | 57.41401 | 32.69731 | 49.44898 | 57.41401 | 32.69731 | 0 | 0 | 0 | 0 | 0 | 0 | 0 | 19.37338 | 24.83387 | 30.69583 | 37.83145 | 28.18363 | 37.83145 | 19.37338 | 51.58516 | 55.11736 | 41.28764 | 37.49043 | 46.37015 | 55.11736 | 37.49043
413 | 3.61 | 0 | 0 | 0 | 0 | 0 | 0 | 0 | 18.9086 | 28.64731 | 20.17864 | 14.11603 | 20.46265 | 28.64731 | 14.11603 | 55.43839 | 45.34024 | 66.20248 | 40.10691 | 51.772 | 66.20248 | 40.10691 | 0 | 0 | 0 | 0 | 0 | 0 | 0 | 10.74024 | 52.63396 | 22.48789 | 21.81551 | 26.9194 | 52.63396 | 10.74024 | 49.93342 | 40.10842 | 37.91831 | 46.99247 | 43.73816 | 49.93342 | 37.91831 | 0 | 0 | 0 | 0 | 0 | 0 | 0 | 15.54215 | 22.25835 | 14.80592 | 19.49037 | 18.02419 | 22.25835 | 14.80592 | 51.4166 | 30.6546 | 33.26834 | 65.07738 | 45.10423 | 65.07738 | 30.6546 | 0 | 0 | 0 | 0 | 0 | 0 | 0 | 10.65512 | 19.42203 | 32.82343 | 48.32298 | 27.80589 | 48.32298 | 10.65512 | 31.0846 | 69.1863 | 33.95455 | 36.11363 | 42.58477 | 69.1863 | 31.0846 | 0 | 0 | 0 | 0 | 0 | 0 | 0 | 54.9821 | 7.673751 | 23.72082 | 29.16479 | 28.88536 | 54.9821 | 7.673751 | 40.887 | 44.68466 | 44.95026 | 32.1577 | 40.6699 | 44.95026 | 32.1577 | 0 | 0 | 0 | 0 | 0 | 0 | 0 | 33.48381 | 8.253781 | 14.3258 | 12.65586 | 17.17981 | 33.48381 | 8.253781 | 61.46168 | 50.77447 | 38.20179 | 31.51828 | 45.48906 | 61.46168 | 31.51828 | 0 | 0 | 0 | 0 | 0 | 0 | 0 | 41.79112 | 20.02507 | 15.70565 | 481.6967 | 25.84062 | 41.79112 | 15.70565 | 39.82372 | 36.86735 | 18.51806 | 41.91151 | 34.28016 | 41.91151 | 18.51806 | 0 | 0 | 0 | 0 | 0 | 0 | 0 | 31.25288 | 20.9599 | 30.58575 | 14.79783 | 24.39909 | 31.25288 | 14.79783 | 54.99823 | 52.58747 | 57.29862 | 32.63081 | 49.37878 | 57.29862 | 32.63081 | 0 | 0 | 0 | 0 | 0 | 0 | 0 | 19.35159 | 24.77011 | 30.62834 | 37.85828 | 28.15208 | 37.85828 | 19.35159 | 51.44726 | 54.9716 | 41.24238 | 36.83113 | 46.1231 | 54.9716 | 36.83113
414 | 3.62 | 0 | 0 | 0 | 0 | 0 | 0 | 0 | 18.88166 | 28.5806 | 20.16694 | 14.03489 | 20.41602 | 28.5806 | 14.03489 | 55.31493 | 44.87168 | 66.15485 | 40.0151 | 51.58914 | 66.15485 | 40.0151 | 0 | 0 | 0 | 0 | 0 | 0 | 0 | 10.6623 | 52.59388 | 22.44674 | 21.78808 | 26.87275 | 52.59388 | 10.6623 | 49.89641 | 40.00427 | 37.84897 | 46.98094 | 43.68265 | 49.89641 | 37.84897 | 0 | 0 | 0 | 0 | 0 | 0 | 0 | 15.57135 | 22.24725 | 14.80531 | 19.48198 | 18.02647 | 22.24725 | 14.80531 | 51.35021 | 30.62428 | 33.05219 | 65.01609 | 45.01069 | 65.01609 | 30.62428 | 0 | 0 | 0 | 0 | 0 | 0 | 0 | 10.62673 | 19.44045 | 32.75238 | 48.04427 | 27.71596 | 48.04427 | 10.62673 | 31.04377 | 69.03157 | 33.90735 | 36.01645 | 42.49978 | 69.03157 | 31.04377 | 0 | 0 | 0 | 0 | 0 | 0 | 0 | 54.92837 | 7.663048 | 23.66483 | 29.10309 | 28.83983 | 54.92837 | 7.663048 | 40.87374 | 44.56699 | 44.93898 | 32.05314 | 40.60821 | 44.93898 | 32.05314 | 0 | 0 | 0 | 0 | 0 | 0 | 0 | 33.23804 | 8.166179 | 14.2832 | 12.41054 | 17.02449 | 33.23804 | 8.166179 | 61.38798 | 50.67829 | 38.14466 | 31.50165 | 45.42814 | 61.38798 | 31.50165 | 0 | 0 | 0 | 0 | 0 | 0 | 0 | 41.76774 | 20.00906 | 15.68538 | 484.0192 | 25.82073 | 41.76774 | 15.68538 | 39.7682 | 36.7054 | 18.51273 | 41.7163 | 34.17566 | 41.7163 | 18.51273 | 0 | 0 | 0 | 0 | 0 | 0 | 0 | 31.24536 | 20.97125 | 30.52444 | 14.72336 | 24.3661 | 31.24536 | 14.72336 | 54.93083 | 52.56943 | 57.26575 | 32.60265 | 49.34216 | 57.26575 | 32.60265 | 0 | 0 | 0 | 0 | 0 | 0 | 0 | 19.33783 | 24.70353 | 30.61528 | 37.8725 | 28.13229 | 37.8725 | 19.33783 | 51.32321 | 54.82442 | 41.20978 | 36.35428 | 45.92792 | 54.82442 | 36.35428
415 | 3.63 | 0 | 0 | 0 | 0 | 0 | 0 | 0 | 18.87317 | 28.49419 | 20.16113 | 13.96344 | 20.37298 | 28.49419 | 13.96344 | 55.19695 | 44.41508 | 66.0721 | 39.91709 | 51.40031 | 66.0721 | 39.91709 | 0 | 0 | 0 | 0 | 0 | 0 | 0 | 10.59912 | 52.55903 | 22.42117 | 21.736 | 26.82883 | 52.55903 | 10.59912 | 49.8388 | 39.87505 | 37.77369 | 46.95622 | 43.61094 | 49.8388 | 37.77369 | 0 | 0 | 0 | 0 | 0 | 0 | 0 | 15.61163 | 22.23405 | 14.80669 | 19.46762 | 18.03 | 22.23405 | 14.80669 | 51.2834 | 30.60248 | 32.40726 | 64.89133 | 44.79612 | 64.89133 | 30.60248 | 0 | 0 | 0 | 0 | 0 | 0 | 0 | 10.58868 | 19.4298 | 32.68435 | 47.64604 | 27.58722 | 47.64604 | 10.58868 | 31.00147 | 68.85807 | 33.86753 | 35.92311 | 42.41254 | 68.85807 | 31.00147 | 0 | 0 | 0 | 0 | 0 | 0 | 0 | 54.84719 | 7.653929 | 23.59895 | 29.04868 | 28.78719 | 54.84719 | 7.653929 | 40.83982 | 44.436 | 44.9338 | 31.97491 | 40.54613 | 44.9338 | 31.97491 | 0 | 0 | 0 | 0 | 0 | 0 | 0 | 32.99675 | 8.088367 | 14.25593 | 12.17683 | 16.87947 | 32.99675 | 8.088367 | 61.3166 | 50.57813 | 38.085 | 31.49292 | 45.36816 | 61.3166 | 31.49292 | 0 | 0 | 0 | 0 | 0 | 0 | 0 | 41.74359 | 19.99879 | 15.62915 | 486.3473 | 25.79051 | 41.74359 | 15.62915 | 39.69797 | 36.555 | 18.46286 | 41.58267 | 34.07462 | 41.58267 | 18.46286 | 0 | 0 | 0 | 0 | 0 | 0 | 0 | 31.2306 | 20.99228 | 30.47316 | 14.67352 | 24.34239 | 31.2306 | 14.67352 | 54.89833 | 52.38454 | 57.1806 | 32.44024 | 49.22593 | 57.1806 | 32.44024 | 0 | 0 | 0 | 0 | 0 | 0 | 0 | 19.31858 | 24.63413 | 30.56296 | 37.83659 | 28.08807 | 37.83659 | 19.31858 | 51.23605 | 54.68084 | 41.18491 | 36.09555 | 45.79934 | 54.68084 | 36.09555
416 | 3.64 | 0 | 0 | 0 | 0 | 0 | 0 | 0 | 18.89743 | 28.37804 | 20.11613 | 13.90876 | 20.32509 | 28.37804 | 13.90876 | 55.12062 | 44.06584 | 66.00629 | 39.7883 | 51.24526 | 66.00629 | 39.7883 | 0 | 0 | 0 | 0 | 0 | 0 | 0 | 10.51482 | 52.55883 | 22.38511 | 21.70183 | 26.79015 | 52.55883 | 10.51482 | 49.77972 | 39.75275 | 37.70704 | 46.91115 | 43.53766 | 49.77972 | 37.70704 | 0 | 0 | 0 | 0 | 0 | 0 | 0 | 15.6278 | 22.21521 | 14.80525 | 19.43523 | 18.02087 | 22.21521 | 14.80525 | 51.20925 | 30.57763 | 31.34405 | 64.73499 | 44.46648 | 64.73499 | 30.57763 | 0 | 0 | 0 | 0 | 0 | 0 | 0 | 10.54214 | 19.39539 | 32.62043 | 47.20469 | 27.44066 | 47.20469 | 10.54214 | 30.96131 | 68.657 | 33.82656 | 35.84256 | 42.32186 | 68.657 | 30.96131 | 0 | 0 | 0 | 0 | 0 | 0 | 0 | 54.7609 | 7.645737 | 23.53987 | 28.99858 | 28.73627 | 54.7609 | 7.645737 | 40.81186 | 44.30218 | 44.90227 | 31.90625 | 40.48064 | 44.90227 | 31.90625 | 0 | 0 | 0 | 0 | 0 | 0 | 0 | 32.7903 | 8.019394 | 14.25219 | 11.85002 | 16.72798 | 32.7903 | 8.019394 | 61.25172 | 50.4715 | 38.03976 | 31.48305 | 45.31151 | 61.25172 | 31.48305 | 0 | 0 | 0 | 0 | 0 | 0 | 0 | 41.73001 | 19.97602 | 15.56579 | 488.6811 | 25.75727 | 41.73001 | 15.56579 | 39.64499 | 36.43037 | 18.45457 | 41.46321 | 33.99829 | 41.46321 | 18.45457 | 0 | 0 | 0 | 0 | 0 | 0 | 0 | 31.22761 | 21.02299 | 30.42387 | 14.65303 | 24.33188 | 31.22761 | 14.65303 | 54.87 | 52.05584 | 56.96551 | 32.2732 | 49.04114 | 56.96551 | 32.2732 | 0 | 0 | 0 | 0 | 0 | 0 | 0 | 19.3126 | 24.5619 | 30.52405 | 37.84436 | 28.06073 | 37.84436 | 19.3126 | 51.16984 | 54.5393 | 41.14645 | 36.1917 | 45.76182 | 54.5393 | 36.1917
417 | 3.65 | 0 | 0 | 0 | 0 | 0 | 0 | 0 | 18.90069 | 28.26417 | 20.04478 | 13.88714 | 20.27419 | 28.26417 | 13.88714 | 55.04555 | 43.81638 | 65.91317 | 39.67457 | 51.11242 | 65.91317 | 39.67457 | 0 | 0 | 0 | 0 | 0 | 0 | 0 | 10.43639 | 52.55375 | 22.35212 | 21.66769 | 26.75249 | 52.55375 | 10.43639 | 49.68582 | 39.63719 | 37.61367 | 46.87049 | 43.45179 | 49.68582 | 37.61367 | 0 | 0 | 0 | 0 | 0 | 0 | 0 | 15.62732 | 22.19218 | 14.79725 | 19.45085 | 18.0169 | 22.19218 | 14.79725 | 51.13218 | 30.56958 | 30.10144 | 64.54371 | 44.08673 | 64.54371 | 30.10144 | 0 | 0 | 0 | 0 | 0 | 0 | 0 | 10.49988 | 19.32535 | 32.54854 | 46.81374 | 27.29688 | 46.81374 | 10.49988 | 30.92365 | 68.45144 | 33.78712 | 35.75031 | 42.22813 | 68.45144 | 30.92365 | 0 | 0 | 0 | 0 | 0 | 0 | 0 | 54.70638 | 7.637312 | 23.48687 | 28.95584 | 28.6966 | 54.70638 | 7.637312 | 40.78475 | 44.16974 | 44.87816 | 31.86998 | 40.42566 | 44.87816 | 31.86998 | 0 | 0 | 0 | 0 | 0 | 0 | 0 | 32.61059 | 7.952537 | 14.27068 | 11.63353 | 16.61683 | 32.61059 | 7.952537 | 61.17915 | 50.36622 | 37.98638 | 31.46727 | 45.24975 | 61.17915 | 31.46727 | 0 | 0 | 0 | 0 | 0 | 0 | 0 | 41.72103 | 19.93885 | 15.50853 | 491.0205 | 25.7228 | 41.72103 | 15.50853 | 39.59141 | 36.32471 | 18.3316 | 41.40043 | 33.91204 | 41.40043 | 18.3316 | 0 | 0 | 0 | 0 | 0 | 0 | 0 | 31.22765 | 21.06338 | 30.38715 | 14.6203 | 24.32462 | 31.22765 | 14.6203 | 54.83795 | 51.63879 | 56.67983 | 32.15347 | 48.82751 | 56.67983 | 32.15347 | 0 | 0 | 0 | 0 | 0 | 0 | 0 | 19.3155 | 24.48684 | 30.48251 | 37.7807 | 28.01639 | 37.7807 | 19.3155 | 51.11662 | 54.395 | 41.12664 | 36.2974 | 45.73391 | 54.395 | 36.2974
418 | 3.66 | 0 | 0 | 0 | 0 | 0 | 0 | 0 | 18.9255 | 28.15382 | 19.95019 | 13.85113 | 20.22016 | 28.15382 | 13.85113 | 54.90378 | 43.75787 | 65.77763 | 39.60496 | 51.01106 | 65.77763 | 39.60496 | 0 | 0 | 0 | 0 | 0 | 0 | 0 | 10.36 | 52.56214 | 22.29965 | 21.6562 | 26.7195 | 52.56214 | 10.36 | 49.61796 | 39.5258 | 37.55264 | 46.8364 | 43.3832 | 49.61796 | 37.55264 | 0 | 0 | 0 | 0 | 0 | 0 | 0 | 15.63645 | 22.16703 | 14.77554 | 19.39247 | 17.99287 | 22.16703 | 14.77554 | 51.06112 | 30.5719 | 29.19009 | 64.34614 | 43.79231 | 64.34614 | 29.19009 | 0 | 0 | 0 | 0 | 0 | 0 | 0 | 10.45267 | 19.25615 | 32.47627 | 46.42161 | 27.15167 | 46.42161 | 10.45267 | 30.90836 | 68.25159 | 33.77016 | 35.68045 | 42.15264 | 68.25159 | 30.90836 | 0 | 0 | 0 | 0 | 0 | 0 | 0 | 54.64061 | 7.627747 | 23.42202 | 28.91778 | 28.65204 | 54.64061 | 7.627747 | 40.73795 | 44.04944 | 44.83817 | 31.7971 | 40.35567 | 44.83817 | 31.7971 | 0 | 0 | 0 | 0 | 0 | 0 | 0 | 32.46062 | 7.893202 | 14.28561 | 11.46216 | 16.5254 | 32.46062 | 7.893202 | 61.10052 | 50.26164 | 37.9223 | 31.44624 | 45.18268 | 61.10052 | 31.44624 | 0 | 0 | 0 | 0 | 0 | 0 | 0 | 41.71289 | 19.88958 | 15.45759 | 493.3655 | 25.68668 | 41.71289 | 15.45759 | 39.53755 | 36.23667 | 18.35674 | 41.35747 | 33.87211 | 41.35747 | 18.35674 | 0 | 0 | 0 | 0 | 0 | 0 | 0 | 31.24062 | 21.11346 | 30.33431 | 14.59209 | 24.32012 | 31.24062 | 14.59209 | 54.7754 | 51.22272 | 56.34571 | 32.09004 | 48.60847 | 56.34571 | 32.09004 | 0 | 0 | 0 | 0 | 0 | 0 | 0 | 19.34141 | 24.40897 | 30.50322 | 37.68275 | 27.98409 | 37.68275 | 19.34141 | 51.07656 | 54.24856 | 41.11855 | 36.32249 | 45.69154 | 54.24856 | 36.32249
419 | 3.67 | 0 | 0 | 0 | 0 | 0 | 0 | 0 | 18.92702 | 28.09773 | 19.8611 | 13.78418 | 20.16751 | 28.09773 | 13.78418 | 54.81244 | 43.76549 | 65.68614 | 39.58823 | 50.96308 | 65.68614 | 39.58823 | 0 | 0 | 0 | 0 | 0 | 0 | 0 | 10.31029 | 52.57127 | 22.28222 | 21.62781 | 26.6979 | 52.57127 | 10.31029 | 49.54932 | 39.45295 | 37.51321 | 46.82708 | 43.33564 | 49.54932 | 37.51321 | 0 | 0 | 0 | 0 | 0 | 0 | 0 | 15.65902 | 22.13427 | 14.76509 | 19.39241 | 17.9877 | 22.13427 | 14.76509 | 50.98573 | 30.56823 | 28.63482 | 64.17361 | 43.5906 | 64.17361 | 28.63482 | 0 | 0 | 0 | 0 | 0 | 0 | 0 | 10.4095 | 19.20512 | 32.41942 | 46.14146 | 27.04387 | 46.14146 | 10.4095 | 30.91223 | 68.0485 | 33.73361 | 35.62994 | 42.08107 | 68.0485 | 30.91223 | 0 | 0 | 0 | 0 | 0 | 0 | 0 | 54.58813 | 7.617309 | 23.35746 | 28.87214 | 28.60876 | 54.58813 | 7.617309 | 40.71117 | 43.93582 | 44.8083 | 31.7447 | 40.3 | 44.8083 | 31.7447 | 0 | 0 | 0 | 0 | 0 | 0 | 0 | 32.32203 | 7.838547 | 14.29872 | 11.4083 | 16.4669 | 32.32203 | 7.838547 | 61.01727 | 50.16454 | 37.85392 | 31.40181 | 45.10938 | 61.01727 | 31.40181 | 0 | 0 | 0 | 0 | 0 | 0 | 0 | 41.67045 | 19.84092 | 15.41312 | 495.7162 | 25.64149 | 41.67045 | 15.41312 | 39.47233 | 36.178 | 18.25557 | 41.24999 | 33.78898 | 41.24999 | 18.25557 | 0 | 0 | 0 | 0 | 0 | 0 | 0 | 31.25574 | 21.17321 | 30.27368 | 14.52354 | 24.30654 | 31.25574 | 14.52354 | 54.71615 | 50.80433 | 56.00843 | 32.07371 | 48.40065 | 56.00843 | 32.07371 | 0 | 0 | 0 | 0 | 0 | 0 | 0 | 19.34966 | 24.32827 | 30.50987 | 37.61067 | 27.94962 | 37.61067 | 19.34966 | 51.03534 | 54.11035 | 41.11032 | 36.3014 | 45.63935 | 54.11035 | 36.3014
420 | 3.68 | 0 | 0 | 0 | 0 | 0 | 0 | 0 | 18.92144 | 27.95382 | 19.76724 | 13.7136 | 20.08903 | 27.95382 | 13.7136 | 54.74446 | 43.74189 | 65.60297 | 39.59413 | 50.92086 | 65.60297 | 39.59413 | 0 | 0 | 0 | 0 | 0 | 0 | 0 | 10.26381 | 52.54097 | 22.24778 | 21.57975 | 26.65808 | 52.54097 | 10.26381 | 49.51547 | 39.41879 | 37.47405 | 46.82331 | 43.30791 | 49.51547 | 37.47405 | 0 | 0 | 0 | 0 | 0 | 0 | 0 | 15.70355 | 22.11434 | 14.76495 | 19.38893 | 17.99294 | 22.11434 | 14.76495 | 50.90889 | 30.55806 | 27.4137 | 64.00679 | 43.22186 | 64.00679 | 27.4137 | 0 | 0 | 0 | 0 | 0 | 0 | 0 | 10.37644 | 19.16575 | 32.36219 | 46.02199 | 26.98159 | 46.02199 | 10.37644 | 30.90703 | 67.86198 | 33.68997 | 35.5672 | 42.00655 | 67.86198 | 30.90703 | 0 | 0 | 0 | 0 | 0 | 0 | 0 | 54.55216 | 7.606606 | 23.28932 | 28.83507 | 28.57079 | 54.55216 | 7.606606 | 40.69116 | 43.80576 | 44.76758 | 31.67961 | 40.23603 | 44.76758 | 31.67961 | 0 | 0 | 0 | 0 | 0 | 0 | 0 | 32.18696 | 7.786282 | 14.29681 | 11.57998 | 16.46251 | 32.18696 | 7.786282 | 60.9345 | 50.06713 | 37.79212 | 31.36388 | 45.03941 | 60.9345 | 31.36388 | 0 | 0 | 0 | 0 | 0 | 0 | 0 | 41.62873 | 19.8013 | 15.37805 | 498.0724 | 25.60269 | 41.62873 | 15.37805 | 39.41475 | 36.13779 | 18.2244 | 41.17777 | 33.73868 | 41.17777 | 18.2244 | 0 | 0 | 0 | 0 | 0 | 0 | 0 | 31.25751 | 21.24265 | 30.22729 | 14.44949 | 24.29424 | 31.25751 | 14.44949 | 54.66977 | 50.50415 | 55.68351 | 32.04093 | 48.22459 | 55.68351 | 32.04093 | 0 | 0 | 0 | 0 | 0 | 0 | 0 | 19.34598 | 24.24475 | 30.50631 | 37.59218 | 27.9223 | 37.59218 | 19.34598 | 50.98444 | 53.96948 | 41.0839 | 36.25566 | 45.57337 | 53.96948 | 36.25566
421 | 3.69 | 0 | 0 | 0 | 0 | 0 | 0 | 0 | 18.90154 | 27.79941 | 19.60787 | 13.66211 | 19.99273 | 27.79941 | 13.66211 | 54.65475 | 43.70914 | 65.67893 | 39.59156 | 50.90859 | 65.67893 | 39.59156 | 0 | 0 | 0 | 0 | 0 | 0 | 0 | 10.23596 | 52.45703 | 22.19699 | 21.56751 | 26.61437 | 52.45703 | 10.23596 | 49.47694 | 39.36868 | 37.42554 | 46.81638 | 43.27188 | 49.47694 | 37.42554 | 0 | 0 | 0 | 0 | 0 | 0 | 0 | 15.75087 | 22.10953 | 14.77017 | 19.37133 | 18.00048 | 22.10953 | 14.77017 | 50.82003 | 30.54162 | 27.16768 | 63.89763 | 43.10674 | 63.89763 | 27.16768 | 0 | 0 | 0 | 0 | 0 | 0 | 0 | 10.35345 | 19.13275 | 32.38465 | 46.16291 | 27.00844 | 46.16291 | 10.35345 | 30.88979 | 67.7007 | 33.64385 | 35.48542 | 41.92994 | 67.7007 | 30.88979 | 0 | 0 | 0 | 0 | 0 | 0 | 0 | 54.50868 | 7.596246 | 23.21931 | 28.78249 | 28.52668 | 54.50868 | 7.596246 | 40.68858 | 43.68348 | 44.72295 | 31.63686 | 40.18297 | 44.72295 | 31.63686 | 0 | 0 | 0 | 0 | 0 | 0 | 0 | 32.07292 | 7.738454 | 14.28864 | 11.54445 | 16.41112 | 32.07292 | 7.738454 | 60.85629 | 49.95454 | 37.72006 | 31.34307 | 44.96849 | 60.85629 | 31.34307 | 0 | 0 | 0 | 0 | 0 | 0 | 0 | 41.57768 | 19.75839 | 15.34978 | 500.4343 | 25.56195 | 41.57768 | 15.34978 | 39.33585 | 36.08502 | 18.10736 | 41.10384 | 33.65802 | 41.10384 | 18.10736 | 0 | 0 | 0 | 0 | 0 | 0 | 0 | 31.24931 | 21.32177 | 30.19104 | 14.38963 | 24.28794 | 31.24931 | 14.38963 | 54.62182 | 50.36318 | 55.45595 | 32.07003 | 48.12774 | 55.45595 | 32.07003 | 0 | 0 | 0 | 0 | 0 | 0 | 0 | 19.36394 | 24.1584 | 30.48034 | 37.57986 | 27.89564 | 37.57986 | 19.36394 | 50.91457 | 53.83299 | 41.04639 | 36.21588 | 45.50246 | 53.83299 | 36.21588
422 | 3.7 | 0 | 0 | 0 | 0 | 0 | 0 | 0 | 18.89117 | 27.67735 | 19.4192 | 13.62835 | 19.90402 | 27.67735 | 13.62835 | 54.55058 | 43.68552 | 66.04387 | 39.56615 | 50.96153 | 66.04387 | 39.56615 | 0 | 0 | 0 | 0 | 0 | 0 | 0 | 10.21724 | 52.37647 | 22.136 | 21.5424 | 26.56803 | 52.37647 | 10.21724 | 49.46598 | 39.32828 | 37.35473 | 46.80306 | 43.23801 | 49.46598 | 37.35473 | 0 | 0 | 0 | 0 | 0 | 0 | 0 | 15.7968 | 22.10327 | 14.78276 | 19.33546 | 18.00457 | 22.10327 | 14.78276 | 50.72441 | 30.52909 | 28.0225 | 63.82053 | 43.27413 | 63.82053 | 28.0225 | 0 | 0 | 0 | 0 | 0 | 0 | 0 | 10.33413 | 19.11157 | 32.33373 | 46.09597 | 26.96885 | 46.09597 | 10.33413 | 30.85086 | 67.58206 | 33.58555 | 35.43478 | 41.86331 | 67.58206 | 30.85086 | 0 | 0 | 0 | 0 | 0 | 0 | 0 | 54.46661 | 7.586703 | 23.14452 | 28.718 | 28.47896 | 54.46661 | 7.586703 | 40.67255 | 43.53805 | 44.68594 | 31.59634 | 40.12322 | 44.68594 | 31.59634 | 0 | 0 | 0 | 0 | 0 | 0 | 0 | 31.95954 | 7.691855 | 14.27655 | 11.54918 | 16.36928 | 31.95954 | 7.691855 | 60.76515 | 49.8381 | 37.66592 | 31.3176 | 44.89669 | 60.76515 | 31.3176 | 0 | 0 | 0 | 0 | 0 | 0 | 0 | 41.51906 | 19.71591 | 15.31016 | 502.8019 | 25.51504 | 41.51906 | 15.31016 | 39.24336 | 36.02379 | 18.12565 | 40.97713 | 33.59248 | 40.97713 | 18.12565 | 0 | 0 | 0 | 0 | 0 | 0 | 0 | 31.22956 | 21.41057 | 30.16009 | 14.36223 | 24.29061 | 31.22956 | 14.36223 | 54.59247 | 50.38356 | 55.36346 | 32.12196 | 48.11536 | 55.36346 | 32.12196 | 0 | 0 | 0 | 0 | 0 | 0 | 0 | 19.37545 | 24.06924 | 30.50854 | 37.55872 | 27.87799 | 37.55872 | 19.37545 | 50.84059 | 53.71783 | 41.02578 | 36.21658 | 45.45019 | 53.71783 | 36.21658
423 | 3.71 | 0 | 0 | 0 | 0 | 0 | 0 | 0 | 18.85468 | 27.58016 | 19.21117 | 13.60246 | 19.81212 | 27.58016 | 13.60246 | 54.44845 | 43.65577 | 65.54105 | 39.48558 | 50.78271 | 65.54105 | 39.48558 | 0 | 0 | 0 | 0 | 0 | 0 | 0 | 10.18293 | 52.27153 | 22.0352 | 21.5299 | 26.50489 | 52.27153 | 10.18293 | 49.47291 | 39.2948 | 37.27434 | 46.79712 | 43.20979 | 49.47291 | 37.27434 | 0 | 0 | 0 | 0 | 0 | 0 | 0 | 15.8466 | 22.08696 | 14.79637 | 19.32828 | 18.01455 | 22.08696 | 14.79637 | 50.63331 | 30.52213 | 28.10073 | 63.76371 | 43.25497 | 63.76371 | 28.10073 | 0 | 0 | 0 | 0 | 0 | 0 | 0 | 10.31935 | 19.08529 | 32.12249 | 46.03392 | 26.89026 | 46.03392 | 10.31935 | 30.81113 | 67.45457 | 33.52434 | 35.37371 | 41.79094 | 67.45457 | 30.81113 | 0 | 0 | 0 | 0 | 0 | 0 | 0 | 54.41509 | 7.57753 | 23.07219 | 28.65276 | 28.42939 | 54.41509 | 7.57753 | 40.64921 | 43.35846 | 44.64709 | 31.57948 | 40.05856 | 44.64709 | 31.57948 | 0 | 0 | 0 | 0 | 0 | 0 | 0 | 31.867 | 7.648488 | 14.27126 | 11.58492 | 16.34292 | 31.867 | 7.648488 | 60.66365 | 49.7232 | 37.59867 | 31.29844 | 44.82099 | 60.66365 | 31.29844 | 0 | 0 | 0 | 0 | 0 | 0 | 0 | 41.44747 | 19.68198 | 15.25992 | 505.175 | 25.46312 | 41.44747 | 15.25992 | 39.14795 | 35.91909 | 18.08878 | 40.86766 | 33.50587 | 40.86766 | 18.08878 | 0 | 0 | 0 | 0 | 0 | 0 | 0 | 31.20206 | 21.50906 | 30.13367 | 14.28025 | 24.28126 | 31.20206 | 14.28025 | 54.56968 | 50.364 | 55.30725 | 32.07916 | 48.08002 | 55.30725 | 32.07916 | 0 | 0 | 0 | 0 | 0 | 0 | 0 | 19.36234 | 23.97724 | 30.46154 | 37.51635 | 27.82937 | 37.51635 | 19.36234 | 50.76769 | 53.59767 | 40.90116 | 36.18004 | 45.36164 | 53.59767 | 36.18004
424 | 3.72 | 0 | 0 | 0 | 0 | 0 | 0 | 0 | 18.81882 | 27.53525 | 18.99142 | 13.5357 | 19.7203 | 27.53525 | 13.5357 | 54.34396 | 43.59263 | 64.63 | 39.3899 | 50.48912 | 64.63 | 39.3899 | 0 | 0 | 0 | 0 | 0 | 0 | 0 | 10.12859 | 52.15757 | 21.93407 | 21.50362 | 26.43096 | 52.15757 | 10.12859 | 49.5106 | 39.27927 | 37.52395 | 46.76235 | 43.26904 | 49.5106 | 37.52395 | 0 | 0 | 0 | 0 | 0 | 0 | 0 | 15.85858 | 22.06003 | 14.81556 | 19.30002 | 18.00855 | 22.06003 | 14.81556 | 50.5266 | 30.52967 | 28.07796 | 63.7018 | 43.20901 | 63.7018 | 28.07796 | 0 | 0 | 0 | 0 | 0 | 0 | 0 | 10.30634 | 19.0547 | 31.78815 | 45.96884 | 26.77951 | 45.96884 | 10.30634 | 30.78557 | 67.32818 | 33.45329 | 35.30305 | 41.71752 | 67.32818 | 30.78557 | 0 | 0 | 0 | 0 | 0 | 0 | 0 | 54.35656 | 7.567904 | 22.99897 | 28.60007 | 28.38088 | 54.35656 | 7.567904 | 40.61793 | 43.23266 | 44.57157 | 31.5244 | 39.98664 | 44.57157 | 31.5244 | 0 | 0 | 0 | 0 | 0 | 0 | 0 | 31.81189 | 7.604445 | 14.23537 | 11.59722 | 16.31223 | 31.81189 | 7.604445 | 61.12324 | 49.60509 | 37.52542 | 31.27792 | 44.88292 | 61.12324 | 31.27792 | 0 | 0 | 0 | 0 | 0 | 0 | 0 | 41.40244 | 19.66436 | 15.21593 | 507.5538 | 25.42758 | 41.40244 | 15.21593 | 39.0555 | 35.78478 | 18.01781 | 40.73187 | 33.39749 | 40.73187 | 18.01781 | 0 | 0 | 0 | 0 | 0 | 0 | 0 | 31.185 | 21.61722 | 30.10443 | 14.20759 | 24.27856 | 31.185 | 14.20759 | 54.52808 | 50.34587 | 55.21677 | 31.94721 | 48.00948 | 55.21677 | 31.94721 | 0 | 0 | 0 | 0 | 0 | 0 | 0 | 19.36973 | 23.88243 | 30.39812 | 37.48711 | 27.78435 | 37.48711 | 19.36973 | 50.68556 | 53.48785 | 40.73152 | 36.15204 | 45.26424 | 53.48785 | 36.15204
425 | 3.73 | 0 | 0 | 0 | 0 | 0 | 0 | 0 | 18.78295 | 27.5263 | 18.79466 | 13.4644 | 19.64208 | 27.5263 | 13.4644 | 54.17279 | 43.5172 | 63.20427 | 39.3122 | 50.05161 | 63.20427 | 39.3122 | 0 | 0 | 0 | 0 | 0 | 0 | 0 | 10.07824 | 52.0497 | 21.87726 | 21.51688 | 26.38052 | 52.0497 | 10.07824 | 49.51791 | 39.25936 | 37.67039 | 46.69346 | 43.28528 | 49.51791 | 37.67039 | 0 | 0 | 0 | 0 | 0 | 0 | 0 | 15.87142 | 22.02725 | 14.82758 | 19.29802 | 18.00606 | 22.02725 | 14.82758 | 50.42674 | 30.53786 | 28.08424 | 63.63235 | 43.1703 | 63.63235 | 28.08424 | 0 | 0 | 0 | 0 | 0 | 0 | 0 | 10.29739 | 19.03085 | 31.3875 | 45.88481 | 26.65014 | 45.88481 | 10.29739 | 30.76523 | 67.20951 | 33.38948 | 35.22477 | 41.64725 | 67.20951 | 30.76523 | 0 | 0 | 0 | 0 | 0 | 0 | 0 | 54.32089 | 7.557116 | 22.93784 | 28.54666 | 28.34063 | 54.32089 | 7.557116 | 40.57279 | 43.11741 | 44.51191 | 31.47045 | 39.91814 | 44.51191 | 31.47045 | 0 | 0 | 0 | 0 | 0 | 0 | 0 | 31.77987 | 7.562842 | 14.19307 | 11.66971 | 16.30137 | 31.77987 | 7.562842 | 60.73696 | 49.51876 | 37.46774 | 31.24778 | 44.74281 | 60.73696 | 31.24778 | 0 | 0 | 0 | 0 | 0 | 0 | 0 | 41.3566 | 19.62701 | 15.18448 | 509.9382 | 25.38937 | 41.3566 | 15.18448 | 38.97489 | 35.66362 | 17.96678 | 40.60405 | 33.30234 | 40.60405 | 17.96678 | 0 | 0 | 0 | 0 | 0 | 0 | 0 | 31.17785 | 21.73507 | 30.07842 | 14.13533 | 24.28167 | 31.17785 | 14.13533 | 54.48584 | 50.25255 | 55.17413 | 31.83099 | 47.93588 | 55.17413 | 31.83099 | 0 | 0 | 0 | 0 | 0 | 0 | 0 | 19.34992 | 23.78479 | 30.32835 | 37.45843 | 27.73037 | 37.45843 | 19.34992 | 50.59883 | 53.37727 | 40.54212 | 36.12905 | 45.16182 | 53.37727 | 36.12905
426 | 3.74 | 0 | 0 | 0 | 0 | 0 | 0 | 0 | 18.75321 | 27.54538 | 18.68427 | 13.37082 | 19.58842 | 27.54538 | 13.37082 | 54.00311 | 43.45169 | 62.03036 | 39.2504 | 49.68389 | 62.03036 | 39.2504 | 0 | 0 | 0 | 0 | 0 | 0 | 0 | 10.01646 | 51.97806 | 21.86516 | 21.49411 | 26.33845 | 51.97806 | 10.01646 | 49.52013 | 39.2391 | 37.0712 | 46.64397 | 43.1186 | 49.52013 | 37.0712 | 0 | 0 | 0 | 0 | 0 | 0 | 0 | 15.87824 | 22.15305 | 14.83775 | 19.13484 | 18.00097 | 22.15305 | 14.83775 | 50.3429 | 30.54427 | 28.11102 | 63.59666 | 43.14871 | 63.59666 | 28.11102 | 0 | 0 | 0 | 0 | 0 | 0 | 0 | 10.27883 | 19.01736 | 30.99225 | 45.80096 | 26.52235 | 45.80096 | 10.27883 | 30.7601 | 67.09506 | 33.32897 | 35.15168 | 41.58395 | 67.09506 | 30.7601 | 0 | 0 | 0 | 0 | 0 | 0 | 0 | 54.25789 | 7.54528 | 22.86761 | 28.50703 | 28.29445 | 54.25789 | 7.54528 | 40.51694 | 43.03633 | 44.47155 | 31.35382 | 39.84466 | 44.47155 | 31.35382 | 0 | 0 | 0 | 0 | 0 | 0 | 0 | 31.74359 | 7.52225 | 14.16944 | 11.71278 | 16.28702 | 31.74359 | 7.52225 | 59.95192 | 49.45478 | 37.4241 | 31.22371 | 44.51363 | 59.95192 | 31.22371 | 0 | 0 | 0 | 0 | 0 | 0 | 0 | 41.30398 | 19.59398 | 15.15195 | 512.3283 | 25.34997 | 41.30398 | 15.15195 | 38.91916 | 35.5639 | 17.92933 | 40.47315 | 33.22139 | 40.47315 | 17.92933 | 0 | 0 | 0 | 0 | 0 | 0 | 0 | 31.18402 | 21.8626 | 30.05765 | 14.12923 | 24.30837 | 31.18402 | 14.12923 | 54.41451 | 50.19065 | 55.0911 | 31.74091 | 47.85929 | 55.0911 | 31.74091 | 0 | 0 | 0 | 0 | 0 | 0 | 0 | 19.33842 | 23.68433 | 30.28188 | 37.38008 | 27.67118 | 37.38008 | 19.33842 | 50.50706 | 53.27467 | 40.33199 | 36.09153 | 45.05131 | 53.27467 | 36.09153
427 | 3.75 | 0 | 0 | 0 | 0 | 0 | 0 | 0 | 18.7224 | 27.58738 | 18.65374 | 13.29264 | 19.56404 | 27.58738 | 13.29264 | 53.91377 | 43.41322 | 61.01661 | 39.23243 | 49.39401 | 61.01661 | 39.23243 | 0 | 0 | 0 | 0 | 0 | 0 | 0 | 9.974518 | 51.92988 | 21.88223 | 21.45886 | 26.31137 | 51.92988 | 9.974518 | 49.50853 | 39.20992 | 36.01932 | 46.59965 | 42.83435 | 49.50853 | 36.01932 | 0 | 0 | 0 | 0 | 0 | 0 | 0 | 15.88149 | 22.17049 | 14.84282 | 19.30365 | 18.04961 | 22.17049 | 14.84282 | 50.25215 | 30.53895 | 28.10128 | 63.58635 | 43.11968 | 63.58635 | 28.10128 | 0 | 0 | 0 | 0 | 0 | 0 | 0 | 10.24941 | 19.02104 | 30.63946 | 45.71894 | 26.40721 | 45.71894 | 10.24941 | 30.76684 | 66.98836 | 33.25523 | 35.0834 | 41.52346 | 66.98836 | 30.76684 | 0 | 0 | 0 | 0 | 0 | 0 | 0 | 54.20482 | 7.532866 | 22.7955 | 28.49683 | 28.2575 | 54.20482 | 7.532866 | 40.48007 | 42.94864 | 44.41404 | 31.24235 | 39.77128 | 44.41404 | 31.24235 | 0 | 0 | 0 | 0 | 0 | 0 | 0 | 31.69518 | 7.480567 | 14.15479 | 11.7512 | 16.27043 | 31.69518 | 7.480567 | 58.79313 | 49.40302 | 37.36582 | 31.20737 | 44.19233 | 58.79313 | 31.20737 | 0 | 0 | 0 | 0 | 0 | 0 | 0 | 41.24655 | 19.55631 | 15.13425 | 514.724 | 25.31237 | 41.24655 | 15.13425 | 38.87173 | 35.40463 | 17.90138 | 40.35792 | 33.13392 | 40.35792 | 17.90138 | 0 | 0 | 0 | 0 | 0 | 0 | 0 | 31.20014 | 21.99981 | 30.03688 | 14.0769 | 24.32843 | 31.20014 | 14.0769 | 54.32983 | 50.15266 | 55.05275 | 31.66771 | 47.80074 | 55.05275 | 31.66771 | 0 | 0 | 0 | 0 | 0 | 0 | 0 | 19.31135 | 23.58105 | 30.23885 | 37.29689 | 27.60703 | 37.29689 | 19.31135 | 50.41236 | 53.16767 | 40.12129 | 36.04142 | 44.93568 | 53.16767 | 36.04142
428 | 3.76 | 0 | 0 | 0 | 0 | 0 | 0 | 0 | 18.71735 | 27.53984 | 18.70397 | 13.22948 | 19.54766 | 27.53984 | 13.22948 | 53.86834 | 43.41503 | 59.65643 | 39.21115 | 49.03774 | 59.65643 | 39.21115 | 0 | 0 | 0 | 0 | 0 | 0 | 0 | 9.934403 | 51.89967 | 21.90092 | 21.43485 | 26.29246 | 51.89967 | 9.934403 | 49.49299 | 39.17947 | 34.32669 | 46.55572 | 42.38871 | 49.49299 | 34.32669 | 0 | 0 | 0 | 0 | 0 | 0 | 0 | 15.88501 | 21.84484 | 14.85128 | 19.24223 | 17.95584 | 21.84484 | 14.85128 | 50.15592 | 30.51909 | 28.08265 | 63.55495 | 43.07815 | 63.55495 | 28.08265 | 0 | 0 | 0 | 0 | 0 | 0 | 0 | 10.22398 | 19.03385 | 30.39518 | 45.63775 | 26.32269 | 45.63775 | 10.22398 | 30.76619 | 66.90052 | 33.18741 | 35.02752 | 41.47041 | 66.90052 | 30.76619 | 0 | 0 | 0 | 0 | 0 | 0 | 0 | 54.1551 | 7.52035 | 22.7115 | 28.50915 | 28.22403 | 54.1551 | 7.52035 | 40.43316 | 42.86011 | 44.38276 | 31.10276 | 39.6947 | 44.38276 | 31.10276 | 0 | 0 | 0 | 0 | 0 | 0 | 0 | 31.64447 | 7.441076 | 14.13189 | 11.76859 | 16.24651 | 31.64447 | 7.441076 | 57.64761 | 49.38234 | 37.32703 | 31.19575 | 43.88818 | 57.64761 | 31.19575 | 0 | 0 | 0 | 0 | 0 | 0 | 0 | 41.18216 | 19.51235 | 15.12017 | 517.1253 | 25.27156 | 41.18216 | 15.12017 | 38.82775 | 35.33382 | 17.86387 | 40.28199 | 33.07686 | 40.28199 | 17.86387 | 0 | 0 | 0 | 0 | 0 | 0 | 0 | 31.20851 | 22.14671 | 30.02607 | 14.02007 | 24.35034 | 31.20851 | 14.02007 | 54.24776 | 50.16825 | 54.98076 | 31.58973 | 47.74663 | 54.98076 | 31.58973 | 0 | 0 | 0 | 0 | 0 | 0 | 0 | 19.28971 | 23.47494 | 30.1996 | 37.25044 | 27.55367 | 37.25044 | 19.28971 | 50.35042 | 53.05835 | 39.94754 | 35.9706 | 44.83173 | 53.05835 | 35.9706
429 | 3.77 | 0 | 0 | 0 | 0 | 0 | 0 | 0 | 18.72831 | 27.48884 | 18.69967 | 13.17318 | 19.5225 | 27.48884 | 13.17318 | 53.78205 | 43.41097 | 59.08182 | 39.13585 | 48.85267 | 59.08182 | 39.13585 | 0 | 0 | 0 | 0 | 0 | 0 | 0 | 9.895806 | 51.85669 | 21.93285 | 21.42436 | 26.27743 | 51.85669 | 9.895806 | 49.44933 | 39.14899 | 33.21706 | 46.51218 | 42.08189 | 49.44933 | 33.21706 | 0 | 0 | 0 | 0 | 0 | 0 | 0 | 15.85634 | 21.36313 | 14.84252 | 19.22832 | 17.82258 | 21.36313 | 14.84252 | 50.06175 | 30.48494 | 28.07076 | 63.51441 | 43.03296 | 63.51441 | 28.07076 | 0 | 0 | 0 | 0 | 0 | 0 | 0 | 10.20202 | 19.03263 | 30.32498 | 45.56437 | 26.281 | 45.56437 | 10.20202 | 30.75673 | 66.81348 | 33.10068 | 34.96694 | 41.40946 | 66.81348 | 30.75673 | 0 | 0 | 0 | 0 | 0 | 0 | 0 | 54.10955 | 7.508205 | 22.62124 | 28.49378 | 28.18319 | 54.10955 | 7.508205 | 40.38031 | 42.77594 | 44.33848 | 30.99074 | 39.62137 | 44.33848 | 30.99074 | 0 | 0 | 0 | 0 | 0 | 0 | 0 | 31.58979 | 7.404289 | 14.13396 | 11.72077 | 16.2122 | 31.58979 | 7.404289 | 56.79201 | 49.3388 | 37.29649 | 31.15676 | 43.64601 | 56.79201 | 31.15676 | 0 | 0 | 0 | 0 | 0 | 0 | 0 | 41.07875 | 19.47478 | 15.10255 | 519.5322 | 25.21869 | 41.07875 | 15.10255 | 38.75995 | 35.25259 | 17.82111 | 40.24745 | 33.02027 | 40.24745 | 17.82111 | 0 | 0 | 0 | 0 | 0 | 0 | 0 | 31.2225 | 22.30328 | 30.00891 | 14.00113 | 24.38396 | 31.2225 | 14.00113 | 54.16678 | 50.14179 | 54.87037 | 31.60006 | 47.69475 | 54.87037 | 31.60006 | 0 | 0 | 0 | 0 | 0 | 0 | 0 | 19.28076 | 23.36601 | 30.13816 | 37.20356 | 27.49712 | 37.20356 | 19.28076 | 50.28579 | 52.97893 | 39.8387 | 35.90711 | 44.75263 | 52.97893 | 35.90711
430 | 3.78 | 0 | 0 | 0 | 0 | 0 | 0 | 0 | 18.75125 | 27.46537 | 18.68881 | 13.12677 | 19.50805 | 27.46537 | 13.12677 | 53.69124 | 43.39845 | 59.18502 | 39.06443 | 48.83478 | 59.18502 | 39.06443 | 0 | 0 | 0 | 0 | 0 | 0 | 0 | 9.869915 | 51.82274 | 21.92515 | 21.40741 | 26.2563 | 51.82274 | 9.869915 | 49.42241 | 39.13746 | 32.0939 | 46.46904 | 41.7807 | 49.42241 | 32.0939 | 0 | 0 | 0 | 0 | 0 | 0 | 0 | 15.83969 | 20.7942 | 14.84368 | 19.32154 | 17.69978 | 20.7942 | 14.84368 | 49.97119 | 30.46077 | 28.05967 | 63.45814 | 42.98744 | 63.45814 | 28.05967 | 0 | 0 | 0 | 0 | 0 | 0 | 0 | 10.18438 | 19.0482 | 30.43669 | 45.49802 | 26.29182 | 45.49802 | 10.18438 | 30.74204 | 66.73816 | 32.99085 | 34.92311 | 41.34854 | 66.73816 | 30.74204 | 0 | 0 | 0 | 0 | 0 | 0 | 0 | 54.07042 | 7.496777 | 22.51972 | 28.41902 | 28.12648 | 54.07042 | 7.496777 | 40.31718 | 42.65241 | 44.33255 | 30.89036 | 39.54812 | 44.33255 | 30.89036 | 0 | 0 | 0 | 0 | 0 | 0 | 0 | 31.54327 | 7.367977 | 14.14021 | 11.67076 | 16.18055 | 31.54327 | 7.367977 | 55.6609 | 49.25878 | 37.26875 | 31.10258 | 43.32275 | 55.6609 | 31.10258 | 0 | 0 | 0 | 0 | 0 | 0 | 0 | 40.94606 | 19.43747 | 15.08921 | 521.9448 | 25.15758 | 40.94606 | 15.08921 | 38.68176 | 35.19671 | 17.78426 | 40.21843 | 32.97029 | 40.21843 | 17.78426 | 0 | 0 | 0 | 0 | 0 | 0 | 0 | 31.21958 | 22.46954 | 29.99795 | 13.99955 | 24.42166 | 31.21958 | 13.99955 | 54.07884 | 50.1092 | 54.75924 | 31.6151 | 47.64059 | 54.75924 | 31.6151 | 0 | 0 | 0 | 0 | 0 | 0 | 0 | 19.27997 | 23.25426 | 30.10058 | 37.14441 | 27.4448 | 37.14441 | 19.27997 | 50.206 | 52.89956 | 39.79283 | 35.88202 | 44.6951 | 52.89956 | 35.88202
431 | 3.79 | 0 | 0 | 0 | 0 | 0 | 0 | 0 | 18.73749 | 27.43626 | 18.67308 | 13.08117 | 19.482 | 27.43626 | 13.08117 | 53.58004 | 43.36632 | 60.04899 | 38.95178 | 48.98678 | 60.04899 | 38.95178 | 0 | 0 | 0 | 0 | 0 | 0 | 0 | 9.818566 | 51.83591 | 21.89568 | 21.41616 | 26.24158 | 51.83591 | 9.818566 | 49.38731 | 39.11062 | 30.96319 | 46.4263 | 41.47185 | 49.38731 | 30.96319 | 0 | 0 | 0 | 0 | 0 | 0 | 0 | 15.84209 | 20.38725 | 14.83843 | 19.10471 | 17.54312 | 20.38725 | 14.83843 | 49.87096 | 30.44651 | 28.06127 | 63.37292 | 42.93792 | 63.37292 | 28.06127 | 0 | 0 | 0 | 0 | 0 | 0 | 0 | 10.17407 | 19.06336 | 30.43694 | 45.43244 | 26.2767 | 45.43244 | 10.17407 | 30.73817 | 66.65402 | 32.87538 | 34.86821 | 41.28394 | 66.65402 | 30.73817 | 0 | 0 | 0 | 0 | 0 | 0 | 0 | 54.03062 | 7.485725 | 22.43471 | 28.30012 | 28.06279 | 54.03062 | 7.485725 | 40.25579 | 42.49074 | 44.31005 | 30.81079 | 39.46684 | 44.31005 | 30.81079 | 0 | 0 | 0 | 0 | 0 | 0 | 0 | 31.49124 | 7.331746 | 14.14112 | 11.56714 | 16.13281 | 31.49124 | 7.331746 | 55.18893 | 49.10226 | 37.21142 | 31.0674 | 43.1425 | 55.18893 | 31.0674 | 0 | 0 | 0 | 0 | 0 | 0 | 0 | 40.79985 | 19.3959 | 15.07994 | 524.363 | 25.0919 | 40.79985 | 15.07994 | 38.60579 | 35.15578 | 17.74503 | 40.18386 | 32.92261 | 40.18386 | 17.74503 | 0 | 0 | 0 | 0 | 0 | 0 | 0 | 31.21586 | 22.64548 | 29.9891 | 13.96171 | 24.45304 | 31.21586 | 13.96171 | 54.00153 | 50.01663 | 54.65446 | 31.68301 | 47.58891 | 54.65446 | 31.68301 | 0 | 0 | 0 | 0 | 0 | 0 | 0 | 19.27034 | 23.13968 | 30.08715 | 37.05935 | 27.38913 | 37.05935 | 19.27034 | 50.14748 | 52.81895 | 39.7016 | 35.83024 | 44.62457 | 52.81895 | 35.83024
432 | 3.8 | 0 | 0 | 0 | 0 | 0 | 0 | 0 | 18.73749 | 27.42429 | 18.68158 | 12.97839 | 19.45544 | 27.42429 | 12.97839 | 53.46818 | 43.32033 | 60.09951 | 38.79796 | 48.9215 | 60.09951 | 38.79796 | 0 | 0 | 0 | 0 | 0 | 0 | 0 | 9.77371 | 51.84783 | 21.87813 | 21.39456 | 26.22356 | 51.84783 | 9.77371 | 49.35147 | 39.08894 | 30.39878 | 46.38395 | 41.30578 | 49.35147 | 30.39878 | 0 | 0 | 0 | 0 | 0 | 0 | 0 | 15.84878 | 19.84073 | 14.84074 | 19.12811 | 17.41459 | 19.84073 | 14.84074 | 49.76496 | 30.43813 | 28.06565 | 63.26414 | 42.88322 | 63.26414 | 28.06565 | 0 | 0 | 0 | 0 | 0 | 0 | 0 | 10.15694 | 19.07694 | 30.42772 | 45.33298 | 26.24865 | 45.33298 | 10.15694 | 30.75087 | 66.57256 | 32.7621 | 34.80019 | 41.22143 | 66.57256 | 30.75087 | 0 | 0 | 0 | 0 | 0 | 0 | 0 | 54.00364 | 7.474479 | 22.36189 | 28.14914 | 27.99729 | 54.00364 | 7.474479 | 40.20383 | 42.38222 | 44.27125 | 30.6878 | 39.38628 | 44.27125 | 30.6878 | 0 | 0 | 0 | 0 | 0 | 0 | 0 | 31.42305 | 7.295986 | 14.10611 | 11.45438 | 16.06988 | 31.42305 | 7.295986 | 55.22949 | 48.89644 | 37.12836 | 31.03224 | 43.07163 | 55.22949 | 31.03224 | 0 | 0 | 0 | 0 | 0 | 0 | 0 | 40.66414 | 19.38037 | 15.0576 | 526.7868 | 25.03404 | 40.66414 | 15.0576 | 38.51044 | 35.08754 | 17.70333 | 40.11584 | 32.85429 | 40.11584 | 17.70333 | 0 | 0 | 0 | 0 | 0 | 0 | 0 | 31.20777 | 22.8311 | 29.98236 | 13.9514 | 24.49316 | 31.20777 | 13.9514 | 53.93226 | 49.57078 | 54.58256 | 31.67503 | 47.44016 | 54.58256 | 31.67503 | 0 | 0 | 0 | 0 | 0 | 0 | 0 | 19.2728 | 23.02228 | 30.05434 | 36.99589 | 27.33633 | 36.99589 | 19.2728 | 50.0912 | 52.74795 | 39.62808 | 35.7988 | 44.56651 | 52.74795 | 35.7988
433 | 3.81 | 0 | 0 | 0 | 0 | 0 | 0 | 0 | 18.74378 | 27.3952 | 18.64301 | 12.88317 | 19.41629 | 27.3952 | 12.88317 | 53.32263 | 43.26081 | 60.07185 | 38.66716 | 48.83061 | 60.07185 | 38.66716 | 0 | 0 | 0 | 0 | 0 | 0 | 0 | 9.747016 | 51.78384 | 21.87374 | 21.412 | 26.20415 | 51.78384 | 9.747016 | 49.30075 | 39.07159 | 30.72084 | 46.342 | 41.35879 | 49.30075 | 30.72084 | 0 | 0 | 0 | 0 | 0 | 0 | 0 | 15.87448 | 19.55852 | 14.84047 | 19.13712 | 17.35265 | 19.55852 | 14.84047 | 49.66869 | 30.43498 | 28.0667 | 63.15264 | 42.83075 | 63.15264 | 28.0667 | 0 | 0 | 0 | 0 | 0 | 0 | 0 | 10.13918 | 19.10197 | 30.41336 | 45.22643 | 26.22024 | 45.22643 | 10.13918 | 30.77381 | 66.47754 | 32.65849 | 34.71292 | 41.15569 | 66.47754 | 30.77381 | 0 | 0 | 0 | 0 | 0 | 0 | 0 | 53.97406 | 7.462505 | 22.30185 | 27.96817 | 27.92665 | 53.97406 | 7.462505 | 40.15471 | 42.27785 | 44.25311 | 30.60549 | 39.32279 | 44.25311 | 30.60549 | 0 | 0 | 0 | 0 | 0 | 0 | 0 | 31.35132 | 7.260967 | 14.07531 | 11.43522 | 16.0307 | 31.35132 | 7.260967 | 56.23263 | 48.69656 | 37.04216 | 31.003 | 43.24359 | 56.23263 | 31.003 | 0 | 0 | 0 | 0 | 0 | 0 | 0 | 40.56215 | 19.35646 | 15.04379 | 529.2162 | 24.98747 | 40.56215 | 15.04379 | 38.42069 | 35.02178 | 17.63028 | 40.05772 | 32.78262 | 40.05772 | 17.63028 | 0 | 0 | 0 | 0 | 0 | 0 | 0 | 31.20549 | 23.02641 | 29.97774 | 13.96855 | 24.54454 | 31.20549 | 13.96855 | 53.86782 | 48.87312 | 54.50673 | 31.67643 | 47.23102 | 54.50673 | 31.67643 | 0 | 0 | 0 | 0 | 0 | 0 | 0 | 19.25326 | 22.90206 | 29.99471 | 37.00131 | 27.28784 | 37.00131 | 19.25326 | 50.03324 | 52.66544 | 39.53484 | 35.76763 | 44.50029 | 52.66544 | 35.76763
434 | 3.82 | 0 | 0 | 0 | 0 | 0 | 0 | 0 | 18.72612 | 27.36344 | 18.6142 | 12.8081 | 19.37796 | 27.36344 | 12.8081 | 53.17294 | 43.18779 | 60.05695 | 38.56478 | 48.74562 | 60.05695 | 38.56478 | 0 | 0 | 0 | 0 | 0 | 0 | 0 | 9.712481 | 51.72118 | 21.84658 | 21.37746 | 26.16442 | 51.72118 | 9.712481 | 49.26737 | 39.05857 | 32.23037 | 46.30045 | 41.71419 | 49.26737 | 32.23037 | 0 | 0 | 0 | 0 | 0 | 0 | 0 | 15.88604 | 19.49371 | 14.8406 | 19.1216 | 17.33549 | 19.49371 | 14.8406 | 49.58417 | 30.42695 | 28.09213 | 63.0556 | 42.78971 | 63.0556 | 28.09213 | 0 | 0 | 0 | 0 | 0 | 0 | 0 | 10.12025 | 19.11508 | 30.39506 | 45.12788 | 26.18957 | 45.12788 | 10.12025 | 30.80247 | 66.38132 | 32.53976 | 34.63177 | 41.08883 | 66.38132 | 30.80247 | 0 | 0 | 0 | 0 | 0 | 0 | 0 | 53.93416 | 7.449644 | 22.23782 | 27.79721 | 27.85471 | 53.93416 | 7.449644 | 40.10822 | 42.15637 | 44.24279 | 30.55096 | 39.26459 | 44.24279 | 30.55096 | 0 | 0 | 0 | 0 | 0 | 0 | 0 | 31.28187 | 7.226918 | 14.05746 | 11.40683 | 15.99327 | 31.28187 | 7.226918 | 56.20746 | 48.5349 | 36.94896 | 30.9877 | 43.16975 | 56.20746 | 30.9877 | 0 | 0 | 0 | 0 | 0 | 0 | 0 | 40.47297 | 19.33459 | 14.99477 | 531.6513 | 24.93411 | 40.47297 | 14.99477 | 38.36085 | 34.96258 | 17.57812 | 40.04712 | 32.73717 | 40.04712 | 17.57812 | 0 | 0 | 0 | 0 | 0 | 0 | 0 | 31.19895 | 23.23139 | 29.97524 | 14.01394 | 24.60488 | 31.19895 | 14.01394 | 53.78121 | 48.04926 | 54.36378 | 31.6814 | 46.96891 | 54.36378 | 31.6814 | 0 | 0 | 0 | 0 | 0 | 0 | 0 | 19.2337 | 22.77901 | 29.9875 | 36.994 | 27.24855 | 36.994 | 19.2337 | 49.96665 | 52.5752 | 39.42966 | 35.70202 | 44.41838 | 52.5752 | 35.70202
435 | 3.83 | 0 | 0 | 0 | 0 | 0 | 0 | 0 | 18.71985 | 27.33445 | 18.5799 | 12.73363 | 19.34196 | 27.33445 | 12.73363 | 53.04777 | 43.10125 | 60.04747 | 38.50751 | 48.676 | 60.04747 | 38.50751 | 0 | 0 | 0 | 0 | 0 | 0 | 0 | 9.692378 | 51.64445 | 21.82338 | 21.34122 | 26.12536 | 51.64445 | 9.692378 | 49.24717 | 39.04988 | 32.35348 | 46.25929 | 41.72745 | 49.24717 | 32.35348 | 0 | 0 | 0 | 0 | 0 | 0 | 0 | 15.9094 | 19.81469 | 14.83997 | 19.12762 | 17.42292 | 19.81469 | 14.83997 | 49.50781 | 30.39225 | 28.06811 | 62.9675 | 42.73392 | 62.9675 | 28.06811 | 0 | 0 | 0 | 0 | 0 | 0 | 0 | 10.09911 | 19.13115 | 30.35361 | 45.03334 | 26.1543 | 45.03334 | 10.09911 | 30.82199 | 66.29892 | 32.4168 | 34.55426 | 41.02299 | 66.29892 | 30.82199 | 0 | 0 | 0 | 0 | 0 | 0 | 0 | 53.91459 | 7.435936 | 22.16935 | 27.67135 | 27.79781 | 53.91459 | 7.435936 | 40.06437 | 42.00892 | 44.19657 | 30.4577 | 39.18189 | 44.19657 | 30.4577 | 0 | 0 | 0 | 0 | 0 | 0 | 0 | 31.22338 | 7.194067 | 14.0187 | 11.38621 | 15.95559 | 31.22338 | 7.194067 | 55.92217 | 48.42041 | 36.83947 | 30.97711 | 43.03979 | 55.92217 | 30.97711 | 0 | 0 | 0 | 0 | 0 | 0 | 0 | 40.44684 | 19.30619 | 14.95331 | 534.092 | 24.90211 | 40.44684 | 14.95331 | 38.27755 | 34.84231 | 17.55067 | 39.98908 | 32.6649 | 39.98908 | 17.55067 | 0 | 0 | 0 | 0 | 0 | 0 | 0 | 31.18436 | 23.44606 | 29.97485 | 13.96163 | 24.64172 | 31.18436 | 13.96163 | 53.70928 | 47.27574 | 54.23252 | 31.5883 | 46.70146 | 54.23252 | 31.5883 | 0 | 0 | 0 | 0 | 0 | 0 | 0 | 19.20913 | 22.65314 | 29.97659 | 36.93139 | 27.19256 | 36.93139 | 19.20913 | 49.90212 | 52.47374 | 39.33482 | 35.62631 | 44.33425 | 52.47374 | 35.62631
436 | 3.84 | 0 | 0 | 0 | 0 | 0 | 0 | 0 | 18.7033 | 27.31358 | 18.54993 | 12.62386 | 19.29766 | 27.31358 | 12.62386 | 52.96007 | 43.00121 | 60.0369 | 38.45205 | 48.61255 | 60.0369 | 38.45205 | 0 | 0 | 0 | 0 | 0 | 0 | 0 | 9.667844 | 51.55613 | 21.74603 | 21.31463 | 26.07116 | 51.55613 | 9.667844 | 49.23473 | 39.04552 | 32.49278 | 46.21853 | 41.74789 | 49.23473 | 32.49278 | 0 | 0 | 0 | 0 | 0 | 0 | 0 | 15.91407 | 19.72376 | 14.84057 | 19.15384 | 17.40806 | 19.72376 | 14.84057 | 49.44653 | 30.35294 | 28.01837 | 62.90037 | 42.67955 | 62.90037 | 28.01837 | 0 | 0 | 0 | 0 | 0 | 0 | 0 | 10.08068 | 19.15921 | 30.30935 | 45.12487 | 26.16853 | 45.12487 | 10.08068 | 30.83393 | 66.21722 | 32.28291 | 34.48963 | 40.95592 | 66.21722 | 30.83393 | 0 | 0 | 0 | 0 | 0 | 0 | 0 | 53.88089 | 7.421425 | 22.09788 | 27.60605 | 27.75156 | 53.88089 | 7.421425 | 40.02316 | 41.85814 | 44.18583 | 30.3976 | 39.11618 | 44.18583 | 30.3976 | 0 | 0 | 0 | 0 | 0 | 0 | 0 | 31.16812 | 7.162496 | 13.99344 | 11.38661 | 15.92767 | 31.16812 | 7.162496 | 55.43199 | 48.39193 | 36.75277 | 30.96335 | 42.88501 | 55.43199 | 30.96335 | 0 | 0 | 0 | 0 | 0 | 0 | 0 | 40.44579 | 19.2663 | 14.90582 | 536.5383 | 24.87264 | 40.44579 | 14.90582 | 38.21113 | 34.77047 | 17.48244 | 39.90585 | 32.59247 | 39.90585 | 17.48244 | 0 | 0 | 0 | 0 | 0 | 0 | 0 | 31.16283 | 23.67041 | 29.97659 | 13.91497 | 24.6812 | 31.16283 | 13.91497 | 53.67644 | 46.54231 | 54.05792 | 31.47759 | 46.43857 | 54.05792 | 31.47759 | 0 | 0 | 0 | 0 | 0 | 0 | 0 | 19.20393 | 22.52445 | 29.93796 | 36.88212 | 27.13711 | 36.88212 | 19.20393 | 49.83536 | 52.36569 | 39.24567 | 35.53354 | 44.24506 | 52.36569 | 35.53354
437 | 3.85 | 0 | 0 | 0 | 0 | 0 | 0 | 0 | 18.69851 | 27.29289 | 18.51678 | 12.53727 | 19.26136 | 27.29289 | 12.53727 | 52.85299 | 42.88765 | 60.02729 | 38.39308 | 48.54025 | 60.02729 | 38.39308 | 0 | 0 | 0 | 0 | 0 | 0 | 0 | 9.616919 | 51.41755 | 21.70773 | 21.31977 | 26.01549 | 51.41755 | 9.616919 | 49.21695 | 39.04548 | 32.58933 | 46.17816 | 41.75748 | 49.21695 | 32.58933 | 0 | 0 | 0 | 0 | 0 | 0 | 0 | 15.88206 | 19.68979 | 14.8326 | 19.16781 | 17.39307 | 19.68979 | 14.8326 | 49.3838 | 30.32037 | 27.96139 | 62.83362 | 42.62479 | 62.83362 | 27.96139 | 0 | 0 | 0 | 0 | 0 | 0 | 0 | 10.06302 | 19.15962 | 30.28454 | 44.93184 | 26.10975 | 44.93184 | 10.06302 | 30.8373 | 66.12619 | 32.14117 | 34.41325 | 40.87948 | 66.12619 | 30.8373 | 0 | 0 | 0 | 0 | 0 | 0 | 0 | 53.83107 | 7.406159 | 22.02631 | 27.58394 | 27.71187 | 53.83107 | 7.406159 | 39.98458 | 41.72274 | 44.14108 | 30.34822 | 39.04916 | 44.14108 | 30.34822 | 0 | 0 | 0 | 0 | 0 | 0 | 0 | 31.11247 | 7.131886 | 13.98159 | 11.42048 | 15.91161 | 31.11247 | 7.131886 | 54.8485 | 48.41641 | 36.66408 | 30.93357 | 42.71564 | 54.8485 | 30.93357 | 0 | 0 | 0 | 0 | 0 | 0 | 0 | 40.46022 | 19.23759 | 14.85954 | 538.9903 | 24.85245 | 40.46022 | 14.85954 | 38.15228 | 34.68987 | 17.49399 | 39.80869 | 32.53621 | 39.80869 | 17.49399 | 0 | 0 | 0 | 0 | 0 | 0 | 0 | 31.13942 | 23.90444 | 29.98045 | 13.86018 | 24.72112 | 31.13942 | 13.86018 | 53.6185 | 46.0238 | 53.87201 | 31.40116 | 46.22887 | 53.87201 | 31.40116 | 0 | 0 | 0 | 0 | 0 | 0 | 0 | 19.18451 | 22.39294 | 29.88906 | 37.07053 | 27.13426 | 37.07053 | 19.18451 | 49.7764 | 52.27039 | 39.1456 | 35.47014 | 44.16563 | 52.27039 | 35.47014
438 | 3.86 | 0 | 0 | 0 | 0 | 0 | 0 | 0 | 18.70346 | 27.29169 | 18.50349 | 12.48605 | 19.24617 | 27.29169 | 12.48605 | 52.75341 | 42.76058 | 60.06946 | 38.36293 | 48.48659 | 60.06946 | 38.36293 | 0 | 0 | 0 | 0 | 0 | 0 | 0 | 9.546271 | 51.32195 | 21.6726 | 21.32855 | 25.96734 | 51.32195 | 9.546271 | 49.19722 | 39.04977 | 32.61397 | 46.1382 | 41.74979 | 49.19722 | 32.61397 | 0 | 0 | 0 | 0 | 0 | 0 | 0 | 15.86596 | 19.66601 | 14.82637 | 19.17937 | 17.38443 | 19.66601 | 14.82637 | 49.33031 | 30.30223 | 27.88605 | 62.7727 | 42.57282 | 62.7727 | 27.88605 | 0 | 0 | 0 | 0 | 0 | 0 | 0 | 10.05081 | 19.16734 | 30.26303 | 44.361 | 25.96055 | 44.361 | 10.05081 | 30.84108 | 66.04072 | 32.02701 | 34.34188 | 40.81267 | 66.04072 | 30.84108 | 0 | 0 | 0 | 0 | 0 | 0 | 0 | 53.78139 | 7.390189 | 21.95427 | 27.54518 | 27.66776 | 53.78139 | 7.390189 | 39.94864 | 41.58694 | 44.09742 | 30.26473 | 38.97443 | 44.09742 | 30.26473 | 0 | 0 | 0 | 0 | 0 | 0 | 0 | 31.08463 | 7.10185 | 13.94775 | 11.41003 | 15.88607 | 31.08463 | 7.10185 | 54.24855 | 48.41134 | 36.589 | 30.92098 | 42.54247 | 54.24855 | 30.92098 | 0 | 0 | 0 | 0 | 0 | 0 | 0 | 40.47116 | 19.20313 | 14.81814 | 541.4479 | 24.83081 | 40.47116 | 14.81814 | 38.09174 | 34.60303 | 17.4457 | 39.63696 | 32.44436 | 39.63696 | 17.4457 | 0 | 0 | 0 | 0 | 0 | 0 | 0 | 31.10387 | 24.14815 | 29.98642 | 13.80213 | 24.76014 | 31.10387 | 13.80213 | 53.56304 | 45.74428 | 53.7493 | 31.33771 | 46.09858 | 53.7493 | 31.33771 | 0 | 0 | 0 | 0 | 0 | 0 | 0 | 19.18856 | 22.2586 | 29.86316 | 36.93227 | 27.06065 | 36.93227 | 19.18856 | 49.72423 | 52.17403 | 39.07175 | 35.40934 | 44.09484 | 52.17403 | 35.40934
439 | 3.87 | 0 | 0 | 0 | 0 | 0 | 0 | 0 | 18.69842 | 27.26804 | 18.49722 | 12.444 | 19.22692 | 27.26804 | 12.444 | 52.63704 | 42.62001 | 60.08138 | 38.3085 | 48.41173 | 60.08138 | 38.3085 | 0 | 0 | 0 | 0 | 0 | 0 | 0 | 9.460766 | 51.27613 | 21.66667 | 21.27467 | 25.91956 | 51.27613 | 9.460766 | 49.14219 | 39.05839 | 32.58359 | 46.09863 | 41.7207 | 49.14219 | 32.58359 | 0 | 0 | 0 | 0 | 0 | 0 | 0 | 15.84724 | 19.66086 | 14.81013 | 19.16678 | 17.37126 | 19.66086 | 14.81013 | 49.27897 | 30.2861 | 27.80141 | 62.69962 | 42.51653 | 62.69962 | 27.80141 | 0 | 0 | 0 | 0 | 0 | 0 | 0 | 10.03182 | 19.16781 | 30.22893 | 43.50552 | 25.73352 | 43.50552 | 10.03182 | 30.83431 | 65.94799 | 31.81149 | 34.27961 | 40.71835 | 65.94799 | 30.83431 | 0 | 0 | 0 | 0 | 0 | 0 | 0 | 53.72564 | 7.373569 | 21.89613 | 27.51581 | 27.62779 | 53.72564 | 7.373569 | 39.91534 | 41.45793 | 44.06477 | 30.19323 | 38.90781 | 44.06477 | 30.19323 | 0 | 0 | 0 | 0 | 0 | 0 | 0 | 31.04477 | 7.072224 | 13.88138 | 11.43743 | 15.85895 | 31.04477 | 7.072224 | 53.68795 | 48.35268 | 36.51134 | 30.89768 | 42.36241 | 53.68795 | 30.89768 | 0 | 0 | 0 | 0 | 0 | 0 | 0 | 40.47765 | 19.16217 | 14.78313 | 543.9111 | 24.80765 | 40.47765 | 14.78313 | 38.04038 | 34.54546 | 17.45948 | 39.42205 | 32.36684 | 39.42205 | 17.45948 | 0 | 0 | 0 | 0 | 0 | 0 | 0 | 31.08549 | 24.40155 | 29.99451 | 13.71393 | 24.79887 | 31.08549 | 13.71393 | 53.53793 | 45.89018 | 53.69232 | 31.26806 | 46.09712 | 53.69232 | 31.26806 | 0 | 0 | 0 | 0 | 0 | 0 | 0 | 19.17918 | 22.12144 | 29.83859 | 36.54411 | 26.92083 | 36.54411 | 19.17918 | 49.67753 | 52.10477 | 38.99588 | 35.35049 | 44.03216 | 52.10477 | 35.35049
440 | 3.88 | 0 | 0 | 0 | 0 | 0 | 0 | 0 | 18.68001 | 27.22426 | 18.49006 | 12.40723 | 19.20039 | 27.22426 | 12.40723 | 52.53163 | 42.46592 | 60.09332 | 38.30347 | 48.34859 | 60.09332 | 38.30347 | 0 | 0 | 0 | 0 | 0 | 0 | 0 | 9.386033 | 51.23584 | 21.67853 | 21.22495 | 25.88134 | 51.23584 | 9.386033 | 49.09142 | 39.07134 | 32.48491 | 46.05945 | 41.67678 | 49.09142 | 32.48491 | 0 | 0 | 0 | 0 | 0 | 0 | 0 | 15.82634 | 19.65304 | 14.80739 | 19.15017 | 17.35924 | 19.65304 | 14.80739 | 49.21664 | 30.2656 | 27.715 | 62.64474 | 42.46049 | 62.64474 | 27.715 | 0 | 0 | 0 | 0 | 0 | 0 | 0 | 10.00408 | 19.16714 | 30.20913 | 42.52138 | 25.47543 | 42.52138 | 10.00408 | 30.82408 | 65.85111 | 31.54464 | 34.2065 | 40.60658 | 65.85111 | 30.82408 | 0 | 0 | 0 | 0 | 0 | 0 | 0 | 53.68574 | 7.356352 | 21.8398 | 27.48186 | 27.59094 | 53.68574 | 7.356352 | 39.88467 | 41.54958 | 44.01027 | 30.0785 | 38.88075 | 44.01027 | 30.0785 | 0 | 0 | 0 | 0 | 0 | 0 | 0 | 30.99822 | 7.043133 | 13.80383 | 11.40718 | 15.81309 | 30.99822 | 7.043133 | 53.27423 | 48.29567 | 36.44032 | 30.85016 | 42.2151 | 53.27423 | 30.85016 | 0 | 0 | 0 | 0 | 0 | 0 | 0 | 40.47758 | 19.13196 | 14.75927 | 546.3799 | 24.7896 | 40.47758 | 14.75927 | 37.99384 | 34.46174 | 17.45645 | 39.24737 | 32.28985 | 39.24737 | 17.45645 | 0 | 0 | 0 | 0 | 0 | 0 | 0 | 31.06893 | 24.66462 | 30.00472 | 13.64296 | 24.84531 | 31.06893 | 13.64296 | 53.49299 | 45.97718 | 53.65905 | 31.25474 | 46.09599 | 53.65905 | 31.25474 | 0 | 0 | 0 | 0 | 0 | 0 | 0 | 19.1571 | 21.98145 | 29.81552 | 36.00016 | 26.73856 | 36.00016 | 19.1571 | 49.61728 | 52.03322 | 38.86829 | 35.30107 | 43.95497 | 52.03322 | 35.30107
441 | 3.89 | 0 | 0 | 0 | 0 | 0 | 0 | 0 | 18.67793 | 27.17585 | 18.4455 | 12.37784 | 19.16928 | 27.17585 | 12.37784 | 52.42712 | 42.29832 | 60.12098 | 38.32511 | 48.29288 | 60.12098 | 38.32511 | 0 | 0 | 0 | 0 | 0 | 0 | 0 | 9.328567 | 51.19285 | 21.69771 | 21.21102 | 25.85754 | 51.19285 | 9.328567 | 49.06752 | 39.08862 | 32.36945 | 46.02067 | 41.63656 | 49.06752 | 32.36945 | 0 | 0 | 0 | 0 | 0 | 0 | 0 | 15.81898 | 19.66214 | 14.79622 | 19.11571 | 17.34826 | 19.66214 | 14.79622 | 49.15557 | 30.26208 | 27.64513 | 62.5841 | 42.41172 | 62.5841 | 27.64513 | 0 | 0 | 0 | 0 | 0 | 0 | 0 | 9.97517 | 19.15236 | 30.20728 | 41.60837 | 25.23579 | 41.60837 | 9.97517 | 30.81638 | 65.74426 | 31.24757 | 34.12962 | 40.48446 | 65.74426 | 30.81638 | 0 | 0 | 0 | 0 | 0 | 0 | 0 | 53.64838 | 7.338597 | 21.77951 | 27.43263 | 27.54978 | 53.64838 | 7.338597 | 39.85663 | 41.48728 | 43.99861 | 29.99253 | 38.83376 | 43.99861 | 29.99253 | 0 | 0 | 0 | 0 | 0 | 0 | 0 | 30.96107 | 7.014726 | 13.74085 | 11.36284 | 15.76987 | 30.96107 | 7.014726 | 53.14633 | 48.23 | 36.35464 | 30.75936 | 42.12258 | 53.14633 | 30.75936 | 0 | 0 | 0 | 0 | 0 | 0 | 0 | 40.47875 | 19.10023 | 14.74902 | 548.8544 | 24.776 | 40.47875 | 14.74902 | 37.9441 | 34.3601 | 17.42675 | 39.11145 | 32.2106 | 39.11145 | 17.42675 | 0 | 0 | 0 | 0 | 0 | 0 | 0 | 31.06036 | 24.93738 | 30.01705 | 13.54977 | 24.89114 | 31.06036 | 13.54977 | 53.43788 | 45.63838 | 53.63744 | 31.27629 | 45.9975 | 53.63744 | 31.27629 | 0 | 0 | 0 | 0 | 0 | 0 | 0 | 19.12399 | 21.83864 | 29.7684 | 35.47477 | 26.55145 | 35.47477 | 19.12399 | 49.55389 | 51.96357 | 38.71007 | 35.25583 | 43.87084 | 51.96357 | 35.25583
442 | 3.9 | 0 | 0 | 0 | 0 | 0 | 0 | 0 | 18.66756 | 27.13421 | 18.41062 | 12.38142 | 19.14845 | 27.13421 | 12.38142 | 52.25434 | 42.11721 | 60.14563 | 38.34361 | 48.2152 | 60.14563 | 38.34361 | 0 | 0 | 0 | 0 | 0 | 0 | 0 | 9.283129 | 51.16703 | 21.69927 | 21.15475 | 25.82604 | 51.16703 | 9.283129 | 49.01898 | 39.11023 | 32.21774 | 45.98229 | 41.58231 | 49.01898 | 32.21774 | 0 | 0 | 0 | 0 | 0 | 0 | 0 | 15.79559 | 19.65059 | 14.77804 | 19.11507 | 17.33482 | 19.65059 | 14.77804 | 49.22701 | 30.24304 | 27.59838 | 62.52647 | 42.39872 | 62.52647 | 27.59838 | 0 | 0 | 0 | 0 | 0 | 0 | 0 | 9.940598 | 19.12581 | 30.20238 | 40.62252 | 24.97283 | 40.62252 | 9.940598 | 30.79699 | 65.62984 | 30.95323 | 34.05157 | 40.35791 | 65.62984 | 30.79699 | 0 | 0 | 0 | 0 | 0 | 0 | 0 | 53.67679 | 7.320445 | 21.72882 | 27.37072 | 27.52419 | 53.67679 | 7.320445 | 39.83124 | 41.06083 | 43.97321 | 29.94302 | 38.70207 | 43.97321 | 29.94302 | 0 | 0 | 0 | 0 | 0 | 0 | 0 | 30.92688 | 6.987151 | 13.68798 | 11.37239 | 15.7436 | 30.92688 | 6.987151 | 53.19406 | 48.15199 | 36.25275 | 30.64626 | 42.06126 | 53.19406 | 30.64626 | 0 | 0 | 0 | 0 | 0 | 0 | 0 | 40.45805 | 19.08067 | 14.72725 | 551.3345 | 24.75532 | 40.45805 | 14.72725 | 37.87395 | 34.27402 | 17.43728 | 39.05881 | 32.16101 | 39.05881 | 17.43728 | 0 | 0 | 0 | 0 | 0 | 0 | 0 | 31.06077 | 25.21982 | 30.0315 | 13.48774 | 24.94996 | 31.06077 | 13.48774 | 53.36839 | 45.13831 | 53.58764 | 31.28943 | 45.84594 | 53.58764 | 31.28943 | 0 | 0 | 0 | 0 | 0 | 0 | 0 | 19.10145 | 21.69301 | 29.76212 | 35.0473 | 26.40097 | 35.0473 | 19.10145 | 49.49869 | 51.89796 | 38.57942 | 35.17355 | 43.7874 | 51.89796 | 35.17355
443 | 3.91 | 0 | 0 | 0 | 0 | 0 | 0 | 0 | 18.67119 | 27.11139 | 18.3917 | 12.3886 | 19.14072 | 27.11139 | 12.3886 | 52.11082 | 41.9226 | 60.16492 | 38.35423 | 48.13814 | 60.16492 | 38.35423 | 0 | 0 | 0 | 0 | 0 | 0 | 0 | 9.245281 | 51.19294 | 21.69015 | 21.08782 | 25.80405 | 51.19294 | 9.245281 | 48.95487 | 39.13616 | 32.06989 | 45.94431 | 41.52631 | 48.95487 | 32.06989 | 0 | 0 | 0 | 0 | 0 | 0 | 0 | 15.77406 | 19.63878 | 14.75524 | 19.08838 | 17.31412 | 19.63878 | 14.75524 | 49.19288 | 30.19799 | 27.55027 | 62.47286 | 42.3535 | 62.47286 | 27.55027 | 0 | 0 | 0 | 0 | 0 | 0 | 0 | 9.894094 | 19.09347 | 30.20006 | 39.89958 | 24.7718 | 39.89958 | 9.894094 | 30.77319 | 65.52422 | 30.6733 | 33.96277 | 40.23337 | 65.52422 | 30.6733 | 0 | 0 | 0 | 0 | 0 | 0 | 0 | 53.68777 | 7.302096 | 21.67794 | 27.31678 | 27.49615 | 53.68777 | 7.302096 | 39.80848 | 40.36925 | 43.92734 | 29.88851 | 38.49839 | 43.92734 | 29.88851 | 0 | 0 | 0 | 0 | 0 | 0 | 0 | 30.89611 | 6.960462 | 13.62426 | 11.37702 | 15.71446 | 30.89611 | 6.960462 | 53.11736 | 48.07266 | 36.12889 | 30.54269 | 41.9654 | 53.11736 | 30.54269 | 0 | 0 | 0 | 0 | 0 | 0 | 0 | 40.44276 | 19.04025 | 14.72177 | 553.8202 | 24.73493 | 40.44276 | 14.72177 | 37.77348 | 34.16237 | 17.3795 | 39.01687 | 32.08306 | 39.01687 | 17.3795 | 0 | 0 | 0 | 0 | 0 | 0 | 0 | 31.04268 | 25.51194 | 30.04807 | 13.46026 | 25.01574 | 31.04268 | 13.46026 | 53.3197 | 44.47689 | 53.48699 | 31.25372 | 45.63432 | 53.48699 | 31.25372 | 0 | 0 | 0 | 0 | 0 | 0 | 0 | 19.07945 | 21.54456 | 29.72599 | 34.65557 | 26.25139 | 34.65557 | 19.07945 | 49.43824 | 51.82046 | 38.4577 | 35.11321 | 43.7074 | 51.82046 | 35.11321
444 | 3.92 | 0 | 0 | 0 | 0 | 0 | 0 | 0 | 18.63584 | 27.09216 | 18.37194 | 12.35771 | 19.11441 | 27.09216 | 12.35771 | 52.01148 | 41.71447 | 60.21888 | 38.31627 | 48.06528 | 60.21888 | 38.31627 | 0 | 0 | 0 | 0 | 0 | 0 | 0 | 9.227751 | 51.1386 | 21.63118 | 21.02839 | 25.75648 | 51.1386 | 9.227751 | 48.935 | 39.16642 | 31.91779 | 45.90672 | 41.48148 | 48.935 | 31.91779 | 0 | 0 | 0 | 0 | 0 | 0 | 0 | 15.76396 | 19.6274 | 14.73619 | 19.05665 | 17.29605 | 19.6274 | 14.73619 | 48.91788 | 30.15525 | 27.49859 | 62.4385 | 42.25256 | 62.4385 | 27.49859 | 0 | 0 | 0 | 0 | 0 | 0 | 0 | 9.846433 | 19.06811 | 30.20151 | 39.53998 | 24.66401 | 39.53998 | 9.846433 | 30.7581 | 65.41345 | 30.43064 | 33.87832 | 40.12013 | 65.41345 | 30.43064 | 0 | 0 | 0 | 0 | 0 | 0 | 0 | 53.54264 | 7.283751 | 21.63645 | 27.26718 | 27.4325 | 53.54264 | 7.283751 | 39.78836 | 39.54969 | 43.91399 | 29.85819 | 38.27756 | 43.91399 | 29.85819 | 0 | 0 | 0 | 0 | 0 | 0 | 0 | 30.84832 | 6.934387 | 13.59163 | 11.34498 | 15.67983 | 30.84832 | 6.934387 | 53.04416 | 48.00103 | 35.99918 | 30.44306 | 41.87186 | 53.04416 | 30.44306 | 0 | 0 | 0 | 0 | 0 | 0 | 0 | 40.41467 | 18.99517 | 14.71818 | 556.3116 | 24.70934 | 40.41467 | 14.71818 | 37.69746 | 34.07948 | 17.31749 | 38.98112 | 32.01889 | 38.98112 | 17.31749 | 0 | 0 | 0 | 0 | 0 | 0 | 0 | 31.01754 | 25.81375 | 30.06676 | 13.45625 | 25.08857 | 31.01754 | 13.45625 | 53.26798 | 43.65411 | 53.34602 | 31.23358 | 45.37542 | 53.34602 | 31.23358 | 0 | 0 | 0 | 0 | 0 | 0 | 0 | 19.05797 | 21.39328 | 29.67332 | 34.43169 | 26.13907 | 34.43169 | 19.05797 | 49.34058 | 51.72173 | 38.34935 | 35.07538 | 43.62176 | 51.72173 | 35.07538
445 | 3.93 | 0 | 0 | 0 | 0 | 0 | 0 | 0 | 18.60854 | 27.09773 | 18.33533 | 12.34198 | 19.09589 | 27.09773 | 12.34198 | 51.913 | 41.49283 | 60.21087 | 38.23794 | 47.96366 | 60.21087 | 38.23794 | 0 | 0 | 0 | 0 | 0 | 0 | 0 | 9.20404 | 51.05709 | 21.59138 | 20.99795 | 25.71261 | 51.05709 | 9.20404 | 48.89232 | 39.20101 | 31.75745 | 45.86953 | 41.43008 | 48.89232 | 31.75745 | 0 | 0 | 0 | 0 | 0 | 0 | 0 | 15.75227 | 19.6288 | 14.69594 | 19.00938 | 17.2716 | 19.6288 | 14.69594 | 48.45055 | 30.09638 | 27.45906 | 62.38813 | 42.09853 | 62.38813 | 27.45906 | 0 | 0 | 0 | 0 | 0 | 0 | 0 | 9.797942 | 19.02864 | 30.20367 | 39.73431 | 24.69114 | 39.73431 | 9.797942 | 30.75212 | 65.29328 | 30.28275 | 33.78091 | 40.02727 | 65.29328 | 30.28275 | 0 | 0 | 0 | 0 | 0 | 0 | 0 | 53.23486 | 7.265504 | 21.59668 | 27.21342 | 27.32762 | 53.23486 | 7.265504 | 39.77087 | 38.84004 | 43.84619 | 29.81249 | 38.0674 | 43.84619 | 29.81249 | 0 | 0 | 0 | 0 | 0 | 0 | 0 | 30.7887 | 6.908576 | 13.59096 | 11.35856 | 15.6617 | 30.7887 | 6.908576 | 52.9915 | 47.92244 | 35.82529 | 30.37384 | 41.77827 | 52.9915 | 30.37384 | 0 | 0 | 0 | 0 | 0 | 0 | 0 | 40.38987 | 18.95783 | 14.71803 | 558.8086 | 24.68858 | 40.38987 | 14.71803 | 37.61186 | 33.97707 | 17.24491 | 38.88761 | 31.93036 | 38.88761 | 17.24491 | 0 | 0 | 0 | 0 | 0 | 0 | 0 | 30.99831 | 26.12523 | 30.08756 | 13.47123 | 25.17058 | 30.99831 | 13.47123 | 53.19058 | 42.66997 | 53.19647 | 31.1851 | 45.06053 | 53.19647 | 31.1851 | 0 | 0 | 0 | 0 | 0 | 0 | 0 | 19.03702 | 21.23918 | 29.64689 | 34.50584 | 26.10723 | 34.50584 | 19.03702 | 49.26221 | 51.62041 | 38.24706 | 35.03386 | 43.54088 | 51.62041 | 35.03386
446 | 3.94 | 0 | 0 | 0 | 0 | 0 | 0 | 0 | 18.58005 | 27.11306 | 18.33081 | 12.34539 | 19.09233 | 27.11306 | 12.34539 | 51.81574 | 41.25769 | 60.15489 | 38.16361 | 47.84798 | 60.15489 | 38.16361 | 0 | 0 | 0 | 0 | 0 | 0 | 0 | 9.147661 | 51.00355 | 21.56261 | 21.01912 | 25.68323 | 51.00355 | 9.147661 | 48.83404 | 39.23993 | 31.58888 | 45.83273 | 41.3739 | 48.83404 | 31.58888 | 0 | 0 | 0 | 0 | 0 | 0 | 0 | 15.76545 | 19.62665 | 14.62498 | 19.00522 | 17.25558 | 19.62665 | 14.62498 | 47.92503 | 30.03443 | 27.42534 | 62.3353 | 41.93002 | 62.3353 | 27.42534 | 0 | 0 | 0 | 0 | 0 | 0 | 0 | 9.751294 | 18.98706 | 30.18571 | 39.80911 | 24.68329 | 39.80911 | 9.751294 | 30.76085 | 65.18076 | 30.23774 | 33.69005 | 39.96735 | 65.18076 | 30.23774 | 0 | 0 | 0 | 0 | 0 | 0 | 0 | 52.84847 | 7.247189 | 21.5455 | 27.15987 | 27.20026 | 52.84847 | 7.247189 | 39.75602 | 38.0875 | 43.79915 | 29.75798 | 37.85016 | 43.79915 | 29.75798 | 0 | 0 | 0 | 0 | 0 | 0 | 0 | 30.71722 | 6.882711 | 13.60872 | 11.35559 | 15.64106 | 30.71722 | 6.882711 | 52.95159 | 47.83567 | 35.64061 | 30.33646 | 41.69108 | 52.95159 | 30.33646 | 0 | 0 | 0 | 0 | 0 | 0 | 0 | 40.36176 | 18.91984 | 14.69868 | 561.3112 | 24.66009 | 40.36176 | 14.69868 | 37.51719 | 33.82822 | 17.1993 | 38.80118 | 31.83647 | 38.80118 | 17.1993 | 0 | 0 | 0 | 0 | 0 | 0 | 0 | 30.94826 | 26.4464 | 30.11049 | 13.48889 | 25.24851 | 30.94826 | 13.48889 | 53.1281 | 41.52448 | 53.08624 | 31.12893 | 44.71694 | 53.1281 | 31.12893 | 0 | 0 | 0 | 0 | 0 | 0 | 0 | 19.0166 | 21.08226 | 29.66663 | 34.78534 | 26.13771 | 34.78534 | 19.0166 | 49.1838 | 51.50906 | 38.17695 | 34.98079 | 43.46265 | 51.50906 | 34.98079
447 | 3.95 | 0 | 0 | 0 | 0 | 0 | 0 | 0 | 18.53842 | 27.1122 | 18.32373 | 12.31 | 19.07109 | 27.1122 | 12.31 | 51.71477 | 41.00903 | 60.09988 | 38.09962 | 47.73082 | 60.09988 | 38.09962 | 0 | 0 | 0 | 0 | 0 | 0 | 0 | 9.092505 | 50.918 | 21.571 | 21.02631 | 25.65195 | 50.918 | 9.092505 | 48.78937 | 39.28318 | 31.41207 | 45.79634 | 41.32024 | 48.78937 | 31.41207 | 0 | 0 | 0 | 0 | 0 | 0 | 0 | 15.79179 | 19.62593 | 14.55353 | 18.99199 | 17.24081 | 19.62593 | 14.55353 | 47.42455 | 29.96483 | 27.36357 | 62.32382 | 41.76919 | 62.32382 | 27.36357 | 0 | 0 | 0 | 0 | 0 | 0 | 0 | 9.710351 | 18.94346 | 30.15335 | 39.78544 | 24.64815 | 39.78544 | 9.710351 | 30.75649 | 65.05574 | 30.12921 | 33.62687 | 39.89208 | 65.05574 | 30.12921 | 0 | 0 | 0 | 0 | 0 | 0 | 0 | 52.37657 | 7.228595 | 21.49529 | 27.10299 | 27.05086 | 52.37657 | 7.228595 | 39.7438 | 37.5593 | 43.7875 | 29.72947 | 37.70502 | 43.7875 | 29.72947 | 0 | 0 | 0 | 0 | 0 | 0 | 0 | 30.63118 | 6.856801 | 13.60337 | 11.36441 | 15.61394 | 30.63118 | 6.856801 | 52.90202 | 47.76047 | 35.46147 | 30.31941 | 41.61084 | 52.90202 | 30.31941 | 0 | 0 | 0 | 0 | 0 | 0 | 0 | 40.33943 | 18.88134 | 14.67034 | 563.8194 | 24.63037 | 40.33943 | 14.67034 | 37.43789 | 33.69771 | 17.11697 | 38.66296 | 31.72888 | 38.66296 | 17.11697 | 0 | 0 | 0 | 0 | 0 | 0 | 0 | 30.91256 | 26.77725 | 30.13553 | 13.50364 | 25.33224 | 30.91256 | 13.50364 | 53.08666 | 40.21763 | 52.98106 | 31.08857 | 44.34348 | 53.08666 | 31.08857 | 0 | 0 | 0 | 0 | 0 | 0 | 0 | 18.99671 | 20.92251 | 29.69462 | 34.74293 | 26.08919 | 34.74293 | 18.99671 | 49.09337 | 51.41128 | 38.10662 | 34.91627 | 43.38189 | 51.41128 | 34.91627
448 | 3.96 | 0 | 0 | 0 | 0 | 0 | 0 | 0 | 18.49784 | 27.10143 | 18.31384 | 12.24082 | 19.03848 | 27.10143 | 12.24082 | 51.62221 | 40.74686 | 60.06246 | 38.05499 | 47.62163 | 60.06246 | 38.05499 | 0 | 0 | 0 | 0 | 0 | 0 | 0 | 9.056117 | 50.82267 | 21.56516 | 21.06036 | 25.62608 | 50.82267 | 9.056117 | 48.75033 | 39.33076 | 31.22702 | 45.76033 | 41.26711 | 48.75033 | 31.22702 | 0 | 0 | 0 | 0 | 0 | 0 | 0 | 15.83493 | 19.62052 | 14.48683 | 18.98615 | 17.23211 | 19.62052 | 14.48683 | 46.96449 | 29.89577 | 27.30359 | 62.32213 | 41.6215 | 62.32213 | 27.30359 | 0 | 0 | 0 | 0 | 0 | 0 | 0 | 9.680655 | 18.88471 | 30.11198 | 39.75931 | 24.60916 | 39.75931 | 9.680655 | 30.76105 | 64.94253 | 30.00866 | 33.57017 | 39.8206 | 64.94253 | 30.00866 | 0 | 0 | 0 | 0 | 0 | 0 | 0 | 51.91131 | 7.209515 | 21.42481 | 27.04451 | 26.89754 | 51.91131 | 7.209515 | 39.73423 | 37.3641 | 43.74505 | 29.67155 | 37.62873 | 43.74505 | 29.67155 | 0 | 0 | 0 | 0 | 0 | 0 | 0 | 30.55746 | 6.831071 | 13.59278 | 11.38457 | 15.59147 | 30.55746 | 6.831071 | 52.83937 | 47.68693 | 35.30469 | 30.30729 | 41.53457 | 52.83937 | 30.30729 | 0 | 0 | 0 | 0 | 0 | 0 | 0 | 40.32252 | 18.84232 | 14.64408 | 566.3333 | 24.60297 | 40.32252 | 14.64408 | 37.38361 | 33.56176 | 17.06265 | 38.59926 | 31.65182 | 38.59926 | 17.06265 | 0 | 0 | 0 | 0 | 0 | 0 | 0 | 30.87685 | 27.11779 | 30.16269 | 13.47618 | 25.40838 | 30.87685 | 13.47618 | 53.05206 | 38.74943 | 52.89603 | 31.06213 | 43.93991 | 53.05206 | 31.06213 | 0 | 0 | 0 | 0 | 0 | 0 | 0 | 18.97734 | 20.75994 | 29.6987 | 34.6936 | 26.0324 | 34.6936 | 18.97734 | 49.01224 | 51.32903 | 37.97737 | 34.84722 | 43.29146 | 51.32903 | 34.84722
449 | 3.97 | 0 | 0 | 0 | 0 | 0 | 0 | 0 | 18.48045 | 27.09349 | 18.26702 | 12.14713 | 18.99702 | 27.09349 | 12.14713 | 51.51027 | 40.47118 | 60.01733 | 37.98479 | 47.49589 | 60.01733 | 37.98479 | 0 | 0 | 0 | 0 | 0 | 0 | 0 | 9.024059 | 50.76413 | 21.57153 | 21.08605 | 25.61144 | 50.76413 | 9.024059 | 48.73988 | 39.38266 | 31.03374 | 45.72473 | 41.22025 | 48.73988 | 31.03374 | 0 | 0 | 0 | 0 | 0 | 0 | 0 | 15.86333 | 19.61343 | 14.45069 | 18.95222 | 17.21992 | 19.61343 | 14.45069 | 46.67207 | 29.84401 | 27.25201 | 62.28862 | 41.51418 | 62.28862 | 27.25201 | 0 | 0 | 0 | 0 | 0 | 0 | 0 | 9.669598 | 18.83588 | 30.07735 | 39.7309 | 24.57843 | 39.7309 | 9.669598 | 30.76692 | 64.83099 | 29.87888 | 33.54347 | 39.75506 | 64.83099 | 29.87888 | 0 | 0 | 0 | 0 | 0 | 0 | 0 | 51.51069 | 7.189739 | 21.35521 | 26.99493 | 26.76264 | 51.51069 | 7.189739 | 39.72728 | 37.61766 | 43.72606 | 29.57101 | 37.66051 | 43.72606 | 29.57101 | 0 | 0 | 0 | 0 | 0 | 0 | 0 | 30.4875 | 6.805749 | 13.59806 | 11.38286 | 15.56854 | 30.4875 | 6.805749 | 52.78876 | 47.61509 | 35.17376 | 30.29185 | 41.46736 | 52.78876 | 30.29185 | 0 | 0 | 0 | 0 | 0 | 0 | 0 | 40.31789 | 18.80279 | 14.60918 | 568.8528 | 24.57662 | 40.31789 | 14.60918 | 37.27466 | 33.42036 | 17.02012 | 38.56763 | 31.57069 | 38.56763 | 17.02012 | 0 | 0 | 0 | 0 | 0 | 0 | 0 | 30.85579 | 27.468 | 30.19197 | 13.36688 | 25.47066 | 30.85579 | 13.36688 | 53.01573 | 37.11987 | 52.82028 | 31.03104 | 43.49673 | 53.01573 | 31.03104 | 0 | 0 | 0 | 0 | 0 | 0 | 0 | 18.9585 | 20.59455 | 29.70167 | 34.6262 | 25.97023 | 34.6262 | 18.9585 | 48.95716 | 51.25751 | 37.85479 | 34.77295 | 43.2106 | 51.25751 | 34.77295
450 | 3.98 | 0 | 0 | 0 | 0 | 0 | 0 | 0 | 18.46984 | 27.08707 | 18.2031 | 12.02838 | 18.9471 | 27.08707 | 12.02838 | 51.36108 | 40.18199 | 59.99452 | 37.93936 | 47.36924 | 59.99452 | 37.93936 | 0 | 0 | 0 | 0 | 0 | 0 | 0 | 8.998845 | 50.75752 | 21.55295 | 21.09212 | 25.60036 | 50.75752 | 8.998845 | 48.69472 | 39.43889 | 30.83222 | 45.68952 | 41.16384 | 48.69472 | 30.83222 | 0 | 0 | 0 | 0 | 0 | 0 | 0 | 15.87798 | 19.58226 | 14.4241 | 18.9177 | 17.20051 | 19.58226 | 14.4241 | 46.62229 | 29.80379 | 27.19902 | 62.24037 | 41.46637 | 62.24037 | 27.19902 | 0 | 0 | 0 | 0 | 0 | 0 | 0 | 9.659529 | 18.82274 | 30.0373 | 39.67165 | 24.54781 | 39.67165 | 9.659529 | 30.77072 | 64.71812 | 29.75038 | 33.51606 | 39.68882 | 64.71812 | 29.75038 | 0 | 0 | 0 | 0 | 0 | 0 | 0 | 51.249 | 7.169071 | 21.30547 | 26.94686 | 26.6676 | 51.249 | 7.169071 | 39.72298 | 37.60727 | 43.70759 | 29.47116 | 37.62725 | 43.70759 | 29.47116 | 0 | 0 | 0 | 0 | 0 | 0 | 0 | 30.42775 | 6.781065 | 13.58954 | 11.36606 | 15.54111 | 30.42775 | 6.781065 | 52.73517 | 47.54495 | 35.06621 | 30.26879 | 41.40378 | 52.73517 | 30.26879 | 0 | 0 | 0 | 0 | 0 | 0 | 0 | 40.30572 | 18.76274 | 14.57407 | 571.3779 | 24.54751 | 40.30572 | 14.57407 | 37.16059 | 33.2735 | 16.97528 | 38.51478 | 31.48104 | 38.51478 | 16.97528 | 0 | 0 | 0 | 0 | 0 | 0 | 0 | 31.19426 | 27.8279 | 30.22337 | 13.28157 | 25.63177 | 31.19426 | 13.28157 | 52.96035 | 35.32896 | 52.7758 | 31.00573 | 43.01771 | 52.96035 | 31.00573 | 0 | 0 | 0 | 0 | 0 | 0 | 0 | 18.94019 | 20.42633 | 29.70358 | 34.55667 | 25.90669 | 34.55667 | 18.94019 | 48.92146 | 51.19743 | 37.76548 | 34.69691 | 43.14532 | 51.19743 | 34.69691
451 | 3.99 | 0 | 0 | 0 | 0 | 0 | 0 | 0 | 18.48021 | 27.0871 | 18.12795 | 11.88456 | 18.89495 | 27.0871 | 11.88456 | 51.25032 | 39.8793 | 59.98569 | 37.89908 | 47.2536 | 59.98569 | 37.89908 | 0 | 0 | 0 | 0 | 0 | 0 | 0 | 8.967257 | 50.75184 | 21.55017 | 21.09883 | 25.59203 | 50.75184 | 8.967257 | 48.65889 | 39.49945 | 30.62247 | 45.65471 | 41.10888 | 48.65889 | 30.62247 | 0 | 0 | 0 | 0 | 0 | 0 | 0 | 15.86494 | 19.56653 | 14.40529 | 18.90508 | 17.18546 | 19.56653 | 14.40529 | 46.83801 | 29.76018 | 27.14765 | 62.19065 | 41.48412 | 62.19065 | 27.14765 | 0 | 0 | 0 | 0 | 0 | 0 | 0 | 9.64487 | 18.79267 | 29.99946 | 39.61996 | 24.51424 | 39.61996 | 9.64487 | 30.77503 | 64.61653 | 29.61619 | 33.47331 | 39.62026 | 64.61653 | 29.61619 | 0 | 0 | 0 | 0 | 0 | 0 | 0 | 51.1685 | 7.147578 | 21.21334 | 26.9104 | 26.60996 | 51.1685 | 7.147578 | 39.72131 | 37.53395 | 43.67157 | 29.39284 | 37.57992 | 43.67157 | 29.39284 | 0 | 0 | 0 | 0 | 0 | 0 | 0 | 30.36638 | 6.757247 | 13.5425 | 11.35193 | 15.50451 | 30.36638 | 6.757247 | 52.67497 | 47.47652 | 34.95751 | 30.25866 | 41.34192 | 52.67497 | 30.25866 | 0 | 0 | 0 | 0 | 0 | 0 | 0 | 40.28732 | 18.72218 | 14.5487 | 573.9087 | 24.5194 | 40.28732 | 14.5487 | 37.04692 | 33.12119 | 16.9661 | 38.46951 | 31.40093 | 38.46951 | 16.9661 | 0 | 0 | 0 | 0 | 0 | 0 | 0 | 30.9155 | 28.19747 | 30.25689 | 13.19127 | 25.64028 | 30.9155 | 13.19127 | 52.89065 | 33.37669 | 52.71365 | 30.99755 | 42.49463 | 52.89065 | 30.99755 | 0 | 0 | 0 | 0 | 0 | 0 | 0 | 18.92241 | 20.25529 | 29.70443 | 34.45783 | 25.83499 | 34.45783 | 18.92241 | 48.8915 | 51.12346 | 37.68462 | 34.63832 | 43.08448 | 51.12346 | 34.63832
452 | 4 | 0 | 0 | 0 | 0 | 0 | 0 | 0 | 18.46899 | 27.07572 | 18.05017 | 11.71567 | 18.82764 | 27.07572 | 11.71567 | 51.17374 | 39.56309 | 59.98601 | 37.81235 | 47.1338 | 59.98601 | 37.81235 | 0 | 0 | 0 | 0 | 0 | 0 | 0 | 8.92631 | 50.71646 | 21.53325 | 21.07843 | 25.56361 | 50.71646 | 8.92631 | 48.6324 | 39.56434 | 30.40448 | 45.62029 | 41.05538 | 48.6324 | 30.40448 | 0 | 0 | 0 | 0 | 0 | 0 | 0 | 15.85625 | 19.54658 | 14.4239 | 18.90666 | 17.18335 | 19.54658 | 14.4239 | 46.85385 | 29.70432 | 27.09724 | 62.14101 | 41.44911 | 62.14101 | 27.09724 | 0 | 0 | 0 | 0 | 0 | 0 | 0 | 9.628854 | 18.76951 | 29.97377 | 39.539 | 24.47778 | 39.539 | 9.628854 | 30.78986 | 64.49775 | 29.49021 | 33.42527 | 39.55077 | 64.49775 | 29.49021 | 0 | 0 | 0 | 0 | 0 | 0 | 0 | 51.08321 | 7.125621 | 21.12137 | 26.884 | 26.55355 | 51.08321 | 7.125621 | 39.72228 | 37.44263 | 43.64087 | 29.32667 | 37.53311 | 43.64087 | 29.32667 | 0 | 0 | 0 | 0 | 0 | 0 | 0 | 30.31217 | 6.734465 | 13.48102 | 11.3135 | 15.46029 | 30.31217 | 6.734465 | 52.61676 | 47.4098 | 34.87183 | 30.23966 | 41.28451 | 52.61676 | 30.23966 | 0 | 0 | 0 | 0 | 0 | 0 | 0 | 40.26731 | 18.6811 | 14.51581 | 576.4451 | 24.48807 | 40.26731 | 14.51581 | 36.96755 | 32.96342 | 16.94004 | 38.35549 | 31.30662 | 38.35549 | 16.94004 | 0 | 0 | 0 | 0 | 0 | 0 | 0 | 30.3784 | 28.57673 | 30.29253 | 13.09433 | 25.5855 | 30.3784 | 13.09433 | 52.8007 | 31.26306 | 52.62271 | 30.97773 | 41.91605 | 52.8007 | 30.97773 | 0 | 0 | 0 | 0 | 0 | 0 | 0 | 18.90516 | 20.08143 | 29.70421 | 34.39231 | 25.77078 | 34.39231 | 18.90516 | 48.82019 | 51.04799 | 37.78814 | 34.59383 | 43.06254 | 51.04799 | 34.59383

## 01
01__00_N_28 |  | 2017-03-14 | 20:00 |  |  |  |  | SEM samples
|  | y1 | y2 | y3 | h | y | w
| 1 | 125.9 | 126.1 | 125.2 | 150 | 125.7333 | 150
| 2 | 125.2 | 125 | 125 | 149 | 125.0667 | 150
| 3 | 125 | 124.7 | 124.3 | 148 | 124.6667 | 150
| 4 | 125.4 | 125.6 | 125.5 | 150 | 125.5 | 150
|  | w | h | w | h |  |  | compression
| 1A | 161.3 | 149.3 | 162 | 148.4 | 85.23 | 79.69908 | 79.69908 | 108.4%
| 2B | 158.8 | 148 | 158.7 | 148.5 | 76.64 | 73.27061 | 73.27061 | 99.64%
| 3A | 161 | 149.8 | 161.6 | 148.3 | 80.29 | 75.14182 | 75.14182 | 102.2%
| 4B | 160.3 | 149.4 | 160.2 | 148.1 | 80.51 | 75.99355 | 75.99355 | 103.3%
76.02626
| 1B | 161 | 149 | 161 | 148.7 | 81.69 | 76.6967 | 76.6967 | 104.3%
| 2A | 159.2 | 148 | 158 | 148.9 | 75.12 | 71.7893 | 71.7893 | 97.63%
| 3B | 159.9 | 148 | 159.7 | 148.4 | 80.82 | 76.78506 | 76.78506 | 104.4%
| 4A | 163.8 | 150.6 | 163.3 | 149.6 | 75.13 | 68.85928 | 68.85928 | 93.64%
73.53259
|  | A |  | B
| 1 | 108.4% |  | 104.3%
| 2 | 97.63% |  | 99.64%
| 3 | 102.2% |  | 104.4%
| 4 | 93.64% |  | 103.3%
Note on H3: Domenico Cecini: assumed

## 02
02__35_N_28 |  | 2017-03-21 | 8:00 | [7 empty] | (02) |  |  |  | R= | 190.1 | W | hand held meter
|  | y1 | y2 | y3 | h | y | w | [10 empty] | L [mH]
| 1 | 122.3 |  | 119.7 | 149.5 | 121 | 145 | [5 empty] | Z | X | Y |  | empty | Z | X | Y
| 2 | 123 |  | 122 | 148.5 | 122.5 | 145 |  |  |  | 1 | A | 3.2 | 8.8 | 4.5 |  | 539.4 | 542.6 | 548.2 | 543.9
| 3 | 124.3 |  | 124.7 | 149 | 124.5 | 143.7 |  |  |  |  | C | 2.8 | 8.3 | 4 |  | 539.3 | 542.1 | 547.6 | 543.3
| 4 | 123 |  | 123.5 | 149.6 | 123.25 | 145.2 |  |  |  |  | B | 2.4 | 7.8 | 5.1 |  | 539.3 | 541.7 | 547.1 | 544.4
|  | w | h | w | h | [5 empty] | 2 | A | 3.6 | 6.7 | 6.1 |  | 539.3 | 542.9 | 546 | 545.4
| 1A | 156.6 | 149 | 157.4 | 148.9 |  |  | barcelona |  |  |  | C | 2.4 | 6.8 | 4.1 |  | 539.3 | 541.7 | 546.1 | 543.4
| 2B | 156.2 | 148.8 | 156.3 | 149.8 | [6 empty] | B | 2 | 6.5 | 3.7 |  | 539.3 | 541.3 | 545.8 | 543
| 3A | 155.3 | 149.7 | 155.4 | 148.6 | [5 empty] | 3 | A | 3.6 | 7.1 | 5 |  | 539.3 | 542.9 | 546.4 | 544.3
| 4B | 149 | 149 | 149.5 | 150 | [6 empty] | C | 2.5 | 6.7 | 2.8 |  | 539.3 | 541.8 | 546 | 542.1
|  | w | h | w | h |  |  | compression |  |  |  | B | 2.4 | 7.1 | 3.6 |  | 539.3 | 541.7 | 546.4 | 542.9
| 1B | 155.4 | 150.8 | 154.3 | 149.4 | 75.69 | 73.26928 | 73.26928 | 97.07% |  | 4 | A | 3.3 | 6 | 3.7 |  | 539.3 | 542.6 | 545.3 | 543
| 2A | 158.3 | 148.2 | 158.4 | 149.3 | 82.2 | 78.51973 | 78.51973 | 104% |  |  | C | 2.3 | 7.3 | 2.6 |  | 539.3 | 541.6 | 546.6 | 541.9
| 3B | 159.6 | 149.8 | 159.8 | 151 | 83.46 | 78.18205 | 78.18205 | 103.6% |  |  | B | 2.3 | 8.2 | 3.6 |  | 539.3 | 541.6 | 547.5 | 542.9
| 4A | 157.1 | 149.2 | 156.6 | 150.8 | 75.25 | 71.96427 | 71.96427 | 95.34% | Dpunch peak
75.48383
V/Vnom
|  | A |  | B | [5 empty] | 1 | A | 1.03934 | 3.078877 | 8.466912 | 4.329671
| 1 |  |  | 97.07% | [6 empty] | C | 0.9634444 | 2.906239 | 8.614923 | 4.15177
| 2 | 104% | [8 empty] | B | 1.033022 | 2.323282 | 7.550665 | 4.936973
| 3 |  |  | 103.6% | [5 empty] | 2 | A | 1.046869 | 3.438824 | 6.400034 | 5.826897
| 4 | 95.34% | [8 empty] | C | 0.957 | 2.507837 | 7.105538 | 4.284222
[11 empty] | B | 1.036806 | 1.929002 | 6.269257 | 3.568654
[10 empty] | 3 | A | 1.029798 | 3.495832 | 6.894557 | 4.855322
[11 empty] | C | 0.9516133 | 2.627117 | 7.040675 | 2.942372
[11 empty] | B | 1.067506 | 2.248231 | 6.651018 | 3.372347
[10 empty] | 4 | A | 1.045667 | 3.155881 | 5.737966 | 3.538412
[11 empty] | C | 0.9654187 | 2.382386 | 7.561486 | 2.693132
[11 empty] | B | 0.9916833 | 2.319289 | 8.268769 | 3.630191
Note on M18: Domenico Cecini: actual volume divided by nominal volume

## 03
03__70_N_28 |  | 2017-03-14 | 21:00 | [7 empty] | (03) |  |  |  | R= | 190.1 | W | hand held meter
|  | y1 | y2 | y3 | h | y | w | notched section | [9 empty] | L [mH]
| 1 | 122.3 |  | 126.3 | 150.7 | 124.3 | 145 | [5 empty] | Z | X | Y |  | empty | Z | X | Y
| 2 | 123.5 |  | 121.6 | 151 | 122.55 | 146.8 |  |  |  | 1 | A | 7 | 14.7 | 7.6 |  | 539.5 | 546.5 | 554.2 | 547.1
| 3 | 123.4 |  | 121.4 | 148.7 | 122.4 | 144.8 |  |  |  |  | C |  |  |  |  | - | - | - | -
| 4 | 120.6 |  | 123.8 | 149 | 122.2 | 145 |  |  |  |  | B | 6.1 | 14.6 | 6.1 |  | 539.4 | 545.5 | 554 | 545.5
|  | w | h | w | h |  |  | barcelona |  |  | 2 | A | 6 | 10.2 | 11.8 |  | 539.4 | 545.4 | 549.6 | 551.2
| 1A | 156 | 150.8 | 156.4 | 150.4 | [6 empty] | C | 6.4 | 13.3 | 9.2 |  | 539.6 | 546 | 552.9 | 548.8
| 2B | 159 | 152 | 159.5 | 151 | [6 empty] | B | 6 | 12.9 | 10.4 |  | 539.5 | 545.5 | 552.4 | 549.9
| 3A | 158 | 150.7 | 157.2 | 150 | [5 empty] | 3 | A | 6.7 | 8.9 | 9.6 |  | 539.5 | 546.2 | 548.4 | 549.1
| 4B | 159 | 149.3 | 158.8 | 149.4 | [6 empty] | C | 4.9 | 14.3 | 6.6 |  | 539.6 | 544.5 | 553.9 | 546.2
|  | w | h | w | h |  |  | compression |  |  |  | B | 5.7 | 16.8 | 8.7 |  | 539.4 | 545.1 | 556.2 | 548.1
| 1B | 159.7 | 150.9 | 160.6 | 151 | 86.4 | 80.41476 | 80.41476 | 103.3% |  | 4 | A | 5.4 | 12.7 | 5.5 |  | 539.4 | 544.8 | 552.1 | 544.9
| 2A | 155.9 | 153 | 155.6 | 151.1 | 83.84 | 79.65567 | 79.65567 | 102.3% |  |  | C | 4.5 | 16.4 | 6.6 |  | 539.6 | 544.1 | 556 | 546.2
| 3B | 160 | 148.2 | 160 | 148.5 | 80.07 | 75.90053 | 75.90053 | 97.49% |  |  | B | 4.7 | 13.9 | 7 |  | 539.5 | 544.2 | 553.4 | 546.5
| 4A | 157.4 | 150 | 157 | 149 | 78.82 | 75.46114 | 75.46114 | 96.92%
77.85803
V/Vnom
|  | A |  | B | [5 empty] | 1 | A | 1.045499 | 6.69537 | 14.06028 | 7.269258
| 1 |  |  | 103.3% | [6 empty] | C | 0.9711778
| 2 | 102.3% | [8 empty] | B | 1.074429 | 5.677437 | 13.58862 | 5.677437
| 3 |  |  | 97.49% | [5 empty] | 2 | A | 1.052524 | 5.700583 | 9.690991 | 11.21115
| 4 | 96.92% | [8 empty] | C | 0.9851911 | 6.496202 | 13.49992 | 9.33829
[11 empty] | B | 1.072283 | 5.595536 | 12.0304 | 9.698929
[10 empty] | 3 | A | 1.053118 | 6.362059 | 8.451093 | 9.115786
[11 empty] | C | 0.9569671 | 5.120343 | 14.94304 | 6.896789
[11 empty] | B | 1.054933 | 5.403185 | 15.92518 | 8.246967
[10 empty] | 4 | A | 1.044507 | 5.169905 | 12.15885 | 5.265644
[11 empty] | C | 0.9602222 | 4.686415 | 17.07938 | 6.873409
[11 empty] | B | 1.054743 | 4.456062 | 13.17857 | 6.636688
Note on H3: Domenico Cecini: assumed
Note on M18: Domenico Cecini: actual volume divided by nominal volume

## 04
04__00_S_28 |  | 2017-03-04 | 20:00
|  | y1 | y2 | y3 | h | y | w | notched section
| 1 | 124 | 124 | 124.4 | 153 | 124.1333 | 150
| 2 | 125 | 127 | 124 | 149 | 125.3333 | 150
| 3 | 124.4 | 125 | 124.3 | 148 | 124.5667 | 150
| 4 | 124 | 121.5 | 120 | 148 | 121.8333 | 150
|  | w | h | w | h
| 1B | 156.4 | 148.7 | 155.7 | 149.7 | 64.94 | 62.75748 | 62.75748 | 98.49%
| 2A | 156.5 | 149.8 | 157.7 | 150.8 | 66.94 | 63.78632 | 63.78632 | 100.1%
| 3B | 156.6 | 149.4 | 156.7 | 151 | 72.29 | 69.1289 | 69.1289 | 108.5%
| 4A | 155.5 | 150 | 155.4 | 150 | 61.36 | 59.20875 | 59.20875 | 92.92%
63.72036
|  | A |  | B |  | A |  | B
| 1 |  |  | 98.49% | 1 |  |  | 110.4%
| 2 | 100.1% |  |  | 2 | 94.67%
| 3 |  |  | 108.5% | 3 |  |  | 101.6%
| 4 | 92.92% |  |  | 4 | 98.42%
4 |  | 2017-04-06 | 13:00 |  | (repetition, was 13 forgotten)
|  | w | h | w | h
| 1B | 158.7 | 151 | 158.3 | 149.2 | 74.4 | 70.36265 |  | compression
| 2A | 159 | 149.5 | 159.7 | 151 | 64.19 | 60.3224
| 3B | 159 | 150 | 158.4 | 151 | 68.74 | 64.7562 | 64.7562
| 4A | 158 | 152.5 | 157 | 151 | 66.62 | 62.71495 | 62.71495
63.73557
Note on H3: Domenico Cecini: assumed

## 05
05__35_S_28 |  | 2017-03-21 | 22:00 | [7 empty] | (05) |  |  |  | R= | 190.1 | W | hand held meter
|  | y1 | y2 | y3 | h | y | w | [10 empty] | L [mH]
| 1 | 123.8 |  | 124.5 | 149 | 124.15 | 143.8 | [5 empty] | Z | X | Y |  | empty | Z | X | Y
| 2 | 125 |  | 124 | 150 | 124.5 | 146.9 |  |  |  | 1 | A | 2.9 | 8.9 | 5 |  | 539.2 | 542.1 | 548.1 | 544.2
| 3 | 125 |  | 125 | 148.5 | 125 | 146.3 |  |  |  |  | C | 2.4 | 7.7 | 3.4 |  | 539.3 | 541.7 | 547 | 542.7
| 4 | 124 |  | 124 | 151 | 124 | 145 |  |  |  |  | B | 3.5 | 10.1 | 5.5 |  | 539.2 | 542.7 | 549.3 | 544.7
|  | w | h | w | h | [5 empty] | 2 | A | 2.7 | 7.4 | 3.9 |  | 539.2 | 541.9 | 546.6 | 543.1
| 1A | 158.5 | 149.5 | 158 | 150 | [6 empty] | C | 3.7 | 7.5 | 4.4 |  | 539.3 | 543 | 546.8 | 543.7
| 2B | 157 | 150 | 156.6 | 151 | [6 empty] | B | 4.7 | 7.8 | 6.7 |  | 539.2 | 543.9 | 547 | 545.9
| 3A | 155.9 | 149 | 155.7 | 148 | [5 empty] | 3 | A | 2.1 | 6.2 | 3 |  | 539.2 | 541.3 | 545.4 | 542.2
| 4B | 157.2 | 151 | 156.4 | 151 | [6 empty] | C | 2.3 | 7.6 | 3.2 |  | 539.3 | 541.6 | 546.9 | 542.5
|  | w | h | w | h | [6 empty] | B | 3.8 | 6.9 | 5.1 |  | 539.2 | 543 | 546.1 | 544.3
| 1B | 156.3 | 149.5 | 156.8 | 150 | 76.2 | 73.13351 | 73.13351 | 107.5% |  | 4 | A | 1.8 | 5.3 | 2.1 |  | 539.2 | 541 | 544.5 | 541.3
| 2A | 156 | 151 | 155.7 | 150 | 69.92 | 67.07169 | 67.07169 | 98.63% |  |  | C | 2.2 | 5.9 | 2.7 |  | 539.3 | 541.5 | 545.2 | 542
| 3B | 157.5 | 149.1 | 156.8 | 149.3 | 65.53 | 62.884 | 62.884 | 92.47% |  |  | B | 3.1 | 7.8 | 3.6 |  | 539.2 | 542.3 | 547 | 542.8
| 4A | 156.2 | 150.3 | 157.2 | 150.7 | 72.25 | 68.93075 | 68.93075 | 101.4%
68.00499
V/Vnom
|  | A |  | B | [5 empty] | 1 | A | 1.053242 | 2.753404 | 8.450102 | 4.747249
| 1 |  |  | 107.5% | [6 empty] | C | 0.9522756 | 2.520279 | 8.085895 | 3.570395
| 2 | 98.63% | [8 empty] | B | 1.041927 | 3.35916 | 9.693575 | 5.27868
| 3 |  |  | 92.47% | [5 empty] | 2 | A | 1.042463 | 2.590019 | 7.098571 | 3.741139
| 4 | 101.4% | [8 empty] | C | 0.9793333 | 3.77808 | 7.658271 | 4.492852
[11 empty] | B | 1.048818 | 4.481236 | 7.436945 | 6.388145
[10 empty] | 3 | A | 1.02828 | 2.042245 | 6.029486 | 2.917493
[11 empty] | C | 0.96558 | 2.381988 | 7.870917 | 3.31407
[11 empty] | B | 1.042079 | 3.646556 | 6.621378 | 4.894062
[10 empty] | 4 | A | 1.048149 | 1.717313 | 5.056534 | 2.003532
[11 empty] | C | 0.9731111 | 2.26079 | 6.063028 | 2.774606
[11 empty] | B | 1.052302 | 2.945922 | 7.412319 | 3.42107
Note on M18: Domenico Cecini: actual volume divided by nominal volume

## 06
06__70_S_28 |  | 2017-03-16 | 17:00 | [7 empty] | (06) |  |  |  | R= | 190.1 | W | hand held meter
|  | y1 | y2 | y3 | h | y | w | [10 empty] | L [mH]
| 1 | 124.7 |  | 125.7 | 149.4 | 125.2 | 145.3 | [5 empty] | Z | X | Y |  | empty | Z | X | Y
| 2 | 124 |  | 124.4 | 151 | 124.2 | 147.3 |  |  |  | 1 | A | 5.4 | 14.1 | 5.9 |  | 539.6 | 545 | 553.7 | 545.5
| 3 | 125 |  | 125.4 | 149 | 125.2 | 147.4 |  |  |  |  | C | 3.9 | 15.7 | 5.2 |  | 539.4 | 543.3 | 555.1 | 544.6
| 4 | 123 |  | 124 | 149.8 | 123.5 | 144 |  |  |  |  | B | 5.5 | 17.7 | 7.4 |  | 539.6 | 545.1 | 557.3 | 547
|  | w | h | w | h | [5 empty] | 2 | A | 6.1 | 15.3 | 7.8 |  | 539.5 | 545.6 | 554.8 | 547.3
| 1A | 157 | 151 | 156.5 | 150 | [6 empty] | C | 6.1 | 14.2 | 5.6 |  | 539.4 | 545.5 | 553.6 | 545
| 2B | 157.2 | 150.3 | 156.8 | 150.8 | [6 empty] | B | 5.7 | 16 | 6.7 |  | 539.5 | 545.2 | 555.5 | 546.2
| 3A | 157.6 | 149.5 | 157 | 149 | [5 empty] | 3 | A | 5.7 | 12.8 | 8.7 |  | 539.5 | 545.2 | 552.3 | 548.2
| 4B | 156 | 149 | 156 | 149.7 | [6 empty] | C | 6 | 15.6 | 6.5 |  | 539.4 | 545.4 | 555 | 545.9
|  | w | h | w | h | [6 empty] | B | 5.8 | 15.6 | 6.6 |  | 539.5 | 545.3 | 555.1 | 546.1
| 1B | 158.5 | 150 | 158 | 148 | 78.2 | 74.6199 | 74.6199 | 99.9% |  | 4 | A | 6.2 | 14.7 | 7.8 |  | 539.5 | 545.7 | 554.2 | 547.3
| 2A | 155 | 152 | 154.8 | 152 | 77.87 | 74.41452 | 74.41452 | 99.63% |  |  | C | 4.1 | 14.4 | 4.6 |  | 539.4 | 543.5 | 553.8 | 544
| 3B | 155.6 | 149 | 155.5 | 148 | 81.8 | 79.67808 | 79.67808 | 106.7% |  |  | B | 5.8 | 16.6 | 8.2 |  | 539.5 | 545.3 | 556.1 | 547.7
| 4A | 157 | 150 | 157.7 | 152 | 73.99 | 70.0657 | 70.0657 | 93.8%
74.69455
V/Vnom
|  | A |  | B | [5 empty] | 1 | A | 1.048483 | 5.150296 | 13.448 | 5.627176
| 1 |  |  | 99.9% | [6 empty] | C | 0.964792 | 4.042322 | 16.27294 | 5.389763
| 2 | 99.63% | [8 empty] | B | 1.047967 | 5.248259 | 16.88985 | 7.061293
| 3 |  |  | 106.7% | [5 empty] | 2 | A | 1.046436 | 5.829313 | 14.62106 | 7.453875
| 4 | 93.8% | [8 empty] | C | 0.9885467 | 6.170675 | 14.36452 | 5.664882
[11 empty] | B | 1.050504 | 5.425965 | 15.23078 | 6.377888
[10 empty] | 3 | A | 1.043423 | 5.462788 | 12.26731 | 8.337939
[11 empty] | C | 0.9761156 | 6.146813 | 15.98171 | 6.659048
[11 empty] | B | 1.02663 | 5.649552 | 15.19535 | 6.428801
[10 empty] | 4 | A | 1.055993 | 5.871249 | 13.92054 | 7.38641
[11 empty] | C | 0.95872 | 4.276535 | 15.02003 | 4.798064
[11 empty] | B | 1.035493 | 5.601195 | 16.03101 | 7.918931
Note on M18: Domenico Cecini: actual volume divided by nominal volume

## 07
07__00_E_28 |  | 2017-03-16 | 16:00 |  |  |  |  | SEM samples
|  | y1 | y2 | y3 | h | y | w
| 1 | 124.3 | 125.5 | 125.4 | 150.3 | 125.0667 | 150
| 2 | 125 | 125 | 124.5 | 149 | 124.8333 | 150
| 3 | 124.6 | 124.6 | 124.5 | 150 | 124.5667 | 150
| 4 | 123.5 | 123.7 | 123.7 | 148 | 123.6333 | 150
|  | w | h | w | h
| 1B | 159.1 | 150 | 159.8 | 151 | 75.12 | 70.43263 | 70.43263 | 103.6%
| 2A | 158.6 | 149 | 158 | 149.5 | 71.45 | 68.04416 | 68.04416 | 100.1%
| 3B | 157.5 | 152.2 | 157.6 | 149.8 | 73.3 | 69.32538 | 69.32538 | 102%
| 4A | 160.8 | 149.4 | 161.4 | 151.4 | 68.95 | 64.02772 | 64.02772 | 94.22%
67.95747
|  | A |  | B
| 1 |  |  | 103.6%
| 2 | 100.1%
| 3 |  |  | 102%
| 4 | 94.22%
Note on H3: Domenico Cecini: assumed

## 08
08__35_E_28 |  | 2017-03-24 | 18:00 | [7 empty] | (08) |  |  |  | R= | 190.1 | W | hand held meter
|  | y1 | y2 | y3 | h | y | w | notched section | [9 empty] | L [mH]
| 1 | 122 |  | 121.5 | 150 | 121.75 | 157 | [5 empty] | Z | X | Y |  | empty | Z | X | Y
| 2 | 125.3 |  | 125.3 | 150.6 | 125.3 | 158 |  |  |  | 1 | A | 3.2 | 9.8 | 6.4 |  | 539.2 | 542.4 | 549 | 545.6
| 3 | 125.8 |  | 125.7 | 151 | 125.75 | 151 |  |  |  |  | C | 2.5 | 10.1 | 3.6 |  | 539.3 | 541.8 | 549.4 | 542.9
| 4 | 125 |  | 124 | 151 | 124.5 | 156 |  |  |  |  | B | 2.5 | 7.8 | 4.4 |  | 539.3 | 541.8 | 547.1 | 543.7
|  | w | h | w | h | [5 empty] | 2 | A | 3 | 7 | 5 |  | 539.3 | 542.3 | 546.3 | 544.3
| 1A | 158 | 150.8 | 158.2 | 152 |  |  |  | barcelona |  |  | C | 2.9 | 8.8 | 3.6 |  | 539.3 | 542.2 | 548.1 | 542.9
| 2B | 156.3 | 149 | 157 | 149 | [6 empty] | B | 2.5 | 7.4 | 3.3 |  | 539.3 | 541.8 | 546.7 | 542.6
| 3A | 156.5 | 152 | 156.9 | 153 | [5 empty] | 3 | A | 2.8 | 7.2 | 4.8 |  | 539.3 | 542.1 | 546.5 | 544.1
| 4B | 157.3 | 150.6 | 157 | 150 | [6 empty] | C | 2.2 | 7.6 | 3.1 |  | 539.3 | 541.5 | 546.9 | 542.4
|  | w | h | w | h | [6 empty] | B | 2.7 | 6.8 | 3 |  | 539.3 | 542 | 546.1 | 542.3
| 1B | 155.2 | 148.7 | 155 | 149 | 70.16 | 68.37727 | 68.37727 | 99.6% |  | 4 | A | 3.2 | 8.3 | 5.1 |  | 539.3 | 542.5 | 547.6 | 544.4
| 2A | 155 | 152 | 156 | 151 | 70.02 | 66.87537 | 66.87537 | 97.41% |  |  | C | 2.7 | 10.3 | 3.3 |  | 539.3 | 542 | 549.6 | 542.6
| 3B | 158 | 149.3 | 150 | 158.5 | 77.29 | 73.43173 | 73.43173 | 107% |  |  | B | 3 | 7.8 | 3.1 |  | 539.3 | 542.3 | 547.1 | 542.4
| 4A | 157.7 | 153 | 158 | 153.3 | 70.83 | 65.92312 | 65.92312 | 96.03%
68.65187
V/Vnom
|  | A |  | B | [5 empty] | 1 | A | 1.063837 | 3.007979 | 9.211935 | 6.015957
| 1 |  |  | 99.6% | [6 empty] | C | 1.046667 | 2.388535 | 9.649682 | 3.43949
| 2 | 97.41% | [8 empty] | B | 1.026073 | 2.436475 | 7.601801 | 4.288195
| 3 |  |  | 107% | [5 empty] | 2 | A | 1.047033 | 2.865238 | 6.685556 | 4.775397
| 4 | 96.03% | [8 empty] | C | 1.057547 | 2.742196 | 8.321146 | 3.404105
[11 empty] | B | 1.037371 | 2.409938 | 7.133416 | 3.181118
[10 empty] | 3 | A | 1.062078 | 2.636342 | 6.779165 | 4.519443
[11 empty] | C | 1.013378 | 2.170957 | 7.499671 | 3.059076
[11 empty] | B | 1.05336 | 2.563226 | 6.455533 | 2.848029
[10 empty] | 4 | A | 1.074432 | 2.978317 | 7.72501 | 4.746693
[11 empty] | C | 1.046933 | 2.578961 | 9.838258 | 3.152063
[11 empty] | B | 1.049762 | 2.857791 | 7.430256 | 2.95305
Note on M18: Domenico Cecini: actual volume divided by nominal volume

## 09
09__70_E_28 |  | 2017-03-21 | 22:00 | [7 empty] | (09) |  |  |  | R= | 190.1 | W | hand held meter
|  | y1 | y2 | y3 | h | y | w | notched section | [9 empty] | L [mH]
| 1 | 125 |  | 124.5 | 151 | 124.75 | 158 | [5 empty] | Z | X | Y |  | empty | Z | X | Y
| 2 | 125 |  | 123.8 | 150 | 124.4 | 157.8 |  |  |  | 1 | A | 6 | 15.7 | 8.5 |  | 539.2 | 545.2 | 554.9 | 547.7
| 3 | 125.3 |  | 124.6 | 147.5 | 124.95 | 159 |  |  |  |  | C | 5.4 | 18.3 | 8.5 |  | 539.3 | 544.7 | 557.6 | 547.8
| 4 | 125 |  | 124 | 146.5 | 124.5 | 155.6 |  |  |  |  | B | 5.6 | 17.9 | 8.5 |  | 539.2 | 544.8 | 557.1 | 547.7
|  | w | h | w | h | [5 empty] | 2 | A | 5.3 | 12.2 | 6.8 |  | 539.2 | 544.5 | 551.4 | 546
| 1A | 157.8 | 150 | 157 | 149 | [6 empty] | C | 5.3 | 15.8 | 6.8 |  | 539.3 | 544.6 | 555.1 | 546.1 | 95 | 94 | 33
| 2B | 157 | 149.6 | 156.3 | 151 | [6 empty] | B | 5.7 | 15.6 | 7.9 |  | 539.2 | 544.9 | 554.8 | 547.1
| 3A | 155.8 | 148 | 155.8 | 148.8 | [5 empty] | 3 | A | 5.1 | 14.3 | 7.1 |  | 539.2 | 544.3 | 553.5 | 546.3
| 4B | 154.7 | 146.5 | 154.5 | 145 | [6 empty] | C | 5.6 | 14.3 | 5.6 |  | 539.3 | 544.9 | 553.6 | 544.9 | 93 | 97 | 35 | missing
|  | w | h | w | h | [6 empty] | B | 4.2 | 12.6 | 7.7 |  | 539.2 | 543.4 | 551.8 | 546.9
| 1B | 154.9 | 150.7 | 155.6 | 151.7 | 78.23 | 74.9841 | 74.9841 | 96.53% |  | 4 | A | 5.5 | 13.2 | 6.6 |  | 539.2 | 544.7 | 552.4 | 545.8
| 2A | 157.9 | 151 | 157.9 | 149.6 | 82.21 | 77.94101 | 77.94101 | 100.3% |  |  | C | 5.3 | 15.7 | 6.4 |  | 539.3 | 544.6 | 555 | 545.7
| 3B | 155 | 147.6 | 155.2 | 148 | 82.47 | 80.94535 | 80.94535 | 104.2% |  |  | B | 5.8 | 15.7 | 5.4 |  | 539.2 | 545 | 554.9 | 544.6
| 4A | 156.8 | 146.4 | 157.2 | 146 | 78.39 | 76.84169 | 76.84169 | 98.92%
77.67804
V/Vnom
|  | A |  | B | [5 empty] | 1 | A | 1.045836 | 5.73704 | 15.01192 | 8.127473
| 1 |  |  | 96.53% | [6 empty] | C | 1.060356 | 5.092631 | 17.25836 | 8.016179
| 2 | 100.3% | [8 empty] | B | 1.04328 | 5.367687 | 17.15743 | 8.147381
| 3 |  |  | 104.2% | [5 empty] | 2 | A | 1.054772 | 5.024783 | 11.56648 | 6.446891
| 4 | 98.92% | [8 empty] | C | 1.052 | 5.038023 | 15.01901 | 6.463878
[11 empty] | B | 1.046422 | 5.447133 | 14.90794 | 7.549535
[10 empty] | 3 | A | 1.027588 | 4.963081 | 13.91609 | 6.909387
[11 empty] | C | 1.042333 | 5.372562 | 13.71922 | 5.372562
[11 empty] | B | 1.018835 | 4.122357 | 12.36707 | 7.557654
[10 empty] | 4 | A | 1.020151 | 5.391358 | 12.93926 | 6.46963
[11 empty] | C | 1.013129 | 5.231319 | 15.49655 | 6.317064
[11 empty] | B | 1.001464 | 5.791519 | 15.67704 | 5.392104
Note on M18: Domenico Cecini: actual volume divided by nominal volume

## 10
10__00_N_7
|  | y1 | y2 | y3 | h | y | w | notched section
| 1 | 150 | 150 | 150 | 150 | 150 | 150
| 2 | 150 | 150 | 150 | 150 | 150 | 150
| 3 | 150 | 150 | 150 | 150 | 150 | 150
| 4 | 150 | 150 | 150 | 150 | 150 | 150
| 4B | 149.5 | 151.5 | 149.5 | 150.6 | 71.22 | 70.96146 | 70.96146 | 106%
| 3B | 156.8 | 149.4 | 156.8 | 149 | 73.56 | 70.74722 | 70.74722 | 105.7%
| 4A | 157.4 | 150.4 | 157.4 | 150.7 | 65.58 | 62.26851 | 62.26851 | 93.04%
| 3A | 156.8 | 150 | 157.5 | 150.3 | 66.83 | 63.72551 | 63.72551 | 95.22%
66.92567
|  | A |  | B
| 1 |  |  | 106%
| 2 | 105.7%
| 3 |  |  | 93.04%
| 4 | 95.22%

## 11
11__35_N_7 |  | 2017-02-28 | [8 empty] | (11) |  | empty cell |  | R= | 190.1 | W | Rohit's meter
|  | y1 | y2 | y3 | h | y | w | notched section | [9 empty] | L [mH]
| 1 | 125.4 |  | 124 | 151 | 124.7 | 155 | [5 empty] | Z | X | Y |  | empty | Z | X | Y
| 2 | 123.3 |  | 123.4 | 147 | 123.35 | 158 |  |  |  | 1 | A | 5 | 14 | 7 |  | 520 | 525 | 534 | 527
| 3 | 124.3 |  | 124.3 | 148 | 124.3 | 157.5 |  |  |  |  | C | 4 | 14 | 6 |  | 520 | 524 | 534 | 526
| 4 | 125 |  | 123 | 150 | 124 | 155 |  |  |  |  | B | 5 | 13 | 5 |  | 521 | 526 | 534 | 526
[11 empty] | 2 | A | 5 | 13 | 9 |  | 521 | 526 | 534 | 530
| 1A | 159.2 | 150 | 159.5 | 150.8 |  |  |  | barcelona |  |  | C | 5 | 14 | 6 |  | 520 | 525 | 534 | 526
| 2B | 156 | 147.5 | 155.8 | 147.6 | [6 empty] | B | 5 | 11 | 4 |  | 521 | 526 | 532 | 525
| 3A | 156 | 147.5 | 156.3 | 148.3 | [5 empty] | 3 | A | 6 | 10 | 7 |  | 521 | 527 | 531 | 528
| 4B | 156.5 | 149.1 | 156.1 | 149.5 | [6 empty] | C | 6 | 13 | 6 |  | 520 | 526 | 533 | 526
[12 empty] | B | 5 | 12 | 5 |  | 520 | 525 | 532 | 525
| 1B | 158.6 | 151.4 | 158.6 | 150.5 | 72.41 | 68.05261 | 68.05261 | 100.8% |  | 4 | A | 4 | 12 | 5 |  | 521 | 525 | 533 | 526
| 2A | 157 | 147.1 | 157.4 | 144.5 | 58.88 | 57.80231 |  | 85.65% | segregation! |  | C | 5 | 14 | 5 |  | 520 | 525 | 534 | 525
| 3B | 156.3 | 148.3 | 155.8 | 148.5 | 71.19 | 69.16785 | 69.16785 | 102.5% |  |  | B | 4 | 11 | 4 |  | 521 | 525 | 532 | 525
| 4A | 156.3 | 149 | 157 | 150 | 67.9 | 65.23452 | 65.23452 | 96.67%
67.48499
V/Vnom
|  | A |  | B | [5 empty] | 1 | A | 1.065166 | 4.694103 | 13.14349 | 6.571744
| 1 |  |  | 100.8% | [6 empty] | C | 1.040222 | 3.845332 | 13.45866 | 5.767998
| 2 | 85.65% | [8 empty] | B | 1.06403 | 4.699117 | 12.2177 | 4.699117
| 3 |  |  | 102.5% | [5 empty] | 2 | A | 1.018656 | 4.908428 | 12.76191 | 8.835171
| 4 | 96.67% | [8 empty] | C | 1.032267 | 4.84371 | 13.56239 | 5.812452
[11 empty] | B | 1.022358 | 4.890657 | 10.75945 | 3.912525
[10 empty] | 3 | A | 1.026426 | 5.845526 | 9.742544 | 6.81978
[11 empty] | C | 1.036 | 5.791506 | 12.54826 | 5.791506
[11 empty] | B | 1.029236 | 4.85797 | 11.65913 | 4.85797
[10 empty] | 4 | A | 1.040852 | 3.843005 | 11.52901 | 4.803756
[11 empty] | C | 1.033333 | 4.83871 | 13.54839 | 4.83871
[11 empty] | B | 1.037137 | 3.85677 | 10.60612 | 3.85677
Note on M18: Domenico Cecini: actual volume divided by nominal volume

## 12
12__70_N_7 | [10 empty] | (12) |  | empty cell |  | R= | 190.1 | W | hand held meter
|  | y1 | y2 | y3 | h | y | w | notched section | [9 empty] | L [mH]
| 1 | 123.5 |  | 124 | 148 | 123.75 | 144 | [5 empty] | Z | X | Y |  | empty | Z | X | Y
| 2 | 125 |  | 124.5 | 148 | 124.75 | 146.7 |  |  |  | 1 | A |  |  |  |  | 539.3
| 3 | 125 |  | 123.5 | 148 | 124.25 | 145 |  |  |  |  | C | 4.2 | 17 | 5.6 |  | 539.3 | 543.5 | 556.3 | 544.9
| 4 | 124.5 |  | 124 | 150 | 124.25 | 145.3 |  |  |  |  | B |  |  |  |  | 539.3
[11 empty] | 2 | A |  |  |  |  | 539.3
| 1A | 157 | 148 | 156.4 | 149 |  |  |  | barcelona |  |  | C | 6.5 | 16.7 | 7.1 |  | 539.3 | 545.8 | 556 | 546.4
| 2B | 156 | 149.6 | 154.6 | 149.7 | [6 empty] | B |  |  |  |  | 539.3
| 3A | 155.6 | 148.8 | 156.3 | 148.5 | [5 empty] | 3 | A |  |  |  |  | 539.3
| 4B | 155.8 | 149.5 | 156 | 150.3 | [6 empty] | C | 4.8 | 12.7 | 5.6 |  | 539.3 | 544.1 | 552 | 544.9
|  | w | h | w | h | [6 empty] | B |  |  |  |  | 539.3
| 1B | 155.8 | 148.8 | 156 | 149.7 | 67.92 | 65.67785 | 65.67785 | 94.12% |  | 4 | A |  |  |  |  | 539.3
| 2A | 154.5 | 149.3 | 155.5 | 148.3 | 72.24 | 70.47423 | 70.47423 | 101% |  |  | C | 4.9 | 14.1 | 5.7 |  | 539.3 | 544.2 | 553.4 | 545
| 3B | 157 | 148.8 | 156.6 | 150 | 70.56 | 67.77143 | 67.77143 | 97.12% |  |  | B |  |  |  |  | 539.3
| 4A | 156.4 | 151 | 157.3 | 150 | 78.89 | 75.19476 | 75.19476 | 107.8% | [8 empty] | other cubes lost
69.77957
V/Vnom
|  | A |  | B | [5 empty] | 1 | A | 1.03422
| 1 |  |  | 94.12% | [6 empty] | C | 0.9472 | 4.434122 | 17.94764 | 5.912162
| 2 | 101% | [8 empty] | B | 1.034137
| 3 |  |  | 97.12% | [5 empty] | 2 | A | 1.025067
| 4 | 107.8% | [8 empty] | C | 0.96496 | 6.736031 | 17.30642 | 7.357818
[11 empty] | B | 1.032918
[10 empty] | 3 | A | 1.03031
[11 empty] | C | 0.9537778 | 5.032619 | 13.31547 | 5.871389
[11 empty] | B | 1.041152
[10 empty] | 4 | A | 1.049152
[11 empty] | C | 0.9686667 | 5.0585 | 14.55609 | 5.884377
[11 empty] | B | 1.03864
Note on M18: Domenico Cecini: actual volume divided by nominal volume

## 13
13__00_S_7 |  | 2017-04-12 | 22:00
|  | y1 | y2 | y3 | h | y | w | notched section
| 1 | 124.3 | 124.5 | 124.5 | 149 | 124.4333 | 150
| 2 | 125.4 | 125.4 | 125.2 | 149 | 125.3333 | 150
not tested | 3 | 125 |  | 125 | 150 | 125 | 150
not tested | 4 | 125 |  | 125 | 150 | 125 | 150
|  | w | h | w | h |  |  | compression
| 1A | 157.8 | 150 | 157.6 | 149.5 | 65.14 | 62.06279 | 62.06279 | 109.8%
| 1B | 158 | 150 | 158 | 149 | 52.61 | 50.11325 | 50.11325 | 88.69%
| 2A | 161 | 150 | 160 | 150 | 59.83 | 55.91589 | 55.91589 | 98.96%
| 2B | 157.6 | 149 | 159.5 | 150 | 61.03 | 57.93083 | 57.93083 | 102.5%
56.50569
|  | A |  | B
| 1 |  |  | 109.8%
| 2 | 88.69%
| 3 |  |  | 98.96%
| 4 | 102.5%
Note on H3: Domenico Cecini: assumed

## 14
14__35_S_7 |  | 2017-03-04 | 22:00 | [7 empty] | (14) | [5 empty] | Rohit's and new meter |  |  |  |  | Rohit's meter raw
|  | y1 | y2 | y3 | h | y | w | [9 empty] | L [mH]
| 1 | 123 |  | 126.4 | 149.5 | 124.7 | 143.7 | [5 empty] | Z | X | Y | empty | Z | X | Y |  |  | empty | Z | X | Y
| 2 | 125.2 |  | 124 | 150 | 124.6 | 144 |  |  |  | 1 | A | 5 | 11 | 6 | 39.4 | 40.3 | 40.3 | 40.8 |  |  | 524 | 529 | 535 | 530
| 3 | 123.4 |  | 124 | 149 | 123.7 | 149 |  |  |  |  | C | 4 | 15 | 5 | 521 | 525 | 536 | 526 |  |  | 521 | 525 | 536 | 526
| 4 | 122.5 |  | 125 | 150 | 123.75 | 146.5 |  |  |  |  | B | 4 | 12 | 6 | 39.4 | 39.9 | 40 | 40 |  |  | 524 | 528 | 536 | 530
|  | w | h | w | h | [5 empty] | 2 | A | 5 | 8 | 7 | 39.4 | 40 | 39.9 | 40.4 |  |  | 524 | 529 | 532 | 531
| 1A | 157.5 | 149.3 | 157 | 149.4 |  |  |  | barcelona |  |  | C | 5 | 10 | 6 | 521 | 526 | 531 | 527 |  |  | 521 | 526 | 531 | 527
| 2B | 159.5 | 150 | 159.6 | 149 | [6 empty] | B | 4 | 11 | 6 | 39.4 | 40.2 | 39.9 | 40.4 |  |  | 522 | 526 | 533 | 528
| 3A | 156.2 | 151 | 155.2 | 150.2 | [5 empty] | 3 | A | 5 | 11 | 9 | 39.4 | 40 | 39.9 | 40.5 |  |  | 522 | 527 | 533 | 531
| 4A | 155.7 | 151.8 | 154.8 | 150 | [6 empty] | C | 4 | 12 | 7 | 521 | 525 | 533 | 528 |  |  | 521 | 525 | 533 | 528
|  | w | h | w | h | [6 empty] | B | 5 | 11 | 10 | 39.4 | 40.2 | 40.3 | 40.4 |  |  | 521 | 526 | 532 | 531
| 1B | 156.3 | 152.4 | 157 | 151.6 | 67.14 | 63.44427 | 63.44427 | 94.56% |  | 4 | A | 5 | 11 | 6 | 39.4 | 40.2 | 40.1 | 39.9 |  |  | 521 | 526 | 532 | 527
| 2A | 157 | 149 | 156.8 | 148.9 | 74.01 | 71.25402 | 71.25402 | 106.2% |  |  | C | 4 | 11 | 5 | 521 | 525 | 532 | 526 |  |  | 521 | 525 | 532 | 526
| 3B | 156.2 | 148 | 157 | 149 | 68.96 | 66.72027 | 66.72027 | 99.44% |  |  | B | 3 | 9 | 5 | 39.4 | 39.8 | 39.9 | 40.1 |  |  | 521 | 524 | 530 | 526
| 4B | 156.3 | 148 | 156.6 | 145.6 | 68.35 | 66.96114 | 66.96114 | 99.8%
67.09493
[12 empty] | V/Vnom | [9 empty] | new measurment raw (central cubes not available anymore)
|  | A |  | B | [5 empty] | 1 | A | 1.043791 | 4.790233 | 10.53851 | 5.74828 | [6 empty] | empty | Z | X | Y
| 1 |  |  | 94.56% | [6 empty] | C | 0.9548067 | 4.18933 | 15.70999 | 5.236662 |  |  |  |  | 1 | A | 39.4 | 40.3 | 40.3 | 40.8
| 2 | 106.2% | [8 empty] | B | 1.058258 | 3.779797 | 11.33939 | 5.669696 | [5 empty] | B | 39.4 | 39.9 | 40 | 40
| 3 |  |  | 99.44% | [5 empty] | 2 | A | 1.038678 | 4.813811 | 7.702098 | 6.739336 |  |  |  |  | 2 | A | 39.4 | 40 | 39.9 | 40.4
| 4 |  |  | 99.8% | [6 empty] | C | 0.96 | 5.208333 | 10.41667 | 6.25 | [5 empty] | B | 39.4 | 40.2 | 39.9 | 40.4
[11 empty] | B | 1.060121 | 3.773154 | 10.37617 | 5.659731 |  |  |  |  | 3 | A | 39.4 | 40 | 39.9 | 40.5
[10 empty] | 3 | A | 1.042152 | 4.797765 | 10.55508 | 8.635976 | [5 empty] | B | 39.4 | 40.2 | 40.3 | 40.4
[11 empty] | C | 0.9867111 | 4.053871 | 12.16161 | 7.094275 |  |  |  |  | 4 | A | 39.4 | 40.2 | 40.1 | 39.9
[11 empty] | B | 1.03356 | 4.837649 | 10.64283 | 9.675297 | [5 empty] | B | 39.4 | 39.8 | 39.9 | 40.1
[10 empty] | 4 | A | 1.020749 | 4.898362 | 10.7764 | 5.878035
[11 empty] | C | 0.9766667 | 4.095563 | 11.2628 | 5.119454
[11 empty] | B | 1.04121 | 2.881263 | 8.643789 | 4.802105
Note on B11: Domenico Cecini: inverted 4A and B
Note on B16: Domenico Cecini: inverted 4A and B
Note on M18: Domenico Cecini: actual volume divided by nominal volume

## 15
15__70_S_7 |  | 2017-03-07 | 22:00 | [7 empty] | (15) |  |  |  | R= | 190.1 | W | hand held meter
|  | y1 | y2 | y3 | h | y | w | [10 empty] | L [mH]
| 1 | 124.7 |  | 122 | 149 | 123.35 | 145.7 | [5 empty] | Z | X | Y |  | empty | Z | X | Y
| 2 | 122.8 |  | 125.6 | 148 | 124.2 | 147 |  |  |  | 1 | A | 6.5 | 15.3 | 7.2 |  | 539.4 | 545.9 | 554.7 | 546.6
| 3 | 124.5 |  | 123.3 | 147 | 123.9 | 144 |  |  |  |  | C | 5.1 | 19.7 | 5.1 |  | 539.4 | 544.5 | 559.1 | 544.5
| 4 | 122.3 |  | 121.7 | 148.7 | 122 | 145.3 |  |  |  |  | B | 6.7 | 16.9 | 7.8 |  | 539.4 | 546.1 | 556.3 | 547.2
[11 empty] | 2 | A | 6.3 | 14.4 | 6.8 |  | 539.4 | 545.7 | 553.8 | 546.2
| 1A | 157 | 148 | 157 | 149.7 |  |  |  | barcelona |  |  | C | 5 | 15.8 | 7.3 |  | 539.4 | 544.4 | 555.2 | 546.7
| 2B | 156.5 | 147.9 | 156.6 | 149.4 | [6 empty] | B | 6.9 | 16.3 | 6.5 |  | 539.4 | 546.3 | 555.7 | 545.9
| 3A | 157.3 | 148.7 | 157.8 | 149.1 | [5 empty] | 3 | A | 5.7 | 14.6 | 7.7 |  | 539.4 | 545.1 | 554 | 547.1
| 4B | 155.5 | 149.5 | 155.7 | 150 | [6 empty] | C | 4.5 | 14.8 | 4.9 |  | 539.4 | 543.9 | 554.2 | 544.3
|  | w | h | w | h | [6 empty] | B | 6.8 | 14.2 | 5.6 |  | 539.4 | 546.2 | 553.6 | 545
| 1B | 156.5 | 151.1 | 156.8 | 149.5 | 69.3 | 66.22601 | 66.22601 | 95.35% |  | 4 | A | 7 | 14.3 | 7.3 |  | 539.4 | 546.4 | 553.7 | 546.7
| 2A | 155 | 148 | 155.5 | 149.5 | 70.86 | 69.03853 | 69.03853 | 99.4% |  |  | C | 5.6 | 17.1 | 6 |  | 539.4 | 545 | 556.5 | 545.4
| 3B | 158.4 | 147.6 | 157.6 | 148.5 | 76.17 | 73.26631 | 73.26631 | 105.5% |  |  | B | 5.9 | 17.9 | 5.6 |  | 539.4 | 545.3 | 557.3 | 545
| 4A | 155.2 | 150.4 | 155 | 149.5 | 71.63 | 69.29763 | 69.29763 | 99.77%
69.45712
V/Vnom
|  | A |  | B | [5 empty] | 1 | A | 1.038642 | 6.25817 | 14.73077 | 6.932127
| 1 |  |  | 95.35% | [6 empty] | C | 0.9648578 | 5.285753 | 20.41752 | 5.285753
| 2 | 99.4% | [8 empty] | B | 1.046422 | 6.402771 | 16.15027 | 7.453972
| 3 |  |  | 105.5% | [5 empty] | 2 | A | 1.026375 | 6.138107 | 14.02996 | 6.625259
| 4 | 99.77% | [8 empty] | C | 0.9669333 | 5.170987 | 16.34032 | 7.549641
[11 empty] | B | 1.034274 | 6.671348 | 15.75985 | 6.284604
[10 empty] | 3 | A | 1.042631 | 5.46694 | 14.00304 | 7.385164
[11 empty] | C | 0.9408 | 4.783163 | 15.73129 | 5.208333
[11 empty] | B | 1.03964 | 6.540726 | 13.65857 | 5.38648
[10 empty] | 4 | A | 1.033655 | 6.772083 | 13.8344 | 7.062315
[11 empty] | C | 0.9602716 | 5.831684 | 17.80746 | 6.248233
[11 empty] | B | 1.035604 | 5.697156 | 17.28459 | 5.40747
Note on M18: Domenico Cecini: actual volume divided by nominal volume

## 16
16__00_E_7 |  | 2017-03-07 | 20:00
|  | y1 | y2 | y3 | h | y | w
| 1 | 124.3 | 124.8 | 125.1 | 150 | 124.7333 | 150
| 2 | 124 | 126 | 125 | 150.5 | 125 | 150
| 3 | 123.4 | 123.8 | 123.8 | 150.5 | 123.6667 | 150
| 4 | 125.6 | 124.6 | 123.4 | 150 | 124.5333 | 150
|  | w | h | w | h
| 1B | 158.7 | 150 | 159 | 150 | 64.2 | 60.62323 | 60.62323 | 105.4%
| 2A | 157 | 150 | 156 | 152 | 59.8 | 56.93792 | 56.93792 | 98.97%
| 1A | 155.5 | 151 | 157 | 151 | 61.47 | 58.6204 | 58.6204 | 101.9%
| 2B | 156 | 151 | 154.4 | 150.5 | 56.1 | 53.95015 | 53.95015 | 93.77%
57.53292
|  | A |  | B
| 1 |  |  | 105.4%
| 2 | 98.97%
| 3 |  |  | 101.9%
| 4 | 93.77%
Note on H3: Domenico Cecini: assumed

## 17
17__35_E_7 |  | 2017-04-06 | 12:00 | [7 empty] | (17) |  |  |  | R= | 190.1 | W | hand held meter
|  | y1 | y2 | y3 | h | y | w | notched section | [9 empty] | L [mH]
| 1 | 125 |  | 124.5 | 151 | 124.75 | 159 | [5 empty] | Z | X | Y |  | empty | Z | X | Y
| 2 | 124 |  | 124.3 | 149 | 124.15 | 160 |  |  |  | 1 | A | 2.3 | 6.2 | 3.9 |  | 539.5 | 541.8 | 545.7 | 543.4
| 3 | 124.7 |  | 144.6 | 146.8 | 134.65 | 156.5 |  |  |  |  | C | 2.4 | 8.6 | 4.7 |  | 539.5 | 541.9 | 548.1 | 544.2
| 4 | 124.5 |  | 124 | 147 | 124.25 | 155 |  |  |  |  | B | 3.1 | 8.4 | 4.8 |  | 539.5 | 542.6 | 547.9 | 544.3
|  | w | h | w | h | [5 empty] | 2 | A | 2.5 | 6.3 | 4.4 |  | 539.5 | 542 | 545.8 | 543.9
| 1A | 157.8 | 150.3 | 157.8 | 151.7 |  |  |  | barcelona |  |  | C | 2.5 | 8.9 | 3.9 |  | 539.5 | 542 | 548.4 | 543.4
| 2B | 154.6 | 149.5 | 154.5 | 150 | [6 empty] | B | 2.6 | 9.2 | 3.6 |  | 539.5 | 542.1 | 548.7 | 543.1
| 3A | 157.5 | 148 | 157 | 146 | [5 empty] | 3 | A | 2.5 | 6.4 | 3.8 |  | 539.5 | 542 | 545.9 | 543.3
| 4B | 157.6 | 147.7 | 157.4 | 149 | [6 empty] | C | 2.5 | 8.5 | 2.8 |  | 539.5 | 542 | 548 | 542.3
|  | w | h | w | h | [6 empty] | B | 2.6 | 8.2 | 3.8 |  | 539.5 | 542.1 | 547.7 | 543.3
| 1B | 159 | 152.7 | 158.2 | 151 | 69.72 | 65.13521 | 65.13521 | 98.19% |  | 4 | A | 2.8 | 7.3 | 3.5 |  | 539.5 | 542.3 | 546.8 | 543
| 2A | 157 | 148 | 158.6 | 148 | 69.68 | 67.13082 | 67.13082 | 101.2% |  |  | C | 3 | 9.7 | 4.5 |  | 539.5 | 542.5 | 549.2 | 544
| 3B | 158.4 | 147.6 | 158.6 | 149 | 69.21 | 66.24905 | 66.24905 | 99.86% |  |  | B | 3.1 | 8.6 | 3.7 |  | 539.5 | 542.6 | 548.1 | 543.2
| 4A | 159 | 149 | 159.5 | 146 | 69.78 | 66.84193 | 66.84193 | 100.8%
66.33925
V/Vnom
|  | A |  | B | [5 empty] | 1 | A | 1.059013 | 2.171833 | 5.854506 | 3.682673
| 1 |  |  | 98.19% | [6 empty] | C | 1.067067 | 2.249157 | 8.059478 | 4.404598
| 2 | 101.2% | [8 empty] | B | 1.070374 | 2.896185 | 7.847726 | 4.484415
| 3 |  |  | 99.86% | [5 empty] | 2 | A | 1.037973 | 2.40854 | 6.06952 | 4.23903
| 4 | 100.8% | [8 empty] | C | 1.059556 | 2.35948 | 8.399748 | 3.680789
[11 empty] | B | 1.028616 | 2.527668 | 8.944056 | 3.499848
[10 empty] | 3 | A | 1.027367 | 2.433406 | 6.229519 | 3.698777
[11 empty] | C | 1.021076 | 2.448399 | 8.324555 | 2.742206
[11 empty] | B | 1.044691 | 2.488774 | 7.84921 | 3.637439
[10 empty] | 4 | A | 1.043972 | 2.682064 | 6.992523 | 3.35258
[11 empty] | C | 1.012667 | 2.962475 | 9.57867 | 4.443713
[11 empty] | B | 1.03845 | 2.985218 | 8.281573 | 3.563003
Note on M18: Domenico Cecini: actual volume divided by nominal volume

## 18
18__70_E_7 |  | 2017-03-28 | 8:00 | [7 empty] | (24) |  |  |  | R= | 190.1 | W | hand held meter
|  | y1 | y2 | y3 | h | y | w | notched section | [9 empty] | L [mH]
| 1 | 125 |  | 124 | 149 | 124.5 | 156.7 | [5 empty] | Z | X | Y |  | empty | Z | X | Y
| 2 | 125.2 |  | 125.4 | 148 | 125.3 | 157.5 |  |  |  | 1 | A | 5.5 | 13.2 | 7.5 |  | 539.3 | 544.8 | 552.5 | 546.8
| 3 | 124 |  | 124 | 148.8 | 124 | 156 |  |  |  |  | C | 7.2 | 18.3 | 7.6 |  | 539.3 | 546.5 | 557.6 | 546.9
| 4 | 125 |  | 125 | 149.4 | 125 | 155 |  |  |  |  | B | 5.8 | 18.8 | 9 |  | 539.3 | 545.1 | 558.1 | 548.3
|  | w | h | w | h | [5 empty] | 2 | A | 5.3 | 13.1 | 7.3 |  | 539.3 | 544.6 | 552.4 | 546.6
| 1A | 156.2 | 149.3 | 156.5 | 151 |  |  |  | barcelona |  |  | C | 5.5 | 15.6 | 6.5 |  | 539.4 | 544.9 | 555 | 545.9
| 2B | 156.7 | 148.7 | 157.2 | 148 | [6 empty] | B | 5.7 | 13 | 5.9 |  | 539.3 | 545 | 552.3 | 545.2
| 3A | 158.6 | 149 | 159 | 151 | [5 empty] | 3 | A | 5.3 | 11.5 | 8.2 |  | 539.3 | 544.6 | 550.8 | 547.5
| 4B | 156.2 | 148.5 | 156.7 | 150 | [6 empty] | C | 5.6 | 15.1 | 6.1 |  | 539.4 | 545 | 554.5 | 545.5
|  | w | h | w | h | [6 empty] | B | 6.6 | 16.5 | 6.5 |  | 539.3 | 545.9 | 555.8 | 545.8
| 1B | 154.5 | 150 | 154.8 | 148.9 | 73.48 | 71.53315 | 71.53315 | 99.24% |  | 4 | A | 5.6 | 16.1 | 6.4 |  | 539.3 | 544.9 | 555.4 | 545.7
| 2A | 156.9 | 148.3 | 156.5 | 148 | 69.94 | 67.78552 | 67.78552 | 94.04% |  |  | C | 5 | 17.3 | 6.1 |  | 539.4 | 544.4 | 556.7 | 545.5
| 3B | 158.3 | 148.3 | 158 | 150 | 82.32 | 78.52316 | 78.52316 | 108.9% |  |  | B | 5.2 | 16.4 | 6.9 |  | 539.3 | 544.5 | 555.7 | 546.2
| 4A | 157 | 149.5 | 158.5 | 151.3 | 74.33 | 70.48831 | 70.48831 | 97.79%
72.08254
V/Vnom
|  | A |  | B | [5 empty] | 1 | A | 1.043376 | 5.271352 | 12.65124 | 7.188207
| 1 |  |  | 99.24% | [6 empty] | C | 1.037702 | 6.938407 | 17.63512 | 7.323874
| 2 | 94.04% | [8 empty] | B | 1.02722 | 5.646309 | 18.30183 | 8.761514
| 3 |  |  | 108.9% | [5 empty] | 2 | A | 1.031782 | 5.136742 | 12.69647 | 7.075135
| 4 | 97.79% | [8 empty] | C | 1.036 | 5.30888 | 15.05792 | 6.274131
[11 empty] | B | 1.034824 | 5.508185 | 12.56253 | 5.701454
[10 empty] | 3 | A | 1.058667 | 5.006297 | 10.86272 | 7.745592
[11 empty] | C | 1.03168 | 5.42804 | 14.63632 | 5.912686
[11 empty] | B | 1.048359 | 6.295555 | 15.73889 | 6.200167
[10 empty] | 4 | A | 1.054471 | 5.310719 | 15.26832 | 6.069393
[11 empty] | C | 1.0292 | 4.858142 | 16.80917 | 5.926934
[11 empty] | B | 1.037785 | 5.010672 | 15.80289 | 6.648776
Note on M18: Domenico Cecini: actual volume divided by nominal volume

## 19
19__00_N_1 |  | 2017-04-03 | 19:00
|  | y1 | y2 | y3 | h | y | w
| 1 | 124.3 | 124.8 | 125.8 | 151 | 124.9667 | 150
| 2 | 126 | 125.3 | 125.3 | 149.2 | 125.5333 | 150
| 3 | 124.5 | 124.5 | 124.3 | 150 | 124.4333 | 150
| 4 | 125 | 125 | 125 | 149 | 125 | 150
|  | w | h | w | h
| 1B | 156.2 | 151.2 | 156.3 | 148.8 | 35.07 | 33.66729 | 33.66729 | 99.13%
| 2A | 156 | 151 | 159 | 149 | 34.69 | 33.04019 | 33.04019 | 97.29%
| 3B | 158.5 | 150.7 | 159.5 | 149.6 | 36.68 | 34.5696 | 34.5696 | 101.8%
| 4A | 158.6 | 149.6 | 158 | 148 | 36.19 | 34.56868 | 34.56868 | 101.8%
33.96144
|  | A |  | B
| 1 |  |  | 99.13%
| 2 | 97.29%
| 3 |  |  | 101.8%
| 4 | 101.8%
Note on H3: Domenico Cecini: assumed

## 20
20__35_N_1 |  | 2017-03-21 | 22:00 | [7 empty] | (20) |  |  |  | R= | 190.1 | W | hand held meter
|  | y1 | y2 | y3 | h | y | w | notched section | [9 empty] | L [mH]
| 1 | 125.4 |  | 125 | 150 | 125.2 | 146.9 | [5 empty] | Z | X | Y |  | empty | Z | X | Y
| 2 | 125 |  | 125 | 149.7 | 125 | 146.3 |  |  |  | 1 | A | 3.4 | 8.1 | 4.1 |  | 539.3 | 542.7 | 547.4 | 543.4
| 3 | 125 |  | 124.6 | 149 | 124.8 | 149 |  |  |  |  | C | 3.4 | 10.6 | 4.1 |  | 539.3 | 542.7 | 549.9 | 543.4
| 4 | 124.5 |  | 125 | 148 | 124.75 | 146.9 |  |  |  |  | B | 2.9 | 8.6 | 4.1 |  | 539.3 | 542.2 | 547.9 | 543.4
|  | w | h | w | h | [5 empty] | 2 | A | 3 | 6.4 | 4.7 |  | 539.3 | 542.3 | 545.7 | 544
| 1A | 157.3 | 151 | 156.5 | 150 |  |  |  | barcelona |  |  | C | 3 | 9 | 3.4 |  | 539.3 | 542.3 | 548.3 | 542.7
| 2B | 155.6 | 150 | 155.7 | 150 | [6 empty] | B | 2.6 | 8.2 | 2.5 |  | 539.3 | 541.9 | 547.5 | 541.8
| 3A | 156 | 148.7 | 157 | 149.7 | [5 empty] | 3 | A | 2.7 | 6.1 | 3.6 |  | 539.3 | 542 | 545.4 | 542.9
| 4B | 153.8 | 147 | 153.8 | 149.4 | [6 empty] | C | 2.3 | 7.1 | 3.4 |  | 539.3 | 541.6 | 546.4 | 542.7
|  | w | h | w | h | [6 empty] | B | 2.6 | 8.8 | 3.4 |  | 539.3 | 541.9 | 548.1 | 542.7
| 1B | 155 | 150 | 154.9 | 152 | 41.48 | 39.88905 | 39.88905 | 97.89% |  | 4 | A | 2.9 | 9 | 3.7 |  | 539.3 | 542.2 | 548.3 | 543
| 2A | 154.4 | 151 | 153.9 | 149 | 42.2 | 41.06345 | 41.06345 | 100.8% |  |  | C | 2.9 | 9.4 | 3.1 |  | 539.3 | 542.2 | 548.7 | 542.4
| 3B | 157.6 | 149.6 | 148.6 | 158 | 43.54 | 41.63784 | 41.63784 | 102.2% |  |  | B | 2.7 | 10.2 | 3 |  | 539.3 | 542 | 549.5 | 542.3
| 4A | 156.5 | 147.7 | 156.7 | 150 | 41.86 | 40.40536 | 40.40536 | 99.16%
40.74893
V/Vnom
|  | A |  | B |  |  | A |  | B | 1 | A | 1.049487 | 3.239679 | 7.718059 | 3.906672
| 1 |  |  | 97.89% |  |  |  |  | 1.064197 |  | C | 0.9793333 | 3.471749 | 10.82369 | 4.186521
| 2 | 100.8% |  |  |  |  | 96.7% |  |  |  | B | 1.039887 | 2.788765 | 8.270132 | 3.942737
| 3 |  |  | 102.2% |  |  |  |  | 1.057794 | 2 | A | 1.027667 | 2.919235 | 6.2277 | 4.573467
| 4 | 99.16% | [8 empty] | C | 0.9733827 | 3.082036 | 9.246107 | 3.492974
[11 empty] | B | 1.037667 | 2.505622 | 7.902345 | 2.409252
20__35_N_1 |  | 2017-03-02 | 2:00 | [6 empty] | 3 | A | 1.037769 | 2.601735 | 5.877995 | 3.46898
repeat | 1A | [7 empty] | barcelona |  | C | 0.9867111 | 2.330976 | 7.195622 | 3.445791
| 2B | [9 empty] | B | 1.046524 | 2.484416 | 8.408793 | 3.248852
| 3A | [8 empty] | 4 | A | 1.035996 | 2.799239 | 8.687292 | 3.571442
| 4B | [9 empty] | C | 0.9662756 | 3.001214 | 9.728074 | 3.208195
[11 empty] | B | 1.013029 | 2.665273 | 10.06881 | 2.961415
| 1B | 158 | 147.9 | 158 | 148.7 | 45.16 | 43.36489 | 43.36489 | compression
| 2A | 154.5 | 147.7 | 153.3 | 149.8 | 40.09 | 39.40351 | 39.40351
| 3B | 157.1 | 146 | 157.1 | 145.2 | 43.82 | 43.10398 | 43.10398
4A
41.95746
Note on M18: Domenico Cecini: actual volume divided by nominal volume

## 21
21__70_N_1 |  | 2017-04-05 | 22:00 | [7 empty] | (21) |  |  |  | R= | 190.1 | W | hand held meter
|  | y1 | y2 | y3 | h | y | w | notched section | [9 empty] | L [mH]
| 1 | 125.4 |  | 124 | 149.8 | 124.7 | 145.4 | [5 empty] | Z | X | Y |  | empty | Z | X | Y
| 2 | 123 |  | 124 | 150.4 | 123.5 | 148 |  |  |  | 1 | A | 5.8 | 14.7 | 6.9 |  | 539.4 | 545.2 | 554.1 | 546.3
| 3 | 125 |  | 125 | 149 | 125 | 146 |  |  |  |  | C | 5.6 | 17.3 | 7.3 |  | 539.3 | 544.9 | 556.6 | 546.6
| 4 | 125 |  | 125 | 150 | 125 | 143 |  |  |  |  | B | 6.6 | 20.2 | 8.9 |  | 539.4 | 546 | 559.6 | 548.3
|  | w | h | w | h | [5 empty] | 2 | A | 4.9 | 12.1 | 6.3 |  | 539.4 | 544.3 | 551.5 | 545.7
| 1A | 157.4 | 149.4 | 158 | 150.5 |  |  |  | barcelona |  |  | C | 5.2 | 13.8 | 6.2 |  | 539.3 | 544.5 | 553.1 | 545.5
| 2B | 158 | 150.7 | 158 | 151 | [6 empty] | B | 7 | 16.4 | 7 |  | 539.4 | 546.4 | 555.8 | 546.4
| 3A | 156.7 | 150.7 | 157.6 | 150.9 | [5 empty] | 3 | A | 5.2 | 12.9 | 8.3 |  | 539.3 | 544.5 | 552.2 | 547.6
| 4B | 161.1 | 150 | 161 | 151 | [6 empty] | C | 5 | 13.1 | 6.1 |  | 539.3 | 544.3 | 552.4 | 545.4
|  | w | h | w | h | [6 empty] | B | 6.2 | 18.3 | 9.1 |  | 539.4 | 545.6 | 557.7 | 548.5
| 1B | 158.6 | 151 | 158.7 | 149.3 | 46.18 | 43.61861 | 43.61861 | 100.5% |  | 4 | A | 5.6 | 12.3 | 5.9 |  | 539.4 | 545 | 551.7 | 545.3
| 2A | 158.3 | 151.2 | 158 | 150 | 45.82 | 43.28544 | 43.28544 | 99.71% |  |  | C | 5.1 | 15.1 | 7 |  | 539.3 | 544.4 | 554.4 | 546.3
| 3B | 158.6 | 151 | 158.8 | 150 | 45.89 | 43.23028 | 43.23028 | 99.58% |  |  | B | 6.4 | 16 | 8.2 |  | 539.3 | 545.7 | 555.3 | 547.5
| 4A | 155.3 | 150 | 155 | 151.5 | 45.23 | 43.5113 | 43.5113 | 100.2%
43.41141
V/Vnom
|  | A |  | B | [5 empty] | 1 | A | 1.050983 | 5.518644 | 13.98691 | 6.565283
| 1 |  |  | 100.5% | [6 empty] | C | 0.9680409 | 5.78488 | 17.87115 | 7.541004
| 2 | 99.71% | [8 empty] | B | 1.058724 | 6.233917 | 19.07957 | 8.406343
| 3 |  |  | 99.58% | [5 empty] | 2 | A | 1.058551 | 4.628971 | 11.43072 | 5.951534
| 4 | 100.2% | [8 empty] | C | 0.9892978 | 5.256254 | 13.94929 | 6.267072
[11 empty] | B | 1.059302 | 6.608124 | 15.48189 | 6.608124
[10 empty] | 3 | A | 1.053254 | 4.93708 | 12.24776 | 7.880339
[11 empty] | C | 0.9668444 | 5.171463 | 13.54923 | 6.309185
[11 empty] | B | 1.061527 | 5.840645 | 17.23932 | 8.572559
[10 empty] | 4 | A | 1.039505 | 5.387179 | 11.83255 | 5.675778
[11 empty] | C | 0.9533333 | 5.34965 | 15.83916 | 7.342657
[11 empty] | B | 1.077246 | 5.941078 | 14.8527 | 7.612006
Note on M18: Domenico Cecini: actual volume divided by nominal volume

## 22
22__00_S_1 |  | 2017-03-14 | 19:00
|  | y1 | y2 | y3 | h | y | w
| 1 | 124 | 122 | 122 | 150 | 122.6667 | 150
| 2 | 124.5 | 124.9 | 125 | 148.4 | 124.8 | 150
| 3 | 125.2 | 125.2 | 125.6 | 147 | 125.3333 | 150
| 4 | 124 | 124 | 124 | 149.4 | 124 | 150
|  | w | h | w | h
| 1B | 155.3 | 150.8 | 155.3 | 150.3 | 59.42 | 57.18248 | 57.18248 | 99.98%
| 2A | 156 | 149.5 | 156 | 148.9 | 63.93 | 61.80076 | 61.80076 | 108.1%
| 3B | 157.6 | 148 | 157 | 146.8 | 57.27 | 55.57508 | 55.57508 | 97.17%
| 4A | 157.5 | 148.9 | 157.6 | 151 | 56.93 | 54.21979 | 54.21979 | 94.8%
57.19453
|  | A |  | B
| 1 |  |  | 99.98%
| 2 | 108.1%
| 3 |  |  | 97.17%
| 4 | 94.8%
Note on H3: Domenico Cecini: assumed

## 23
23__35_S_1 |  | 2017-03-14 | 19:00 | [7 empty] | (23) |  |  |  | R= | 190.1 | W | hand held meter
|  | y1 | y2 | y3 | h | y | w | notched section | [9 empty] | L [mH]
| 1 | 126.3 |  | 125.9 | 148.5 | 126.1 | 157.4 | [5 empty] | Z | X | Y |  | empty | Z | X | Y
| 2 | 124.8 |  | 125.7 | 150 | 125.25 | 158.5 |  |  |  | 1 | A | 2.9 | 8.3 | 3.9 |  | 539.5 | 542.4 | 547.8 | 543.4
| 3 | 124.4 |  | 124.2 | 146.3 | 124.3 | 154.7 |  |  |  |  | C | 2.8 | 10.3 | 3.8 |  | 539.5 | 542.3 | 549.8 | 543.3
| 4 | 126 |  | 125 | 141 | 125.5 | 154 |  |  |  |  | B | 2.1 | 8 | 2.9 |  | 539.4 | 541.5 | 547.4 | 542.3
|  | w | h | w | h | [5 empty] | 2 | A | 2.6 | 5.9 | 3.7 |  | 539.4 | 542 | 545.3 | 543.1
| 1A | 158.9 | 149.4 | 158.4 | 148 |  |  |  | barcelona |  |  | C | 2.8 | 9.5 | 3.4 |  | 539.5 | 542.3 | 549 | 542.9
| 2B | 155.7 | 150.7 | 156.3 | 149.7 | [6 empty] | B | 2.7 | 7.7 | 3.3 |  | 539.5 | 542.2 | 547.2 | 542.8
| 3A | 158.5 | 147.5 | 158.6 | 145.4 | [5 empty] | 3 | A | 3.1 | 8.1 | 4 |  | 539.5 | 542.6 | 547.6 | 543.5
| 4B | 157 | 142 | 157.4 | 141.8 | [6 empty] | C | 2.7 | 9.7 | 3.5 |  | 539.5 | 542.2 | 549.2 | 543
|  | w | h | w | h | [6 empty] | B | 2.5 | 8.2 | 3 |  | 539.4 | 541.9 | 547.6 | 542.4
| 1B | 152.7 | 148.8 | 152 | 150.8 | 65.4 | 64.47816 | 64.47816 | 97.6% |  | 4 | A | 3.2 | 8.5 | 4.1 |  | 539.4 | 542.6 | 547.9 | 543.5
| 2A | 155.5 | 148 | 155 | 149 | 67.53 | 65.90579 | 65.90579 | 99.76% |  |  | C | 3 | 10.3 | 3.1 |  | 539.5 | 542.5 | 549.8 | 542.6
| 3B | 154.7 | 147.2 | 154.7 | 148.3 | 69.68 | 68.5919 | 68.5919 | 103.8% |  |  | B | 2.2 | 7.9 | 3.2 |  | 539.5 | 541.7 | 547.4 | 542.7
| 4A | 158 | 142.5 | 158.3 | 142.7 | 65.43 | 65.27854 | 65.27854 | 98.81%
66.0636
V/Vnom
|  | A |  | B | [5 empty] | 1 | A | 1.0485 | 2.765855 | 7.916069 | 3.719599
| 1 |  |  | 97.6% | [6 empty] | C | 1.03884 | 2.695314 | 9.914905 | 3.657926
| 2 | 99.76% | [8 empty] | B | 1.014312 | 2.070368 | 7.887116 | 2.85908
| 3 |  |  | 103.8% | [5 empty] | 2 | A | 1.02465 | 2.537452 | 5.758064 | 3.610989
| 4 | 98.81% | [8 empty] | C | 1.056667 | 2.649842 | 8.990536 | 3.217666
[11 empty] | B | 1.041387 | 2.592697 | 7.393988 | 3.168852
[10 empty] | 3 | A | 1.031984 | 3.003922 | 7.848956 | 3.876028
[11 empty] | C | 1.005894 | 2.68418 | 9.643165 | 3.479493
[11 empty] | B | 1.015863 | 2.460961 | 8.071952 | 2.953153
[10 empty] | 4 | A | 1.00232 | 3.192595 | 8.480329 | 4.090512
[11 empty] | C | 0.9650667 | 3.108594 | 10.67284 | 3.212213
[11 empty] | B | 0.991408 | 2.219066 | 7.968465 | 3.227733
Note on M18: Domenico Cecini: actual volume divided by nominal volume

## 24
24__70_S_1 |  | 2017-03-24 | 20:00 | [7 empty] | (24) |  |  |  | R= | 190.1 | W | hand held meter
|  | y1 | y2 | y3 | h | y | w | notched section | [9 empty] | L [mH]
| 1 | 125 |  | 125.5 | 147.6 | 125.25 | 147.9 | [5 empty] | Z | X | Y |  | empty | Z | X | Y
| 2 | 125 |  | 125 | 149.8 | 125 | 147 |  |  |  | 1 | A | 5.7 | 15.9 | 7 |  | 539.3 | 545 | 555.2 | 546.3
| 3 | 124.7 |  | 124.7 | 150 | 124.7 | 143.6 |  |  |  |  | C | 4.9 | 18.3 | 5.1 |  | 539.3 | 544.2 | 557.6 | 544.4
| 4 | 124 |  | 124.4 | 149 | 124.2 | 145 |  |  |  |  | B | 4.7 | 15.1 | 5.5 |  | 539.3 | 544 | 554.4 | 544.8
|  | w | h | w | h | [5 empty] | 2 | A | 5.5 | 12.8 | 7.2 |  | 539.3 | 544.8 | 552.1 | 546.5
| 1A | 155.6 | 149.5 | 155.7 | 149 |  |  |  | barcelona |  |  | C | 4.8 | 16.3 | 5.9 |  | 539.3 | 544.1 | 555.6 | 545.2
| 2B | 155.6 | 149.5 | 151 | 154.8 | [6 empty] | B | 6.2 | 16.8 | 6.7 |  | 539.3 | 545.5 | 556.1 | 546
| 3A | 156.6 | 150.8 | 156.6 | 151 | [5 empty] | 3 | A | 5.4 | 11.6 | 6.6 |  | 539.3 | 544.7 | 550.9 | 545.9
| 4B | 156 | 149 | 156.7 | 149.4 | [6 empty] | C | 4.6 | 14.3 | 5.3 |  | 539.3 | 543.9 | 553.6 | 544.6
|  | w | h | w | h | [6 empty] | B | 7 | 13.7 | 7.7 |  | 539.3 | 546.3 | 553 | 547
| 1B | 156 | 148.8 | 156 | 147.6 | 59.73 | 58.13026 | 58.13026 | 97.69% |  | 4 | A | 5.7 | 14.4 | 6.6 |  | 539.3 | 545 | 553.7 | 545.9
| 2A | 157 | 151.4 | 156.6 | 151 | 61.38 | 58.252 | 58.252 | 97.89% |  |  | C | 4.8 | 17.3 | 6.2 |  | 539.3 | 544.1 | 556.6 | 545.5
| 3B | 156.6 | 149.4 | 156 | 150.9 | 60.43 | 57.93686 | 57.93686 | 97.36% |  |  | B | 6.1 | 19.8 | 8.8 |  | 539.3 | 545.4 | 559.1 | 548.1
| 4A | 157.3 | 151 | 157.6 | 150 | 67.09 | 63.70339 | 63.70339 | 107.1%
59.50562
V/Vnom
|  | A |  | B | [5 empty] | 1 | A | 1.032478 | 5.520697 | 15.39984 | 6.779803
| 1 |  |  | 97.69% | [6 empty] | C | 0.970224 | 5.05038 | 18.86162 | 5.256518
| 2 | 97.89% | [8 empty] | B | 1.02752 | 4.57412 | 14.69558 | 5.352694
| 3 |  |  | 97.36% | [5 empty] | 2 | A | 1.053696 | 5.219722 | 12.14772 | 6.83309
| 4 | 107.1% | [8 empty] | C | 0.9786933 | 4.904499 | 16.65486 | 6.028446
[11 empty] | B | 1.036649 | 5.980811 | 16.20607 | 6.463135
[10 empty] | 3 | A | 1.050264 | 5.141564 | 11.04484 | 6.284134
[11 empty] | C | 0.9573333 | 4.805014 | 14.93733 | 5.536212
[11 empty] | B | 1.043042 | 6.711139 | 13.13466 | 7.382253
[10 empty] | 4 | A | 1.053166 | 5.412254 | 13.67306 | 6.266821
[11 empty] | C | 0.9602222 | 4.998843 | 18.01666 | 6.456839
[11 empty] | B | 1.036774 | 5.883634 | 19.0977 | 8.487865
Note on O3: length of the beam
Note on T3: length of the beam
Note on M18: Domenico Cecini: actual volume divided by nominal volume

## 25
25__00_E_1 |  | 2017-04-04 | 11:00
|  | y1 | y2 | y3 | h | y | w
| 1 | 125.5 | 125.3 | 125.3 | 149 | 125.3667 | 150
| 2 | 123.4 | 123.5 | 122.4 | 147.2 | 123.1 | 150
| 3 | 125 | 124.7 | 124.8 | 148 | 124.8333 | 150
| 4 | 123.8 | 123.3 | 122.5 | 148 | 123.2 | 150
|  | w | h | w | h
| 1A | 159.2 | 147 | 159 | 149.5 | 62.51 | 59.63064 | 59.63064 | compression
| 2B | 160 | 147 | 159.3 | 148 | 58.87 | 56.24952 | 56.24952
| 3A | 159.2 | 147.3 | 158.2 | 149 | 63.69 | 60.95131 | 60.95131
| 4B | 159.2 | 149.8 | 159.5 | 148 | 55.93 | 53.0375 | 53.0375
| 1B | 160 | 148.8 | 159.4 | 150.3 | 61.43 | 57.87297 | 57.87297 | 101%
| 2A | 158.7 | 147 | 158 | 146.8 | 56.61 | 54.75643 | 54.75643 | 95.59%
| 3B | 158.7 | 149.5 | 158.5 | 148 | 66.97 | 63.87064 | 63.87064 | 111.5%
| 4A | 157 | 149.7 | 157.2 | 147.6 | 53.84 | 51.87384 | 51.87384 | 90.56%
57.28036
|  | A |  | B
| 1 | 104.1% |  | 101%
| 2 | 95.59% |  | 98.2%
| 3 | 106.4% |  | 111.5%
| 4 | 90.56% |  | 92.59%
Note on H3: Domenico Cecini: assumed

## 26
26__35_E_1 |  | 2017-03-14 | 23:00 | [7 empty] | (26) |  |  |  | R= | 190.1 | W | hand held meter
|  | y1 | y2 | y3 | h | y | w | [10 empty] | L [mH]
| 1 | 125.7 |  | 126 | 148 | 125.85 | 157 | [5 empty] | Z | X | Y |  | empty | Z | X | Y
| 2 | 124.6 |  | 125.6 | 148.7 | 125.1 | 155 |  |  |  | 1 | A | 3 | 7.5 | 4.8 |  | 539.3 | 542.3 | 546.8 | 544.1
| 3 | 124.7 |  | 125 | 147 | 124.85 | 158.3 |  |  |  |  | C | 2.8 | 10 | 4.1 |  | 539.4 | 542.2 | 549.4 | 543.5
| 4 | 126.5 |  | 125 | 149.4 | 125.75 | 157.5 |  |  |  |  | B | 3.1 | 9.2 | 4.1 |  | 539.3 | 542.4 | 548.5 | 543.4
|  | w | h | w | h | [5 empty] | 2 | A | 3 | 6.6 | 3.9 |  | 539.3 | 542.3 | 545.9 | 543.2
| 1A | 155.6 | 147.3 | 157.2 | 147.3 |  |  |  | barcelona |  |  | C | 3.3 | 9.4 | 3.3 |  | 539.4 | 542.7 | 548.8 | 542.7
| 2B | 161 | 150.5 | 160.4 | 150.5 | [6 empty] | B | 3.8 | 10.2 | 3.6 |  | 539.3 | 543.1 | 549.5 | 542.9
| 3B | 161.8 | 149.7 | 160.8 | 150.5 | [5 empty] | 3 | A | 2.4 | 5.2 | 3.6 |  | 539.3 | 541.7 | 544.5 | 542.9
| 4A | 157.2 | 147.4 | 158 | 148 | [6 empty] | C | 2.4 | 7.9 | 3.5 |  | 539.4 | 541.8 | 547.3 | 542.9
|  | w | h | w | h | [6 empty] | B | 3.1 | 7.6 | 3.1 |  | 539.3 | 542.4 | 546.9 | 542.4
| 1B | 156.8 | 150 | 156.6 | 151 | 61.16 | 58.35061 | 58.35061 | 94.76% |  | 4 | A | 3.4 | 7.9 | 4.2 |  | 539.3 | 542.7 | 547.2 | 543.5
| 2A | 156.3 | 147.5 | 157.4 | 145.3 | 64.75 | 63.44657 | 63.44657 | 103% |  |  | C | 3 | 8.8 | 3.3 |  | 539.4 | 542.4 | 548.2 | 542.7
| 3A | 155.3 | 145 | 156.3 | 146.6 | 69.09 | 68.43292 | 68.43292 | 111.1% |  |  | B | 2.8 | 7.9 | 3.3 |  | 539.3 | 542.1 | 547.2 | 542.6
| 4B | 158 | 151.5 | 157.8 | 152.3 | 59.77 | 56.06949 | 56.06949 | 91.06%
61.5749
V/Vnom
|  | A |  | B | [5 empty] | 1 | A | 1.023899 | 2.929977 | 7.324944 | 4.687964
| 1 |  |  | 94.76% | [6 empty] | C | 1.032711 | 2.71131 | 9.68325 | 3.970133
| 2 | 103% | [8 empty] | B | 1.048149 | 2.957595 | 8.777379 | 3.911658
| 3 |  |  | 111.1% | [5 empty] | 2 | A | 1.020571 | 2.939532 | 6.46697 | 3.821391
| 4 | 91.06% | [8 empty] | C | 1.024378 | 3.221468 | 9.176302 | 3.221468
[11 empty] | B | 1.074904 | 3.535198 | 9.489216 | 3.349135
[10 empty] | 3 | A | 1.009584 | 2.377217 | 5.150636 | 3.565825
[11 empty] | C | 1.034227 | 2.320574 | 7.638558 | 3.384171
[11 empty] | B | 1.07605 | 2.880906 | 7.062867 | 2.880906
[10 empty] | 4 | A | 1.034556 | 3.286433 | 7.636123 | 4.059711
[11 empty] | C | 1.0458 | 2.868617 | 8.414611 | 3.155479
[11 empty] | B | 1.066 | 2.626641 | 7.410879 | 3.095684
Note on M18: Domenico Cecini: actual volume divided by nominal volume

## 27
27__70_E_1 |  | 2017-04-06 | 12:00 | [7 empty] | (27) |  |  |  | R= | 190.1 | W | hand held meter
|  | y1 | y2 | y3 | h | y | w | notched section | [9 empty] | L [mH]
| 1 | 125.4 |  | 124.6 | 148 | 125 | 154.8 | [5 empty] | Z | X | Y |  | empty | Z | X | Y
| 2 | 125.8 |  | 124 | 151 | 124.9 | 156.8 |  |  |  | 1 | A | 6.1 | 17.4 | 9.2 |  | 539.4 | 545.5 | 556.8 | 548.6
| 3 | 125.5 |  | 124.3 | 149 | 124.9 | 158.7 |  |  |  |  | C | 6 | 19.8 | 9.2 |  | 539.4 | 545.4 | 559.2 | 548.6
| 4 | 125 |  | 125 | 150 | 125 | 156.5 |  |  |  |  | B | 6.1 | 19.4 | 9 |  | 539.4 | 545.5 | 558.8 | 548.4
|  | w | h | w | h | [5 empty] | 2 | A | 5.2 | 12.9 | 7.2 |  | 539.4 | 544.6 | 552.3 | 546.6
| 1A | 157.7 | 149 | 157 | 148 |  |  |  | barcelona |  |  | C | 4.6 | 16.7 | 6.6 |  | 539.4 | 544 | 556.1 | 546
| 2B | 157.7 | 148 | 158.7 | 149 | [6 empty] | B | 5.8 | 14.8 | 5.8 |  | 539.4 | 545.2 | 554.2 | 545.2
| 3A | 155 | 150 | 155.7 | 150.5 | [5 empty] | 3 | A | 4.9 | 11.6 | 6.9 |  | 539.4 | 544.3 | 551 | 546.3
| 4B | 155.2 | 148.8 | 155 | 148 | [6 empty] | C | 5.8 | 15.8 | 6.7 |  | 539.4 | 545.2 | 555.2 | 546.1
|  | w | h | w | h | [6 empty] | B | 6.8 | 16.9 | 6.8 |  | 539.4 | 546.2 | 556.3 | 546.2
| 1B | 157.5 | 146.3 | 158 | 146.8 | 75.29 | 73.27629 | 73.27629 | 103.3% |  | 4 | A | 5.1 | 13.3 | 7.3 |  | 539.4 | 544.5 | 552.7 | 546.7
| 2A | 157.3 | 149 | 156.5 | 151 | 73.74 | 70.49833 | 70.49833 | 99.36% |  |  | C | 4.8 | 15.8 | 5.6 |  | 539.4 | 544.2 | 555.2 | 545
| 3B | 158.3 | 148 | 158.5 | 149 | 76.38 | 73.05999 | 73.05999 | 103% |  |  | B | 4.9 | 14.5 | 5.5 |  | 539.4 | 544.3 | 553.9 | 544.9
| 4A | 157.5 | 149 | 157.7 | 150 | 70.12 | 66.96164 | 66.96164 | 94.38%
70.94906
V/Vnom
|  | A |  | B | [5 empty] | 1 | A | 1.03851 | 5.8738 | 16.75477 | 8.858846
| 1 |  |  | 103.3% | [6 empty] | C | 1.01824 | 5.89252 | 19.44532 | 9.035198
| 2 | 99.36% | [8 empty] | B | 1.027478 | 5.936865 | 18.88118 | 8.759309
| 3 |  |  | 103% | [5 empty] | 2 | A | 1.046 | 4.971319 | 12.3327 | 6.883365
| 4 | 94.38% | [8 empty] | C | 1.052302 | 4.371368 | 15.86997 | 6.271962
[11 empty] | B | 1.04412 | 5.554917 | 14.17462 | 5.554917
[10 empty] | 3 | A | 1.037393 | 4.72338 | 11.18188 | 6.65129
[11 empty] | C | 1.050947 | 5.518834 | 15.03406 | 6.375205
[11 empty] | B | 1.04544 | 6.504438 | 16.16544 | 6.504438
[10 empty] | 4 | A | 1.047164 | 4.870295 | 12.70097 | 6.971207
[11 empty] | C | 1.043333 | 4.600639 | 15.14377 | 5.367412
[11 empty] | B | 1.022971 | 4.789971 | 14.1744 | 5.376498
Note on M18: Domenico Cecini: actual volume divided by nominal volume

## plt2tab2
21 | 24 | 27 | 0 | 12 | 15 | 18 | 0 | 3 | 6 | 9
43.41141 | 59.50562 | 70.94906 | #N/A | 69.77957 | 69.45712 | 72.08254 | #N/A | 77.85803 | 74.69455 | 77.67804 | avg
43.61861 | 58.13026 | 73.27629 | #N/A | 65.67785 | 66.22601 | 71.53315 | #N/A | 80.41476 | 74.6199 | 74.9841 | 1
43.28544 | 58.252 | 70.49833 | #N/A | 70.47423 | 69.03853 | 67.78552 | #N/A | 79.65567 | 74.41452 | 77.94101 | 2
43.23028 | 57.93686 | 73.05999 | #N/A | 67.77143 | 73.26631 | 78.52316 | #N/A | 75.90053 | 79.67808 | 80.94535 | 3
43.5113 | 63.70339 | 66.96164 | #N/A | 75.19476 | 69.29763 | 70.48831 | #N/A | 75.46114 | 70.0657 | 76.84169 | 4
0.2072014 | 4.197761 | 2.327224 | #N/A | 5.415195 | 3.80919 | 6.440625 | #N/A | 2.556738 | 4.983533 | 3.267309 | max
0.1811262 | 1.568764 | 3.98742 | #N/A | 4.101721 | 3.23111 | 4.297016 | #N/A | 2.396886 | 4.628853 | 2.693935 | min
21 | 24 | 27 | 0 | 12 | 15 | 18 | 0 | 3 | 6 | 9
70_N_1 | 70_S_1 | 70_E_1 | #N/A | 70_N_7 | 70_S_7 | 70_E_7 | #N/A | 70_N_28 | 70_S_28 | 70_E_28
N | N | N | N | N | N | N | N | N | N | N
19 | 20 | 21 | 0 | 10 | 11 | 12 | 0 | 1 | 2 | 3
33.96144 | 40.74893 | 43.41141 | #N/A | 66.92567 | 67.48499 | 69.77957 | #N/A | 73.53259 | 75.48383 | 77.85803 | avg
33.66729 | 39.88905 | 43.61861 | #N/A | 70.96146 | 68.05261 | 65.67785 | #N/A | 76.6967 | 73.26928 | 80.41476 | 1
33.04019 | 41.06345 | 43.28544 | #N/A | 70.74722 | 57.80231 | 70.47423 | #N/A | 71.7893 | 78.51973 | 79.65567 | 2
34.5696 | 41.63784 | 43.23028 | #N/A | 62.26851 | 69.16785 | 67.77143 | #N/A | 76.78506 | 78.18205 | 75.90053 | 3
34.56868 | 40.40536 | 43.5113 | #N/A | 63.72551 | 65.23452 | 75.19476 | #N/A | 68.85928 | 71.96427 | 75.46114 | 4
0.6081615 | 0.8889106 | 0.2072014 | #N/A | 4.035791 | 1.682862 | 5.415195 | #N/A | 3.252479 | 3.035895 | 2.556738 | max
0.9212481 | 0.8598775 | 0.1811262 | #N/A | 4.657167 | 9.682685 | 4.101721 | #N/A | 4.673309 | 3.519562 | 2.396886 | min
19 | 20 | 21 | 0 | 10 | 11 | 12 | 0 | 1 | 2 | 3
00_N_1 | 35_N_1 | 70_N_1 | #N/A | 00_N_7 | 35_N_7 | 70_N_7 | #N/A | 00_N_28 | 35_N_28 | 70_N_28
19 | 22 | 25 | 0 | 20 | 23 | 26 | 0 | 21 | 24 | 27
33.96144 | 57.19453 | 57.28036 | #N/A | 40.74893 | 66.0636 | 61.5749 | #N/A | 43.41141 | 59.50562 | 70.94906 | avg
33.66729 | 57.18248 | 57.87297 | #N/A | 39.88905 | 64.47816 | 58.35061 | #N/A | 43.61861 | 58.13026 | 73.27629 | 1
33.04019 | 61.80076 | 54.75643 | #N/A | 41.06345 | 65.90579 | 63.44657 | #N/A | 43.28544 | 58.252 | 70.49833 | 2
34.5696 | 55.57508 | 63.87064 | #N/A | 41.63784 | 68.5919 | 68.43292 | #N/A | 43.23028 | 57.93686 | 73.05999 | 3
34.56868 | 54.21979 | 51.87384 | #N/A | 40.40536 | 65.27854 | 56.06949 | #N/A | 43.5113 | 63.70339 | 66.96164 | 4
0.6081615 | 4.60623 | 6.590284 | #N/A | 0.8889106 | 2.528305 | 6.858025 | #N/A | 0.2072014 | 4.197761 | 2.327224 | max
0.9212481 | 2.974734 | 5.406514 | #N/A | 0.8598775 | 1.585436 | 5.505409 | #N/A | 0.1811262 | 1.568764 | 3.98742 | min
19 | 22 | 25 | 0 | 20 | 23 | 26 | 0 | 21 | 24 | 27
00_N_1 | 00_S_1 | 00_E_1 | #N/A | 35_N_1 | 35_S_1 | 35_E_1 | #N/A | 70_N_1 | 70_S_1 | 70_E_1
1
7
28

## plt2tab3
#REF! | #REF! | #REF! | 0 | #REF! | #REF! | #REF! | 0 | #REF! | #REF! | #REF!
#REF! | #REF! | #REF! | #REF! | #REF! | #REF! | #REF! | #REF! | #REF! | #REF! | #REF! | avg
#REF! | #REF! | #REF! | #REF! | #REF! | #REF! | #REF! | #REF! | #REF! | #REF! | #REF! | 1
#REF! | #REF! | #REF! | #REF! | #REF! | #REF! | #REF! | #REF! | #REF! | #REF! | #REF! | 2
#REF! | #REF! | #REF! | #REF! | #REF! | #REF! | #REF! | #REF! | #REF! | #REF! | #REF! | 3
#REF! | #REF! | #REF! | #REF! | #REF! | #REF! | #REF! | #REF! | #REF! | #REF! | #REF! | 4
#REF! | #REF! | #REF! | #REF! | #REF! | #REF! | #REF! | #REF! | #REF! | #REF! | #REF! | max
#REF! | #REF! | #REF! | #REF! | #REF! | #REF! | #REF! | #REF! | #REF! | #REF! | #REF! | min
#REF! | #REF! | #REF! | 0 | #REF! | #REF! | #REF! | 0 | #REF! | #REF! | #REF!
#REF! | #REF! | #REF! | #N/A | #REF! | #REF! | #REF! | #N/A | #REF! | #REF! | #REF!
#REF! | #REF! | #REF! | #REF! | #REF! | #REF! | #REF! | #REF! | #REF! | #REF! | #REF!
#REF! | #REF! | #REF! | 0 | #REF! | #REF! | #REF! | 0 | #REF! | #REF! | #REF!
#REF! | #REF! | #REF! | #REF! | #REF! | #REF! | #REF! | #REF! | #REF! | #REF! | #REF! | avg
#REF! | #REF! | #REF! | #REF! | #REF! | #REF! | #REF! | #REF! | #REF! | #REF! | #REF! | 1
#REF! | #REF! | #REF! | #REF! | #REF! | #REF! | #REF! | #REF! | #REF! | #REF! | #REF! | 2
#REF! | #REF! | #REF! | #REF! | #REF! | #REF! | #REF! | #REF! | #REF! | #REF! | #REF! | 3
#REF! | #REF! | #REF! | #REF! | #REF! | #REF! | #REF! | #REF! | #REF! | #REF! | #REF! | 4
#REF! | #REF! | #REF! | #REF! | #REF! | #REF! | #REF! | #REF! | #REF! | #REF! | #REF! | max
#REF! | #REF! | #REF! | #REF! | #REF! | #REF! | #REF! | #REF! | #REF! | #REF! | #REF! | min
#REF! | #REF! | #REF! | 0 | #REF! | #REF! | #REF! | 0 | #REF! | #REF! | #REF!
#REF! | #REF! | #REF! | #N/A | #REF! | #REF! | #REF! | #N/A | #REF! | #REF! | #REF!
#REF! | #REF! | #REF! | 0 | #REF! | #REF! | #REF! | 0 | #REF! | #REF! | #REF!
#REF! | #REF! | #REF! | #REF! | #REF! | #REF! | #REF! | #REF! | #REF! | #REF! | #REF! | avg
#REF! | #REF! | #REF! | #REF! | #REF! | #REF! | #REF! | #REF! | #REF! | #REF! | #REF! | 1
#REF! | #REF! | #REF! | #REF! | #REF! | #REF! | #REF! | #REF! | #REF! | #REF! | #REF! | 2
#REF! | #REF! | #REF! | #REF! | #REF! | #REF! | #REF! | #REF! | #REF! | #REF! | #REF! | 3
#REF! | #REF! | #REF! | #REF! | #REF! | #REF! | #REF! | #REF! | #REF! | #REF! | #REF! | 4
#REF! | #REF! | #REF! | #REF! | #REF! | #REF! | #REF! | #REF! | #REF! | #REF! | #REF! | max
#REF! | #REF! | #REF! | #REF! | #REF! | #REF! | #REF! | #REF! | #REF! | #REF! | #REF! | min
#REF! | #REF! | #REF! | 0 | #REF! | #REF! | #REF! | 0 | #REF! | #REF! | #REF!
#REF! | #REF! | #REF! | #N/A | #REF! | #REF! | #REF! | #N/A | #REF! | #REF! | #REF!
1
7
28