## Target
CURING REFERENCE |  |  |  | edit blue cells only! |  |  |  |  | 0 | 7.5 | 0 | 25 | 5.5
[8 empty] | 0 | 0.3 | 7.5 | 18 | 25.0375 | 5.505
max T | 65 | duration | 345 | time | h | Temp | dT/dt | maturity | 0.6 | 7.5 | 36 | 25.075 | 5.51 | 0 | 7.5
delay | duration | 330 | start | 0 | 0 | 20 |  |  | 0.9 | 7.5 | 54 | 25.1125 | 5.515 | 40 | 13.54839
| T | 20 | finish | 330 | 5.5 | 20 | 0 | 110 | 1.2 | 7.5 | 72 | 25.15 | 5.52 | 195 | 5.142857
raise | duration | 180 | start | 330 | 5.5 | 20 |  |  | 1.5 | 7.5 | 90 | 25.1875 | 5.525 | 230 | 1
| dT/dt | 15 | finish | 510 | 8.5 | 65 | 15 | 127.5 | 1.8 | 7.5 | 108 | 25.225 | 5.53 | 380 | 0
constant | duration | 420 | start | 510 | 8.5 | 65 |  |  | 2.1 | 7.5 | 126 | 25.2625 | 5.535 | 410 | -0.7692308
| T | 65 | finish | 930 | 15.5 | 65 | 0 | 455 | 2.4 | 7.5 | 144 | 25.3 | 5.54 | 605 | 0
cooling | T env | 25 | start | 930 | 15.5 | 65 |  |  | 2.7 | 7.5 | 162 | 25.3375 | 5.545
|  |  |  | 990 | 16.5 | 54.63261 | -10.36739 | 59.81631 | 3 | 7.5 | 180 | 25.375 | 5.55
| T 0 | 65 |  | 1050 | 17.5 | 46.95229 | -7.68032 | 50.79245 | 3.3 | 7.5 | 198 | 25.4125 | 5.555
| r |  |  | 1110 | 18.5 | 41.26259 | -5.689698 | 44.10744 | 3.6 | 7.5 | 216 | 25.45 | 5.56
| 0.005000066 |  |  | 1170 | 19.5 | 37.04758 | -4.215016 | 39.15509 | 3.9 | 7.5 | 234 | 25.4875 | 5.565
|  |  |  | 1230 | 20.5 | 33.92503 | -3.122548 | 35.4863 | 4.2 | 7.5 | 252 | 25.525 | 5.57
|  |  |  | 1290 | 21.5 | 31.6118 | -2.313231 | 32.76841 | 4.5 | 7.5 | 270 | 25.5625 | 5.575
|  |  |  | 1410 | 23.5 | 28.6286 | -1.491598 | 60.2404 | 4.8 | 7.5 | 288 | 25.6 | 5.58
|  |  | finish | 1440 | 24 | 28.12316 | -1.010883 | 14.18794 | 5.1 | 7.5 | 306 | 25.6375 | 5.585
| max dT/dt | -10.36739 |  |  |  |  | maturity | 1029.054 | 5.4 | 7.5 | 324 | 25.675 | 5.59
[9 empty] | 5.7 | 7.5 | 342 | 25.7125 | 5.595
[9 empty] | 6 | 7.5 | 360 | 25.75 | 5.6
[9 empty] | 6.3 | 7.5 | 378 | 25.7875 | 5.605
[9 empty] | 6.6 | 7.5 | 396 | 25.825 | 5.61
[9 empty] | 6.9 | 7.5 | 414 | 25.8625 | 5.615
[9 empty] | 7.2 | 7.5 | 432 | 25.9 | 5.62
[9 empty] | 7.5 | 7.5 | 450 | 25.9375 | 5.625
[9 empty] | 7.8 | 7.5 | 468 | 25.975 | 5.63
[9 empty] | 8.1 | 7.5 | 486 | 26.0125 | 5.635
[9 empty] | 8.4 | 7.5 | 504 | 26.05 | 5.64
[9 empty] | 8.7 | 7.5 | 522 | 26.0875 | 5.645
[9 empty] | 9 | 7.5 | 540 | 26.125 | 5.65
[9 empty] | 9.3 | 7.5 | 558 | 26.1625 | 5.655
[9 empty] | 9.6 | 7.5 | 576 | 26.2 | 5.66
[9 empty] | 9.9 | 7.5 | 594 | 26.2375 | 5.665
[9 empty] | 10.2 | 7.5 | 612 | 26.275 | 5.67
[9 empty] | 10.5 | 7.5 | 630 | 26.3125 | 5.675
[9 empty] | 10.8 | 7.5 | 648 | 26.35 | 5.68
[9 empty] | 11.1 | 7.5 | 666 | 26.3875 | 5.685
[9 empty] | 11.4 | 7.5 | 684 | 26.425 | 5.69
[9 empty] | 11.7 | 7.5 | 702 | 26.4625 | 5.695
[9 empty] | 12 | 7.5 | 720 | 26.5 | 5.7
[9 empty] | 12.3 | 7.5 | 738 | 26.5375 | 5.705
[9 empty] | 12.6 | 7.5 | 756 | 26.575 | 5.71
[9 empty] | 12.9 | 7.5 | 774 | 26.6125 | 5.715
[9 empty] | 13.2 | 7.5 | 792 | 26.65 | 5.72
[9 empty] | 13.5 | 7.5 | 810 | 26.6875 | 5.725
[9 empty] | 13.8 | 7.5 | 828 | 26.725 | 5.73
[9 empty] | 14.1 | 7.5 | 846 | 26.7625 | 5.735
[9 empty] | 14.4 | 7.5 | 864 | 26.8 | 5.74
[9 empty] | 14.7 | 7.5 | 882 | 26.8375 | 5.745
[9 empty] | 15 | 7.5 | 900 | 26.875 | 5.75
[9 empty] | 15.3 | 7.5 | 918 | 26.9125 | 5.755
[9 empty] | 15.6 | 7.5 | 936 | 26.95 | 5.76
[9 empty] | 15.9 | 7.5 | 954 | 26.9875 | 5.765
[9 empty] | 16.2 | 7.5 | 972 | 27.025 | 5.77
[9 empty] | 16.5 | 7.5 | 990 | 27.0625 | 5.775
[9 empty] | 16.8 | 7.5 | 1008 | 27.1 | 5.78
[9 empty] | 17.1 | 7.5 | 1026 | 27.1375 | 5.785
[9 empty] | 17.4 | 7.5 | 1044 | 27.175 | 5.79
[9 empty] | 17.7 | 7.5 | 1062 | 27.2125 | 5.795
[9 empty] | 18 | 7.5 | 1080 | 27.25 | 5.8
[9 empty] | 18.3 | 7.5 | 1098 | 27.2875 | 5.805
[9 empty] | 18.6 | 7.5 | 1116 | 27.325 | 5.81
[9 empty] | 18.9 | 7.5 | 1134 | 27.3625 | 5.815
[9 empty] | 19.2 | 7.5 | 1152 | 27.4 | 5.82
[9 empty] | 19.5 | 7.5 | 1170 | 27.4375 | 5.825
[9 empty] | 19.8 | 7.5 | 1188 | 27.475 | 5.83
[9 empty] | 20.1 | 7.5 | 1206 | 27.5125 | 5.835
[9 empty] | 20.4 | 7.5 | 1224 | 27.55 | 5.84
[9 empty] | 20.7 | 7.5 | 1242 | 27.5875 | 5.845
[9 empty] | 21 | 7.5 | 1260 | 27.625 | 5.85
[9 empty] | 21.3 | 7.5 | 1278 | 27.6625 | 5.855
[9 empty] | 21.6 | 7.5 | 1296 | 27.7 | 5.86
[9 empty] | 21.9 | 7.5 | 1314 | 27.7375 | 5.865
[9 empty] | 22.2 | 7.5 | 1332 | 27.775 | 5.87
[9 empty] | 22.5 | 7.5 | 1350 | 27.8125 | 5.875
[9 empty] | 22.8 | 7.5 | 1368 | 27.85 | 5.88
[9 empty] | 23.1 | 7.5 | 1386 | 27.8875 | 5.885
[9 empty] | 23.4 | 7.5 | 1404 | 27.925 | 5.89
[9 empty] | 23.7 | 7.5 | 1422 | 27.9625 | 5.895
[9 empty] | 24 | 7.5 | 1440 | 28 | 5.9
[9 empty] | 24.3 | 7.5 | 1458 | 28.0375 | 5.905
[9 empty] | 24.6 | 7.5 | 1476 | 28.075 | 5.91
[9 empty] | 24.9 | 7.5 | 1494 | 28.1125 | 5.915
[9 empty] | 25.2 | 7.5 | 1512 | 28.15 | 5.92
[9 empty] | 25.5 | 7.5 | 1530 | 28.1875 | 5.925
[9 empty] | 25.8 | 7.5 | 1548 | 28.225 | 5.93
[9 empty] | 26.1 | 7.5 | 1566 | 28.2625 | 5.935
[9 empty] | 26.4 | 7.5 | 1584 | 28.3 | 5.94
[9 empty] | 26.7 | 7.5 | 1602 | 28.3375 | 5.945
[9 empty] | 27 | 7.5 | 1620 | 28.375 | 5.95
[9 empty] | 27.3 | 7.5 | 1638 | 28.4125 | 5.955
[9 empty] | 27.6 | 7.5 | 1656 | 28.45 | 5.96
[9 empty] | 27.9 | 7.5 | 1674 | 28.4875 | 5.965
[9 empty] | 28.2 | 7.5 | 1692 | 28.525 | 5.97
[9 empty] | 28.5 | 7.5 | 1710 | 28.5625 | 5.975
[9 empty] | 28.8 | 7.5 | 1728 | 28.6 | 5.98
[9 empty] | 29.1 | 7.5 | 1746 | 28.6375 | 5.985
[9 empty] | 29.4 | 7.5 | 1764 | 28.675 | 5.99
[9 empty] | 29.7 | 7.5 | 1782 | 28.7125 | 5.995
[9 empty] | 30 | 7.5 | 1800 | 28.75 | 6
[9 empty] | 30.3 | 7.5 | 1818 | 28.7875 | 6.005
[9 empty] | 30.6 | 7.5 | 1836 | 28.825 | 6.01
[9 empty] | 30.9 | 7.5 | 1854 | 28.8625 | 6.015
[9 empty] | 31.2 | 7.5 | 1872 | 28.9 | 6.02
[9 empty] | 31.5 | 7.5 | 1890 | 28.9375 | 6.025
[9 empty] | 31.8 | 7.5 | 1908 | 28.975 | 6.03
[9 empty] | 32.1 | 7.5 | 1926 | 29.0125 | 6.035
[9 empty] | 32.4 | 7.5 | 1944 | 29.05 | 6.04
[9 empty] | 32.7 | 7.5 | 1962 | 29.0875 | 6.045
[9 empty] | 33 | 7.5 | 1980 | 29.125 | 6.05
[9 empty] | 33.3 | 7.5 | 1998 | 29.1625 | 6.055
[9 empty] | 33.6 | 7.5 | 2016 | 29.2 | 6.06
[9 empty] | 33.9 | 7.5 | 2034 | 29.2375 | 6.065
[9 empty] | 34.2 | 7.5 | 2052 | 29.275 | 6.07
[9 empty] | 34.5 | 7.5 | 2070 | 29.3125 | 6.075
[9 empty] | 34.8 | 7.5 | 2088 | 29.35 | 6.08
[9 empty] | 35.1 | 7.5 | 2106 | 29.3875 | 6.085
[9 empty] | 35.4 | 7.5 | 2124 | 29.425 | 6.09
[9 empty] | 35.7 | 7.5 | 2142 | 29.4625 | 6.095
[9 empty] | 36 | 7.5 | 2160 | 29.5 | 6.1
[9 empty] | 36.3 | 7.5 | 2178 | 29.5375 | 6.105
[9 empty] | 36.6 | 7.5 | 2196 | 29.575 | 6.11
[9 empty] | 36.9 | 7.5 | 2214 | 29.6125 | 6.115
[9 empty] | 37.2 | 7.5 | 2232 | 29.65 | 6.12
[9 empty] | 37.5 | 7.5 | 2250 | 29.6875 | 6.125
[9 empty] | 37.8 | 7.5 | 2268 | 29.725 | 6.13
[9 empty] | 38.1 | 7.5 | 2286 | 29.7625 | 6.135
[9 empty] | 38.4 | 7.5 | 2304 | 29.8 | 6.14
[9 empty] | 38.7 | 7.5 | 2322 | 29.8375 | 6.145
[9 empty] | 39 | 7.5 | 2340 | 29.875 | 6.15
[9 empty] | 39.3 | 7.5 | 2358 | 29.9125 | 6.155
[9 empty] | 39.6 | 7.5 | 2376 | 29.95 | 6.16
[9 empty] | 39.9 | 7.5 | 2394 | 29.9875 | 6.165
[9 empty] | 40.2 | 13.54839 | 2412 | 30.05524 | 6.17
[9 empty] | 40.5 | 13.54839 | 2430 | 30.12298 | 6.175
[9 empty] | 40.8 | 13.54839 | 2448 | 30.19073 | 6.18
[9 empty] | 41.1 | 13.54839 | 2466 | 30.25847 | 6.185
[9 empty] | 41.4 | 13.54839 | 2484 | 30.32621 | 6.19
[9 empty] | 41.7 | 13.54839 | 2502 | 30.39395 | 6.195
[9 empty] | 42 | 13.54839 | 2520 | 30.46169 | 6.2
[9 empty] | 42.3 | 13.54839 | 2538 | 30.52944 | 6.205
[9 empty] | 42.6 | 13.54839 | 2556 | 30.59718 | 6.21
[9 empty] | 42.9 | 13.54839 | 2574 | 30.66492 | 6.215
[9 empty] | 43.2 | 13.54839 | 2592 | 30.73266 | 6.22
[9 empty] | 43.5 | 13.54839 | 2610 | 30.8004 | 6.225
[9 empty] | 43.8 | 13.54839 | 2628 | 30.86815 | 6.23
[9 empty] | 44.1 | 13.54839 | 2646 | 30.93589 | 6.235
[9 empty] | 44.4 | 13.54839 | 2664 | 31.00363 | 6.24
[9 empty] | 44.7 | 13.54839 | 2682 | 31.07137 | 6.245
[9 empty] | 45 | 13.54839 | 2700 | 31.13911 | 6.25
[9 empty] | 45.3 | 13.54839 | 2718 | 31.20685 | 6.255
[9 empty] | 45.6 | 13.54839 | 2736 | 31.2746 | 6.26
[9 empty] | 45.9 | 13.54839 | 2754 | 31.34234 | 6.265
[9 empty] | 46.2 | 13.54839 | 2772 | 31.41008 | 6.27
[9 empty] | 46.5 | 13.54839 | 2790 | 31.47782 | 6.275
[9 empty] | 46.8 | 13.54839 | 2808 | 31.54556 | 6.28
[9 empty] | 47.1 | 13.54839 | 2826 | 31.61331 | 6.285
[9 empty] | 47.4 | 13.54839 | 2844 | 31.68105 | 6.29
[9 empty] | 47.7 | 13.54839 | 2862 | 31.74879 | 6.295
[9 empty] | 48 | 13.54839 | 2880 | 31.81653 | 6.3
[9 empty] | 48.3 | 13.54839 | 2898 | 31.88427 | 6.305
[9 empty] | 48.6 | 13.54839 | 2916 | 31.95202 | 6.31
[9 empty] | 48.9 | 13.54839 | 2934 | 32.01976 | 6.315
[9 empty] | 49.2 | 13.54839 | 2952 | 32.0875 | 6.32
[9 empty] | 49.5 | 13.54839 | 2970 | 32.15524 | 6.325
[9 empty] | 49.8 | 13.54839 | 2988 | 32.22298 | 6.33
[9 empty] | 50.1 | 13.54839 | 3006 | 32.29073 | 6.335
[9 empty] | 50.4 | 13.54839 | 3024 | 32.35847 | 6.34
[9 empty] | 50.7 | 13.54839 | 3042 | 32.42621 | 6.345
[9 empty] | 51 | 13.54839 | 3060 | 32.49395 | 6.35
[9 empty] | 51.3 | 13.54839 | 3078 | 32.56169 | 6.355
[9 empty] | 51.6 | 13.54839 | 3096 | 32.62944 | 6.36
[9 empty] | 51.9 | 13.54839 | 3114 | 32.69718 | 6.365
[9 empty] | 52.2 | 13.54839 | 3132 | 32.76492 | 6.37
[9 empty] | 52.5 | 13.54839 | 3150 | 32.83266 | 6.375
[9 empty] | 52.8 | 13.54839 | 3168 | 32.9004 | 6.38
[9 empty] | 53.1 | 13.54839 | 3186 | 32.96815 | 6.385
[9 empty] | 53.4 | 13.54839 | 3204 | 33.03589 | 6.39
[9 empty] | 53.7 | 13.54839 | 3222 | 33.10363 | 6.395
[9 empty] | 54 | 13.54839 | 3240 | 33.17137 | 6.4
[9 empty] | 54.3 | 13.54839 | 3258 | 33.23911 | 6.405
[9 empty] | 54.6 | 13.54839 | 3276 | 33.30685 | 6.41
[9 empty] | 54.9 | 13.54839 | 3294 | 33.3746 | 6.415
[9 empty] | 55.2 | 13.54839 | 3312 | 33.44234 | 6.42
[9 empty] | 55.5 | 13.54839 | 3330 | 33.51008 | 6.425
[9 empty] | 55.8 | 13.54839 | 3348 | 33.57782 | 6.43
[9 empty] | 56.1 | 13.54839 | 3366 | 33.64556 | 6.435
[9 empty] | 56.4 | 13.54839 | 3384 | 33.71331 | 6.44
[9 empty] | 56.7 | 13.54839 | 3402 | 33.78105 | 6.445
[9 empty] | 57 | 13.54839 | 3420 | 33.84879 | 6.45
[9 empty] | 57.3 | 13.54839 | 3438 | 33.91653 | 6.455
[9 empty] | 57.6 | 13.54839 | 3456 | 33.98427 | 6.46
[9 empty] | 57.9 | 13.54839 | 3474 | 34.05202 | 6.465
[9 empty] | 58.2 | 13.54839 | 3492 | 34.11976 | 6.47
[9 empty] | 58.5 | 13.54839 | 3510 | 34.1875 | 6.475
[9 empty] | 58.8 | 13.54839 | 3528 | 34.25524 | 6.48
[9 empty] | 59.1 | 13.54839 | 3546 | 34.32298 | 6.485
[9 empty] | 59.4 | 13.54839 | 3564 | 34.39073 | 6.49
[9 empty] | 59.7 | 13.54839 | 3582 | 34.45847 | 6.495
[9 empty] | 60 | 13.54839 | 3600 | 34.52621 | 6.5
[9 empty] | 60.3 | 13.54839 | 3618 | 34.59395 | 6.505
[9 empty] | 60.6 | 13.54839 | 3636 | 34.66169 | 6.51
[9 empty] | 60.9 | 13.54839 | 3654 | 34.72944 | 6.515
[9 empty] | 61.2 | 13.54839 | 3672 | 34.79718 | 6.52
[9 empty] | 61.5 | 13.54839 | 3690 | 34.86492 | 6.525
[9 empty] | 61.8 | 13.54839 | 3708 | 34.93266 | 6.53
[9 empty] | 62.1 | 13.54839 | 3726 | 35.0004 | 6.535
[9 empty] | 62.4 | 13.54839 | 3744 | 35.06815 | 6.54
[9 empty] | 62.7 | 13.54839 | 3762 | 35.13589 | 6.545
[9 empty] | 63 | 13.54839 | 3780 | 35.20363 | 6.55
[9 empty] | 63.3 | 13.54839 | 3798 | 35.27137 | 6.555
[9 empty] | 63.6 | 13.54839 | 3816 | 35.33911 | 6.56
[9 empty] | 63.9 | 13.54839 | 3834 | 35.40685 | 6.565
[9 empty] | 64.2 | 13.54839 | 3852 | 35.4746 | 6.57
[9 empty] | 64.5 | 13.54839 | 3870 | 35.54234 | 6.575
[9 empty] | 64.8 | 13.54839 | 3888 | 35.61008 | 6.58
[9 empty] | 65.1 | 13.54839 | 3906 | 35.67782 | 6.585
[9 empty] | 65.4 | 13.54839 | 3924 | 35.74556 | 6.59
[9 empty] | 65.7 | 13.54839 | 3942 | 35.81331 | 6.595
[9 empty] | 66 | 13.54839 | 3960 | 35.88105 | 6.6
[9 empty] | 66.3 | 13.54839 | 3978 | 35.94879 | 6.605
[9 empty] | 66.6 | 13.54839 | 3996 | 36.01653 | 6.61
[9 empty] | 66.9 | 13.54839 | 4014 | 36.08427 | 6.615
[9 empty] | 67.2 | 13.54839 | 4032 | 36.15202 | 6.62
[9 empty] | 67.5 | 13.54839 | 4050 | 36.21976 | 6.625
[9 empty] | 67.8 | 13.54839 | 4068 | 36.2875 | 6.63
[9 empty] | 68.1 | 13.54839 | 4086 | 36.35524 | 6.635
[9 empty] | 68.4 | 13.54839 | 4104 | 36.42298 | 6.64
[9 empty] | 68.7 | 13.54839 | 4122 | 36.49073 | 6.645
[9 empty] | 69 | 13.54839 | 4140 | 36.55847 | 6.65
[9 empty] | 69.3 | 13.54839 | 4158 | 36.62621 | 6.655
[9 empty] | 69.6 | 13.54839 | 4176 | 36.69395 | 6.66
[9 empty] | 69.9 | 13.54839 | 4194 | 36.76169 | 6.665
[9 empty] | 70.2 | 13.54839 | 4212 | 36.82944 | 6.67
[9 empty] | 70.5 | 13.54839 | 4230 | 36.89718 | 6.675
[9 empty] | 70.8 | 13.54839 | 4248 | 36.96492 | 6.68
[9 empty] | 71.1 | 13.54839 | 4266 | 37.03266 | 6.685
[9 empty] | 71.4 | 13.54839 | 4284 | 37.1004 | 6.69
[9 empty] | 71.7 | 13.54839 | 4302 | 37.16815 | 6.695
[9 empty] | 72 | 13.54839 | 4320 | 37.23589 | 6.7
[9 empty] | 72.3 | 13.54839 | 4338 | 37.30363 | 6.705
[9 empty] | 72.6 | 13.54839 | 4356 | 37.37137 | 6.71
[9 empty] | 72.9 | 13.54839 | 4374 | 37.43911 | 6.715
[9 empty] | 73.2 | 13.54839 | 4392 | 37.50685 | 6.72
[9 empty] | 73.5 | 13.54839 | 4410 | 37.5746 | 6.725
[9 empty] | 73.8 | 13.54839 | 4428 | 37.64234 | 6.73
[9 empty] | 74.1 | 13.54839 | 4446 | 37.71008 | 6.735
[9 empty] | 74.4 | 13.54839 | 4464 | 37.77782 | 6.74
[9 empty] | 74.7 | 13.54839 | 4482 | 37.84556 | 6.745
[9 empty] | 75 | 13.54839 | 4500 | 37.91331 | 6.75
[9 empty] | 75.3 | 13.54839 | 4518 | 37.98105 | 6.755
[9 empty] | 75.6 | 13.54839 | 4536 | 38.04879 | 6.76
[9 empty] | 75.9 | 13.54839 | 4554 | 38.11653 | 6.765
[9 empty] | 76.2 | 13.54839 | 4572 | 38.18427 | 6.77
[9 empty] | 76.5 | 13.54839 | 4590 | 38.25202 | 6.775
[9 empty] | 76.8 | 13.54839 | 4608 | 38.31976 | 6.78
[9 empty] | 77.1 | 13.54839 | 4626 | 38.3875 | 6.785
[9 empty] | 77.4 | 13.54839 | 4644 | 38.45524 | 6.79
[9 empty] | 77.7 | 13.54839 | 4662 | 38.52298 | 6.795
[9 empty] | 78 | 13.54839 | 4680 | 38.59073 | 6.8
[9 empty] | 78.3 | 13.54839 | 4698 | 38.65847 | 6.805
[9 empty] | 78.6 | 13.54839 | 4716 | 38.72621 | 6.81
[9 empty] | 78.9 | 13.54839 | 4734 | 38.79395 | 6.815
[9 empty] | 79.2 | 13.54839 | 4752 | 38.86169 | 6.82
[9 empty] | 79.5 | 13.54839 | 4770 | 38.92944 | 6.825
[9 empty] | 79.8 | 13.54839 | 4788 | 38.99718 | 6.83
[9 empty] | 80.1 | 13.54839 | 4806 | 39.06492 | 6.835
[9 empty] | 80.4 | 13.54839 | 4824 | 39.13266 | 6.84
[9 empty] | 80.7 | 13.54839 | 4842 | 39.2004 | 6.845
[9 empty] | 81 | 13.54839 | 4860 | 39.26815 | 6.85
[9 empty] | 81.3 | 13.54839 | 4878 | 39.33589 | 6.855
[9 empty] | 81.6 | 13.54839 | 4896 | 39.40363 | 6.86
[9 empty] | 81.9 | 13.54839 | 4914 | 39.47137 | 6.865
[9 empty] | 82.2 | 13.54839 | 4932 | 39.53911 | 6.87
[9 empty] | 82.5 | 13.54839 | 4950 | 39.60685 | 6.875
[9 empty] | 82.8 | 13.54839 | 4968 | 39.6746 | 6.88
[9 empty] | 83.1 | 13.54839 | 4986 | 39.74234 | 6.885
[9 empty] | 83.4 | 13.54839 | 5004 | 39.81008 | 6.89
[9 empty] | 83.7 | 13.54839 | 5022 | 39.87782 | 6.895
[9 empty] | 84 | 13.54839 | 5040 | 39.94556 | 6.9
[9 empty] | 84.3 | 13.54839 | 5058 | 40.01331 | 6.905
[9 empty] | 84.6 | 13.54839 | 5076 | 40.08105 | 6.91
[9 empty] | 84.9 | 13.54839 | 5094 | 40.14879 | 6.915
[9 empty] | 85.2 | 13.54839 | 5112 | 40.21653 | 6.92
[9 empty] | 85.5 | 13.54839 | 5130 | 40.28427 | 6.925
[9 empty] | 85.8 | 13.54839 | 5148 | 40.35202 | 6.93
[9 empty] | 86.1 | 13.54839 | 5166 | 40.41976 | 6.935
[9 empty] | 86.4 | 13.54839 | 5184 | 40.4875 | 6.94
[9 empty] | 86.7 | 13.54839 | 5202 | 40.55524 | 6.945
[9 empty] | 87 | 13.54839 | 5220 | 40.62298 | 6.95
[9 empty] | 87.3 | 13.54839 | 5238 | 40.69073 | 6.955
[9 empty] | 87.6 | 13.54839 | 5256 | 40.75847 | 6.96
[9 empty] | 87.9 | 13.54839 | 5274 | 40.82621 | 6.965
[9 empty] | 88.2 | 13.54839 | 5292 | 40.89395 | 6.97
[9 empty] | 88.5 | 13.54839 | 5310 | 40.96169 | 6.975
[9 empty] | 88.8 | 13.54839 | 5328 | 41.02944 | 6.98
[9 empty] | 89.1 | 13.54839 | 5346 | 41.09718 | 6.985
[9 empty] | 89.4 | 13.54839 | 5364 | 41.16492 | 6.99
[9 empty] | 89.7 | 13.54839 | 5382 | 41.23266 | 6.995
[9 empty] | 90 | 13.54839 | 5400 | 41.3004 | 7
[9 empty] | 90.3 | 13.54839 | 5418 | 41.36815 | 7.005
[9 empty] | 90.6 | 13.54839 | 5436 | 41.43589 | 7.01
[9 empty] | 90.9 | 13.54839 | 5454 | 41.50363 | 7.015
[9 empty] | 91.2 | 13.54839 | 5472 | 41.57137 | 7.02
[9 empty] | 91.5 | 13.54839 | 5490 | 41.63911 | 7.025
[9 empty] | 91.8 | 13.54839 | 5508 | 41.70685 | 7.03
[9 empty] | 92.1 | 13.54839 | 5526 | 41.7746 | 7.035
[9 empty] | 92.4 | 13.54839 | 5544 | 41.84234 | 7.04
[9 empty] | 92.7 | 13.54839 | 5562 | 41.91008 | 7.045
[9 empty] | 93 | 13.54839 | 5580 | 41.97782 | 7.05
[9 empty] | 93.3 | 13.54839 | 5598 | 42.04556 | 7.055
[9 empty] | 93.6 | 13.54839 | 5616 | 42.11331 | 7.06
[9 empty] | 93.9 | 13.54839 | 5634 | 42.18105 | 7.065
[9 empty] | 94.2 | 13.54839 | 5652 | 42.24879 | 7.07
[9 empty] | 94.5 | 13.54839 | 5670 | 42.31653 | 7.075
[9 empty] | 94.8 | 13.54839 | 5688 | 42.38427 | 7.08
[9 empty] | 95.1 | 13.54839 | 5706 | 42.45202 | 7.085
[9 empty] | 95.4 | 13.54839 | 5724 | 42.51976 | 7.09
[9 empty] | 95.7 | 13.54839 | 5742 | 42.5875 | 7.095
[9 empty] | 96 | 13.54839 | 5760 | 42.65524 | 7.1
[9 empty] | 96.3 | 13.54839 | 5778 | 42.72298 | 7.105
[9 empty] | 96.6 | 13.54839 | 5796 | 42.79073 | 7.11
[9 empty] | 96.9 | 13.54839 | 5814 | 42.85847 | 7.115
[9 empty] | 97.2 | 13.54839 | 5832 | 42.92621 | 7.12
[9 empty] | 97.5 | 13.54839 | 5850 | 42.99395 | 7.125
[9 empty] | 97.8 | 13.54839 | 5868 | 43.06169 | 7.13
[9 empty] | 98.1 | 13.54839 | 5886 | 43.12944 | 7.135
[9 empty] | 98.4 | 13.54839 | 5904 | 43.19718 | 7.14
[9 empty] | 98.7 | 13.54839 | 5922 | 43.26492 | 7.145
[9 empty] | 99 | 13.54839 | 5940 | 43.33266 | 7.15
[9 empty] | 99.3 | 13.54839 | 5958 | 43.4004 | 7.155
[9 empty] | 99.6 | 13.54839 | 5976 | 43.46815 | 7.16
[9 empty] | 99.9 | 13.54839 | 5994 | 43.53589 | 7.165
[9 empty] | 100.2 | 13.54839 | 6012 | 43.60363 | 7.17
[9 empty] | 100.5 | 13.54839 | 6030 | 43.67137 | 7.175
[9 empty] | 100.8 | 13.54839 | 6048 | 43.73911 | 7.18
[9 empty] | 101.1 | 13.54839 | 6066 | 43.80685 | 7.185
[9 empty] | 101.4 | 13.54839 | 6084 | 43.8746 | 7.19
[9 empty] | 101.7 | 13.54839 | 6102 | 43.94234 | 7.195
[9 empty] | 102 | 13.54839 | 6120 | 44.01008 | 7.2
[9 empty] | 102.3 | 13.54839 | 6138 | 44.07782 | 7.205
[9 empty] | 102.6 | 13.54839 | 6156 | 44.14556 | 7.21
[9 empty] | 102.9 | 13.54839 | 6174 | 44.21331 | 7.215
[9 empty] | 103.2 | 13.54839 | 6192 | 44.28105 | 7.22
[9 empty] | 103.5 | 13.54839 | 6210 | 44.34879 | 7.225
[9 empty] | 103.8 | 13.54839 | 6228 | 44.41653 | 7.23
[9 empty] | 104.1 | 13.54839 | 6246 | 44.48427 | 7.235
[9 empty] | 104.4 | 13.54839 | 6264 | 44.55202 | 7.24
[9 empty] | 104.7 | 13.54839 | 6282 | 44.61976 | 7.245
[9 empty] | 105 | 13.54839 | 6300 | 44.6875 | 7.25
[9 empty] | 105.3 | 13.54839 | 6318 | 44.75524 | 7.255
[9 empty] | 105.6 | 13.54839 | 6336 | 44.82298 | 7.26
[9 empty] | 105.9 | 13.54839 | 6354 | 44.89073 | 7.265
[9 empty] | 106.2 | 13.54839 | 6372 | 44.95847 | 7.27
[9 empty] | 106.5 | 13.54839 | 6390 | 45.02621 | 7.275
[9 empty] | 106.8 | 13.54839 | 6408 | 45.09395 | 7.28
[9 empty] | 107.1 | 13.54839 | 6426 | 45.16169 | 7.285
[9 empty] | 107.4 | 13.54839 | 6444 | 45.22944 | 7.29
[9 empty] | 107.7 | 13.54839 | 6462 | 45.29718 | 7.295
[9 empty] | 108 | 13.54839 | 6480 | 45.36492 | 7.3
[9 empty] | 108.3 | 13.54839 | 6498 | 45.43266 | 7.305
[9 empty] | 108.6 | 13.54839 | 6516 | 45.5004 | 7.31
[9 empty] | 108.9 | 13.54839 | 6534 | 45.56815 | 7.315
[9 empty] | 109.2 | 13.54839 | 6552 | 45.63589 | 7.32
[9 empty] | 109.5 | 13.54839 | 6570 | 45.70363 | 7.325
[9 empty] | 109.8 | 13.54839 | 6588 | 45.77137 | 7.33
[9 empty] | 110.1 | 13.54839 | 6606 | 45.83911 | 7.335
[9 empty] | 110.4 | 13.54839 | 6624 | 45.90685 | 7.34
[9 empty] | 110.7 | 13.54839 | 6642 | 45.9746 | 7.345
[9 empty] | 111 | 13.54839 | 6660 | 46.04234 | 7.35
[9 empty] | 111.3 | 13.54839 | 6678 | 46.11008 | 7.355
[9 empty] | 111.6 | 13.54839 | 6696 | 46.17782 | 7.36
[9 empty] | 111.9 | 13.54839 | 6714 | 46.24556 | 7.365
[9 empty] | 112.2 | 13.54839 | 6732 | 46.31331 | 7.37
[9 empty] | 112.5 | 13.54839 | 6750 | 46.38105 | 7.375
[9 empty] | 112.8 | 13.54839 | 6768 | 46.44879 | 7.38
[9 empty] | 113.1 | 13.54839 | 6786 | 46.51653 | 7.385
[9 empty] | 113.4 | 13.54839 | 6804 | 46.58427 | 7.39
[9 empty] | 113.7 | 13.54839 | 6822 | 46.65202 | 7.395
[9 empty] | 114 | 13.54839 | 6840 | 46.71976 | 7.4
[9 empty] | 114.3 | 13.54839 | 6858 | 46.7875 | 7.405
[9 empty] | 114.6 | 13.54839 | 6876 | 46.85524 | 7.41
[9 empty] | 114.9 | 13.54839 | 6894 | 46.92298 | 7.415
[9 empty] | 115.2 | 13.54839 | 6912 | 46.99073 | 7.42
[9 empty] | 115.5 | 13.54839 | 6930 | 47.05847 | 7.425
[9 empty] | 115.8 | 13.54839 | 6948 | 47.12621 | 7.43
[9 empty] | 116.1 | 13.54839 | 6966 | 47.19395 | 7.435
[9 empty] | 116.4 | 13.54839 | 6984 | 47.26169 | 7.44
[9 empty] | 116.7 | 13.54839 | 7002 | 47.32944 | 7.445
[9 empty] | 117 | 13.54839 | 7020 | 47.39718 | 7.45
[9 empty] | 117.3 | 13.54839 | 7038 | 47.46492 | 7.455
[9 empty] | 117.6 | 13.54839 | 7056 | 47.53266 | 7.46
[9 empty] | 117.9 | 13.54839 | 7074 | 47.6004 | 7.465
[9 empty] | 118.2 | 13.54839 | 7092 | 47.66815 | 7.47
[9 empty] | 118.5 | 13.54839 | 7110 | 47.73589 | 7.475
[9 empty] | 118.8 | 13.54839 | 7128 | 47.80363 | 7.48
[9 empty] | 119.1 | 13.54839 | 7146 | 47.87137 | 7.485
[9 empty] | 119.4 | 13.54839 | 7164 | 47.93911 | 7.49
[9 empty] | 119.7 | 13.54839 | 7182 | 48.00685 | 7.495
[9 empty] | 120 | 13.54839 | 7200 | 48.0746 | 7.5
[9 empty] | 120.3 | 13.54839 | 7218 | 48.14234 | 7.505
[9 empty] | 120.6 | 13.54839 | 7236 | 48.21008 | 7.51
[9 empty] | 120.9 | 13.54839 | 7254 | 48.27782 | 7.515
[9 empty] | 121.2 | 13.54839 | 7272 | 48.34556 | 7.52
[9 empty] | 121.5 | 13.54839 | 7290 | 48.41331 | 7.525
[9 empty] | 121.8 | 13.54839 | 7308 | 48.48105 | 7.53
[9 empty] | 122.1 | 13.54839 | 7326 | 48.54879 | 7.535
[9 empty] | 122.4 | 13.54839 | 7344 | 48.61653 | 7.54
[9 empty] | 122.7 | 13.54839 | 7362 | 48.68427 | 7.545
[9 empty] | 123 | 13.54839 | 7380 | 48.75202 | 7.55
[9 empty] | 123.3 | 13.54839 | 7398 | 48.81976 | 7.555
[9 empty] | 123.6 | 13.54839 | 7416 | 48.8875 | 7.56
[9 empty] | 123.9 | 13.54839 | 7434 | 48.95524 | 7.565
[9 empty] | 124.2 | 13.54839 | 7452 | 49.02298 | 7.57
[9 empty] | 124.5 | 13.54839 | 7470 | 49.09073 | 7.575
[9 empty] | 124.8 | 13.54839 | 7488 | 49.15847 | 7.58
[9 empty] | 125.1 | 13.54839 | 7506 | 49.22621 | 7.585
[9 empty] | 125.4 | 13.54839 | 7524 | 49.29395 | 7.59
[9 empty] | 125.7 | 13.54839 | 7542 | 49.36169 | 7.595
[9 empty] | 126 | 13.54839 | 7560 | 49.42944 | 7.6
[9 empty] | 126.3 | 13.54839 | 7578 | 49.49718 | 7.605
[9 empty] | 126.6 | 13.54839 | 7596 | 49.56492 | 7.61
[9 empty] | 126.9 | 13.54839 | 7614 | 49.63266 | 7.615
[9 empty] | 127.2 | 13.54839 | 7632 | 49.7004 | 7.62
[9 empty] | 127.5 | 13.54839 | 7650 | 49.76815 | 7.625
[9 empty] | 127.8 | 13.54839 | 7668 | 49.83589 | 7.63
[9 empty] | 128.1 | 13.54839 | 7686 | 49.90363 | 7.635
[9 empty] | 128.4 | 13.54839 | 7704 | 49.97137 | 7.64
[9 empty] | 128.7 | 13.54839 | 7722 | 50.03911 | 7.645
[9 empty] | 129 | 13.54839 | 7740 | 50.10685 | 7.65
[9 empty] | 129.3 | 13.54839 | 7758 | 50.1746 | 7.655
[9 empty] | 129.6 | 13.54839 | 7776 | 50.24234 | 7.66
[9 empty] | 129.9 | 13.54839 | 7794 | 50.31008 | 7.665
[9 empty] | 130.2 | 13.54839 | 7812 | 50.37782 | 7.67
[9 empty] | 130.5 | 13.54839 | 7830 | 50.44556 | 7.675
[9 empty] | 130.8 | 13.54839 | 7848 | 50.51331 | 7.68
[9 empty] | 131.1 | 13.54839 | 7866 | 50.58105 | 7.685
[9 empty] | 131.4 | 13.54839 | 7884 | 50.64879 | 7.69
[9 empty] | 131.7 | 13.54839 | 7902 | 50.71653 | 7.695
[9 empty] | 132 | 13.54839 | 7920 | 50.78427 | 7.7
[9 empty] | 132.3 | 13.54839 | 7938 | 50.85202 | 7.705
[9 empty] | 132.6 | 13.54839 | 7956 | 50.91976 | 7.71
[9 empty] | 132.9 | 13.54839 | 7974 | 50.9875 | 7.715
[9 empty] | 133.2 | 13.54839 | 7992 | 51.05524 | 7.72
[9 empty] | 133.5 | 13.54839 | 8010 | 51.12298 | 7.725
[9 empty] | 133.8 | 13.54839 | 8028 | 51.19073 | 7.73
[9 empty] | 134.1 | 13.54839 | 8046 | 51.25847 | 7.735
[9 empty] | 134.4 | 13.54839 | 8064 | 51.32621 | 7.74
[9 empty] | 134.7 | 13.54839 | 8082 | 51.39395 | 7.745
[9 empty] | 135 | 13.54839 | 8100 | 51.46169 | 7.75
[9 empty] | 135.3 | 13.54839 | 8118 | 51.52944 | 7.755
[9 empty] | 135.6 | 13.54839 | 8136 | 51.59718 | 7.76
[9 empty] | 135.9 | 13.54839 | 8154 | 51.66492 | 7.765
[9 empty] | 136.2 | 13.54839 | 8172 | 51.73266 | 7.77
[9 empty] | 136.5 | 13.54839 | 8190 | 51.8004 | 7.775
[9 empty] | 136.8 | 13.54839 | 8208 | 51.86815 | 7.78
[9 empty] | 137.1 | 13.54839 | 8226 | 51.93589 | 7.785
[9 empty] | 137.4 | 13.54839 | 8244 | 52.00363 | 7.79
[9 empty] | 137.7 | 13.54839 | 8262 | 52.07137 | 7.795
[9 empty] | 138 | 13.54839 | 8280 | 52.13911 | 7.8
[9 empty] | 138.3 | 13.54839 | 8298 | 52.20685 | 7.805
[9 empty] | 138.6 | 13.54839 | 8316 | 52.2746 | 7.81
[9 empty] | 138.9 | 13.54839 | 8334 | 52.34234 | 7.815
[9 empty] | 139.2 | 13.54839 | 8352 | 52.41008 | 7.82
[9 empty] | 139.5 | 13.54839 | 8370 | 52.47782 | 7.825
[9 empty] | 139.8 | 13.54839 | 8388 | 52.54556 | 7.83
[9 empty] | 140.1 | 13.54839 | 8406 | 52.61331 | 7.835
[9 empty] | 140.4 | 13.54839 | 8424 | 52.68105 | 7.84
[9 empty] | 140.7 | 13.54839 | 8442 | 52.74879 | 7.845
[9 empty] | 141 | 13.54839 | 8460 | 52.81653 | 7.85
[9 empty] | 141.3 | 13.54839 | 8478 | 52.88427 | 7.855
[9 empty] | 141.6 | 13.54839 | 8496 | 52.95202 | 7.86
[9 empty] | 141.9 | 13.54839 | 8514 | 53.01976 | 7.865
[9 empty] | 142.2 | 13.54839 | 8532 | 53.0875 | 7.87
[9 empty] | 142.5 | 13.54839 | 8550 | 53.15524 | 7.875
[9 empty] | 142.8 | 13.54839 | 8568 | 53.22298 | 7.88
[9 empty] | 143.1 | 13.54839 | 8586 | 53.29073 | 7.885
[9 empty] | 143.4 | 13.54839 | 8604 | 53.35847 | 7.89
[9 empty] | 143.7 | 13.54839 | 8622 | 53.42621 | 7.895
[9 empty] | 144 | 13.54839 | 8640 | 53.49395 | 7.9
[9 empty] | 144.3 | 13.54839 | 8658 | 53.56169 | 7.905
[9 empty] | 144.6 | 13.54839 | 8676 | 53.62944 | 7.91
[9 empty] | 144.9 | 13.54839 | 8694 | 53.69718 | 7.915
[9 empty] | 145.2 | 13.54839 | 8712 | 53.76492 | 7.92
[9 empty] | 145.5 | 13.54839 | 8730 | 53.83266 | 7.925
[9 empty] | 145.8 | 13.54839 | 8748 | 53.9004 | 7.93
[9 empty] | 146.1 | 13.54839 | 8766 | 53.96815 | 7.935
[9 empty] | 146.4 | 13.54839 | 8784 | 54.03589 | 7.94
[9 empty] | 146.7 | 13.54839 | 8802 | 54.10363 | 7.945
[9 empty] | 147 | 13.54839 | 8820 | 54.17137 | 7.95
[9 empty] | 147.3 | 13.54839 | 8838 | 54.23911 | 7.955
[9 empty] | 147.6 | 13.54839 | 8856 | 54.30685 | 7.96
[9 empty] | 147.9 | 13.54839 | 8874 | 54.3746 | 7.965
[9 empty] | 148.2 | 13.54839 | 8892 | 54.44234 | 7.97
[9 empty] | 148.5 | 13.54839 | 8910 | 54.51008 | 7.975
[9 empty] | 148.8 | 13.54839 | 8928 | 54.57782 | 7.98
[9 empty] | 149.1 | 13.54839 | 8946 | 54.64556 | 7.985
[9 empty] | 149.4 | 13.54839 | 8964 | 54.71331 | 7.99
[9 empty] | 149.7 | 13.54839 | 8982 | 54.78105 | 7.995
[9 empty] | 150 | 13.54839 | 9000 | 54.84879 | 8
[9 empty] | 150.3 | 13.54839 | 9018 | 54.91653 | 8.005
[9 empty] | 150.6 | 13.54839 | 9036 | 54.98427 | 8.01
[9 empty] | 150.9 | 13.54839 | 9054 | 55.05202 | 8.015
[9 empty] | 151.2 | 13.54839 | 9072 | 55.11976 | 8.02
[9 empty] | 151.5 | 13.54839 | 9090 | 55.1875 | 8.025
[9 empty] | 151.8 | 13.54839 | 9108 | 55.25524 | 8.03
[9 empty] | 152.1 | 13.54839 | 9126 | 55.32298 | 8.035
[9 empty] | 152.4 | 13.54839 | 9144 | 55.39073 | 8.04
[9 empty] | 152.7 | 13.54839 | 9162 | 55.45847 | 8.045
[9 empty] | 153 | 13.54839 | 9180 | 55.52621 | 8.05
[9 empty] | 153.3 | 13.54839 | 9198 | 55.59395 | 8.055
[9 empty] | 153.6 | 13.54839 | 9216 | 55.66169 | 8.06
[9 empty] | 153.9 | 13.54839 | 9234 | 55.72944 | 8.065
[9 empty] | 154.2 | 13.54839 | 9252 | 55.79718 | 8.07
[9 empty] | 154.5 | 13.54839 | 9270 | 55.86492 | 8.075
[9 empty] | 154.8 | 13.54839 | 9288 | 55.93266 | 8.08
[9 empty] | 155.1 | 13.54839 | 9306 | 56.0004 | 8.085
[9 empty] | 155.4 | 13.54839 | 9324 | 56.06815 | 8.09
[9 empty] | 155.7 | 13.54839 | 9342 | 56.13589 | 8.095
[9 empty] | 156 | 13.54839 | 9360 | 56.20363 | 8.1
[9 empty] | 156.3 | 13.54839 | 9378 | 56.27137 | 8.105
[9 empty] | 156.6 | 13.54839 | 9396 | 56.33911 | 8.11
[9 empty] | 156.9 | 13.54839 | 9414 | 56.40685 | 8.115
[9 empty] | 157.2 | 13.54839 | 9432 | 56.4746 | 8.12
[9 empty] | 157.5 | 13.54839 | 9450 | 56.54234 | 8.125
[9 empty] | 157.8 | 13.54839 | 9468 | 56.61008 | 8.13
[9 empty] | 158.1 | 13.54839 | 9486 | 56.67782 | 8.135
[9 empty] | 158.4 | 13.54839 | 9504 | 56.74556 | 8.14
[9 empty] | 158.7 | 13.54839 | 9522 | 56.81331 | 8.145
[9 empty] | 159 | 13.54839 | 9540 | 56.88105 | 8.15
[9 empty] | 159.3 | 13.54839 | 9558 | 56.94879 | 8.155
[9 empty] | 159.6 | 13.54839 | 9576 | 57.01653 | 8.16
[9 empty] | 159.9 | 13.54839 | 9594 | 57.08427 | 8.165
[9 empty] | 160.2 | 13.54839 | 9612 | 57.15202 | 8.17
[9 empty] | 160.5 | 13.54839 | 9630 | 57.21976 | 8.175
[9 empty] | 160.8 | 13.54839 | 9648 | 57.2875 | 8.18
[9 empty] | 161.1 | 13.54839 | 9666 | 57.35524 | 8.185
[9 empty] | 161.4 | 13.54839 | 9684 | 57.42298 | 8.19
[9 empty] | 161.7 | 13.54839 | 9702 | 57.49073 | 8.195
[9 empty] | 162 | 13.54839 | 9720 | 57.55847 | 8.2
[9 empty] | 162.3 | 13.54839 | 9738 | 57.62621 | 8.205
[9 empty] | 162.6 | 13.54839 | 9756 | 57.69395 | 8.21
[9 empty] | 162.9 | 13.54839 | 9774 | 57.76169 | 8.215
[9 empty] | 163.2 | 13.54839 | 9792 | 57.82944 | 8.22
[9 empty] | 163.5 | 13.54839 | 9810 | 57.89718 | 8.225
[9 empty] | 163.8 | 13.54839 | 9828 | 57.96492 | 8.23
[9 empty] | 164.1 | 13.54839 | 9846 | 58.03266 | 8.235
[9 empty] | 164.4 | 13.54839 | 9864 | 58.1004 | 8.24
[9 empty] | 164.7 | 13.54839 | 9882 | 58.16815 | 8.245
[9 empty] | 165 | 13.54839 | 9900 | 58.23589 | 8.25
[9 empty] | 165.3 | 13.54839 | 9918 | 58.30363 | 8.255
[9 empty] | 165.6 | 13.54839 | 9936 | 58.37137 | 8.26
[9 empty] | 165.9 | 13.54839 | 9954 | 58.43911 | 8.265
[9 empty] | 166.2 | 13.54839 | 9972 | 58.50685 | 8.27
[9 empty] | 166.5 | 13.54839 | 9990 | 58.5746 | 8.275
[9 empty] | 166.8 | 13.54839 | 10008 | 58.64234 | 8.28
[9 empty] | 167.1 | 13.54839 | 10026 | 58.71008 | 8.285
[9 empty] | 167.4 | 13.54839 | 10044 | 58.77782 | 8.29
[9 empty] | 167.7 | 13.54839 | 10062 | 58.84556 | 8.295
[9 empty] | 168 | 13.54839 | 10080 | 58.91331 | 8.3
[9 empty] | 168.3 | 13.54839 | 10098 | 58.98105 | 8.305
[9 empty] | 168.6 | 13.54839 | 10116 | 59.04879 | 8.31
[9 empty] | 168.9 | 13.54839 | 10134 | 59.11653 | 8.315
[9 empty] | 169.2 | 13.54839 | 10152 | 59.18427 | 8.32
[9 empty] | 169.5 | 13.54839 | 10170 | 59.25202 | 8.325
[9 empty] | 169.8 | 13.54839 | 10188 | 59.31976 | 8.33
[9 empty] | 170.1 | 13.54839 | 10206 | 59.3875 | 8.335
[9 empty] | 170.4 | 13.54839 | 10224 | 59.45524 | 8.34
[9 empty] | 170.7 | 13.54839 | 10242 | 59.52298 | 8.345
[9 empty] | 171 | 13.54839 | 10260 | 59.59073 | 8.35
[9 empty] | 171.3 | 13.54839 | 10278 | 59.65847 | 8.355
[9 empty] | 171.6 | 13.54839 | 10296 | 59.72621 | 8.36
[9 empty] | 171.9 | 13.54839 | 10314 | 59.79395 | 8.365
[9 empty] | 172.2 | 13.54839 | 10332 | 59.86169 | 8.37
[9 empty] | 172.5 | 13.54839 | 10350 | 59.92944 | 8.375
[9 empty] | 172.8 | 13.54839 | 10368 | 59.99718 | 8.38
[9 empty] | 173.1 | 13.54839 | 10386 | 60.06492 | 8.385
[9 empty] | 173.4 | 13.54839 | 10404 | 60.13266 | 8.39
[9 empty] | 173.7 | 13.54839 | 10422 | 60.2004 | 8.395
[9 empty] | 174 | 13.54839 | 10440 | 60.26815 | 8.4
[9 empty] | 174.3 | 13.54839 | 10458 | 60.33589 | 8.405
[9 empty] | 174.6 | 13.54839 | 10476 | 60.40363 | 8.41
[9 empty] | 174.9 | 13.54839 | 10494 | 60.47137 | 8.415
[9 empty] | 175.2 | 13.54839 | 10512 | 60.53911 | 8.42
[9 empty] | 175.5 | 13.54839 | 10530 | 60.60685 | 8.425
[9 empty] | 175.8 | 13.54839 | 10548 | 60.6746 | 8.43
[9 empty] | 176.1 | 13.54839 | 10566 | 60.74234 | 8.435
[9 empty] | 176.4 | 13.54839 | 10584 | 60.81008 | 8.44
[9 empty] | 176.7 | 13.54839 | 10602 | 60.87782 | 8.445
[9 empty] | 177 | 13.54839 | 10620 | 60.94556 | 8.45
[9 empty] | 177.3 | 13.54839 | 10638 | 61.01331 | 8.455
[9 empty] | 177.6 | 13.54839 | 10656 | 61.08105 | 8.46
[9 empty] | 177.9 | 13.54839 | 10674 | 61.14879 | 8.465
[9 empty] | 178.2 | 13.54839 | 10692 | 61.21653 | 8.47
[9 empty] | 178.5 | 13.54839 | 10710 | 61.28427 | 8.475
[9 empty] | 178.8 | 13.54839 | 10728 | 61.35202 | 8.48
[9 empty] | 179.1 | 13.54839 | 10746 | 61.41976 | 8.485
[9 empty] | 179.4 | 13.54839 | 10764 | 61.4875 | 8.49
[9 empty] | 179.7 | 13.54839 | 10782 | 61.55524 | 8.495
[9 empty] | 180 | 13.54839 | 10800 | 61.62298 | 8.5
[9 empty] | 180.3 | 13.54839 | 10818 | 61.69073 | 8.505
[9 empty] | 180.6 | 13.54839 | 10836 | 61.75847 | 8.51
[9 empty] | 180.9 | 13.54839 | 10854 | 61.82621 | 8.515
[9 empty] | 181.2 | 13.54839 | 10872 | 61.89395 | 8.52
[9 empty] | 181.5 | 13.54839 | 10890 | 61.96169 | 8.525
[9 empty] | 181.8 | 13.54839 | 10908 | 62.02944 | 8.53
[9 empty] | 182.1 | 13.54839 | 10926 | 62.09718 | 8.535
[9 empty] | 182.4 | 13.54839 | 10944 | 62.16492 | 8.54
[9 empty] | 182.7 | 13.54839 | 10962 | 62.23266 | 8.545
[9 empty] | 183 | 13.54839 | 10980 | 62.3004 | 8.55
[9 empty] | 183.3 | 13.54839 | 10998 | 62.36815 | 8.555
[9 empty] | 183.6 | 13.54839 | 11016 | 62.43589 | 8.56
[9 empty] | 183.9 | 13.54839 | 11034 | 62.50363 | 8.565
[9 empty] | 184.2 | 13.54839 | 11052 | 62.57137 | 8.57
[9 empty] | 184.5 | 13.54839 | 11070 | 62.63911 | 8.575
[9 empty] | 184.8 | 13.54839 | 11088 | 62.70685 | 8.58
[9 empty] | 185.1 | 13.54839 | 11106 | 62.7746 | 8.585
[9 empty] | 185.4 | 13.54839 | 11124 | 62.84234 | 8.59
[9 empty] | 185.7 | 13.54839 | 11142 | 62.91008 | 8.595
[9 empty] | 186 | 13.54839 | 11160 | 62.97782 | 8.6
[9 empty] | 186.3 | 13.54839 | 11178 | 63.04556 | 8.605
[9 empty] | 186.6 | 13.54839 | 11196 | 63.11331 | 8.61
[9 empty] | 186.9 | 13.54839 | 11214 | 63.18105 | 8.615
[9 empty] | 187.2 | 13.54839 | 11232 | 63.24879 | 8.62
[9 empty] | 187.5 | 13.54839 | 11250 | 63.31653 | 8.625
[9 empty] | 187.8 | 13.54839 | 11268 | 63.38427 | 8.63
[9 empty] | 188.1 | 13.54839 | 11286 | 63.45202 | 8.635
[9 empty] | 188.4 | 13.54839 | 11304 | 63.51976 | 8.64
[9 empty] | 188.7 | 13.54839 | 11322 | 63.5875 | 8.645
[9 empty] | 189 | 13.54839 | 11340 | 63.65524 | 8.65
[9 empty] | 189.3 | 13.54839 | 11358 | 63.72298 | 8.655
[9 empty] | 189.6 | 13.54839 | 11376 | 63.79073 | 8.66
[9 empty] | 189.9 | 13.54839 | 11394 | 63.85847 | 8.665
[9 empty] | 190.2 | 13.54839 | 11412 | 63.92621 | 8.67
[9 empty] | 190.5 | 13.54839 | 11430 | 63.99395 | 8.675
[9 empty] | 190.8 | 13.54839 | 11448 | 64.06169 | 8.68
[9 empty] | 191.1 | 13.54839 | 11466 | 64.12944 | 8.685
[9 empty] | 191.4 | 13.54839 | 11484 | 64.19718 | 8.69
[9 empty] | 191.7 | 13.54839 | 11502 | 64.26492 | 8.695
[9 empty] | 192 | 13.54839 | 11520 | 64.33266 | 8.7
[9 empty] | 192.3 | 13.54839 | 11538 | 64.4004 | 8.705
[9 empty] | 192.6 | 13.54839 | 11556 | 64.46815 | 8.71
[9 empty] | 192.9 | 13.54839 | 11574 | 64.53589 | 8.715
[9 empty] | 193.2 | 13.54839 | 11592 | 64.60363 | 8.72
[9 empty] | 193.5 | 13.54839 | 11610 | 64.67137 | 8.725
[9 empty] | 193.8 | 13.54839 | 11628 | 64.73911 | 8.73
[9 empty] | 194.1 | 13.54839 | 11646 | 64.80685 | 8.735
[9 empty] | 194.4 | 13.54839 | 11664 | 64.8746 | 8.74
[9 empty] | 194.7 | 13.54839 | 11682 | 64.94234 | 8.745
[9 empty] | 195 | 5.142857 | 11700 | 64.96805 | 8.75
[9 empty] | 195.3 | 5.142857 | 11718 | 64.99377 | 8.755
[9 empty] | 195.6 | 5.142857 | 11736 | 65.01948 | 8.76
[9 empty] | 195.9 | 5.142857 | 11754 | 65.0452 | 8.765
[9 empty] | 196.2 | 5.142857 | 11772 | 65.07091 | 8.77
[9 empty] | 196.5 | 5.142857 | 11790 | 65.09662 | 8.775
[9 empty] | 196.8 | 5.142857 | 11808 | 65.12234 | 8.78
[9 empty] | 197.1 | 5.142857 | 11826 | 65.14805 | 8.785
[9 empty] | 197.4 | 5.142857 | 11844 | 65.17377 | 8.79
[9 empty] | 197.7 | 5.142857 | 11862 | 65.19948 | 8.795
[9 empty] | 198 | 5.142857 | 11880 | 65.2252 | 8.8
[9 empty] | 198.3 | 5.142857 | 11898 | 65.25091 | 8.805
[9 empty] | 198.6 | 5.142857 | 11916 | 65.27662 | 8.81
[9 empty] | 198.9 | 5.142857 | 11934 | 65.30234 | 8.815
[9 empty] | 199.2 | 5.142857 | 11952 | 65.32805 | 8.82
[9 empty] | 199.5 | 5.142857 | 11970 | 65.35377 | 8.825
[9 empty] | 199.8 | 5.142857 | 11988 | 65.37948 | 8.83
[9 empty] | 200.1 | 5.142857 | 12006 | 65.4052 | 8.835
[9 empty] | 200.4 | 5.142857 | 12024 | 65.43091 | 8.84
[9 empty] | 200.7 | 5.142857 | 12042 | 65.45662 | 8.845
[9 empty] | 201 | 5.142857 | 12060 | 65.48234 | 8.85
[9 empty] | 201.3 | 5.142857 | 12078 | 65.50805 | 8.855
[9 empty] | 201.6 | 5.142857 | 12096 | 65.53377 | 8.86
[9 empty] | 201.9 | 5.142857 | 12114 | 65.55948 | 8.865
[9 empty] | 202.2 | 5.142857 | 12132 | 65.5852 | 8.87
[9 empty] | 202.5 | 5.142857 | 12150 | 65.61091 | 8.875
[9 empty] | 202.8 | 5.142857 | 12168 | 65.63662 | 8.88
[9 empty] | 203.1 | 5.142857 | 12186 | 65.66234 | 8.885
[9 empty] | 203.4 | 5.142857 | 12204 | 65.68805 | 8.89
[9 empty] | 203.7 | 5.142857 | 12222 | 65.71377 | 8.895
[9 empty] | 204 | 5.142857 | 12240 | 65.73948 | 8.9
[9 empty] | 204.3 | 5.142857 | 12258 | 65.7652 | 8.905
[9 empty] | 204.6 | 5.142857 | 12276 | 65.79091 | 8.91
[9 empty] | 204.9 | 5.142857 | 12294 | 65.81662 | 8.915
[9 empty] | 205.2 | 5.142857 | 12312 | 65.84234 | 8.92
[9 empty] | 205.5 | 5.142857 | 12330 | 65.86805 | 8.925
[9 empty] | 205.8 | 5.142857 | 12348 | 65.89377 | 8.93
[9 empty] | 206.1 | 5.142857 | 12366 | 65.91948 | 8.935
[9 empty] | 206.4 | 5.142857 | 12384 | 65.9452 | 8.94
[9 empty] | 206.7 | 5.142857 | 12402 | 65.97091 | 8.945
[9 empty] | 207 | 5.142857 | 12420 | 65.99662 | 8.95
[9 empty] | 207.3 | 5.142857 | 12438 | 66.02234 | 8.955
[9 empty] | 207.6 | 5.142857 | 12456 | 66.04805 | 8.96
[9 empty] | 207.9 | 5.142857 | 12474 | 66.07377 | 8.965
[9 empty] | 208.2 | 5.142857 | 12492 | 66.09948 | 8.97
[9 empty] | 208.5 | 5.142857 | 12510 | 66.1252 | 8.975
[9 empty] | 208.8 | 5.142857 | 12528 | 66.15091 | 8.98
[9 empty] | 209.1 | 5.142857 | 12546 | 66.17662 | 8.985
[9 empty] | 209.4 | 5.142857 | 12564 | 66.20234 | 8.99
[9 empty] | 209.7 | 5.142857 | 12582 | 66.22805 | 8.995
[9 empty] | 210 | 5.142857 | 12600 | 66.25377 | 9
[9 empty] | 210.3 | 5.142857 | 12618 | 66.27948 | 9.005
[9 empty] | 210.6 | 5.142857 | 12636 | 66.3052 | 9.01
[9 empty] | 210.9 | 5.142857 | 12654 | 66.33091 | 9.015
[9 empty] | 211.2 | 5.142857 | 12672 | 66.35662 | 9.02
[9 empty] | 211.5 | 5.142857 | 12690 | 66.38234 | 9.025
[9 empty] | 211.8 | 5.142857 | 12708 | 66.40805 | 9.03
[9 empty] | 212.1 | 5.142857 | 12726 | 66.43377 | 9.035
[9 empty] | 212.4 | 5.142857 | 12744 | 66.45948 | 9.04
[9 empty] | 212.7 | 5.142857 | 12762 | 66.4852 | 9.045
[9 empty] | 213 | 5.142857 | 12780 | 66.51091 | 9.05
[9 empty] | 213.3 | 5.142857 | 12798 | 66.53662 | 9.055
[9 empty] | 213.6 | 5.142857 | 12816 | 66.56234 | 9.06
[9 empty] | 213.9 | 5.142857 | 12834 | 66.58805 | 9.065
[9 empty] | 214.2 | 5.142857 | 12852 | 66.61377 | 9.07
[9 empty] | 214.5 | 5.142857 | 12870 | 66.63948 | 9.075
[9 empty] | 214.8 | 5.142857 | 12888 | 66.6652 | 9.08
[9 empty] | 215.1 | 5.142857 | 12906 | 66.69091 | 9.085
[9 empty] | 215.4 | 5.142857 | 12924 | 66.71662 | 9.09
[9 empty] | 215.7 | 5.142857 | 12942 | 66.74234 | 9.095
[9 empty] | 216 | 5.142857 | 12960 | 66.76805 | 9.1
[9 empty] | 216.3 | 5.142857 | 12978 | 66.79377 | 9.105
[9 empty] | 216.6 | 5.142857 | 12996 | 66.81948 | 9.11
[9 empty] | 216.9 | 5.142857 | 13014 | 66.8452 | 9.115
[9 empty] | 217.2 | 5.142857 | 13032 | 66.87091 | 9.12
[9 empty] | 217.5 | 5.142857 | 13050 | 66.89662 | 9.125
[9 empty] | 217.8 | 5.142857 | 13068 | 66.92234 | 9.13
[9 empty] | 218.1 | 5.142857 | 13086 | 66.94805 | 9.135
[9 empty] | 218.4 | 5.142857 | 13104 | 66.97377 | 9.14
[9 empty] | 218.7 | 5.142857 | 13122 | 66.99948 | 9.145
[9 empty] | 219 | 5.142857 | 13140 | 67.0252 | 9.15
[9 empty] | 219.3 | 5.142857 | 13158 | 67.05091 | 9.155
[9 empty] | 219.6 | 5.142857 | 13176 | 67.07662 | 9.16
[9 empty] | 219.9 | 5.142857 | 13194 | 67.10234 | 9.165
[9 empty] | 220.2 | 5.142857 | 13212 | 67.12805 | 9.17
[9 empty] | 220.5 | 5.142857 | 13230 | 67.15377 | 9.175
[9 empty] | 220.8 | 5.142857 | 13248 | 67.17948 | 9.18
[9 empty] | 221.1 | 5.142857 | 13266 | 67.2052 | 9.185
[9 empty] | 221.4 | 5.142857 | 13284 | 67.23091 | 9.19
[9 empty] | 221.7 | 5.142857 | 13302 | 67.25662 | 9.195
[9 empty] | 222 | 5.142857 | 13320 | 67.28234 | 9.2
[9 empty] | 222.3 | 5.142857 | 13338 | 67.30805 | 9.205
[9 empty] | 222.6 | 5.142857 | 13356 | 67.33377 | 9.21
[9 empty] | 222.9 | 5.142857 | 13374 | 67.35948 | 9.215
[9 empty] | 223.2 | 5.142857 | 13392 | 67.3852 | 9.22
[9 empty] | 223.5 | 5.142857 | 13410 | 67.41091 | 9.225
[9 empty] | 223.8 | 5.142857 | 13428 | 67.43662 | 9.23
[9 empty] | 224.1 | 5.142857 | 13446 | 67.46234 | 9.235
[9 empty] | 224.4 | 5.142857 | 13464 | 67.48805 | 9.24
[9 empty] | 224.7 | 5.142857 | 13482 | 67.51377 | 9.245
[9 empty] | 225 | 5.142857 | 13500 | 67.53948 | 9.25
[9 empty] | 225.3 | 5.142857 | 13518 | 67.5652 | 9.255
[9 empty] | 225.6 | 5.142857 | 13536 | 67.59091 | 9.26
[9 empty] | 225.9 | 5.142857 | 13554 | 67.61662 | 9.265
[9 empty] | 226.2 | 5.142857 | 13572 | 67.64234 | 9.27
[9 empty] | 226.5 | 5.142857 | 13590 | 67.66805 | 9.275
[9 empty] | 226.8 | 5.142857 | 13608 | 67.69377 | 9.28
[9 empty] | 227.1 | 5.142857 | 13626 | 67.71948 | 9.285
[9 empty] | 227.4 | 5.142857 | 13644 | 67.7452 | 9.29
[9 empty] | 227.7 | 5.142857 | 13662 | 67.77091 | 9.295
[9 empty] | 228 | 5.142857 | 13680 | 67.79662 | 9.3
[9 empty] | 228.3 | 5.142857 | 13698 | 67.82234 | 9.305
[9 empty] | 228.6 | 5.142857 | 13716 | 67.84805 | 9.31
[9 empty] | 228.9 | 5.142857 | 13734 | 67.87377 | 9.315
[9 empty] | 229.2 | 5.142857 | 13752 | 67.89948 | 9.32
[9 empty] | 229.5 | 5.142857 | 13770 | 67.9252 | 9.325
[9 empty] | 229.8 | 5.142857 | 13788 | 67.95091 | 9.33
[9 empty] | 230.1 | 1 | 13806 | 67.95591 | 9.335
[9 empty] | 230.4 | 1 | 13824 | 67.96091 | 9.34
[9 empty] | 230.7 | 1 | 13842 | 67.96591 | 9.345
[9 empty] | 231 | 1 | 13860 | 67.97091 | 9.35
[9 empty] | 231.3 | 1 | 13878 | 67.97591 | 9.355
[9 empty] | 231.6 | 1 | 13896 | 67.98091 | 9.36
[9 empty] | 231.9 | 1 | 13914 | 67.98591 | 9.365
[9 empty] | 232.2 | 1 | 13932 | 67.99091 | 9.37
[9 empty] | 232.5 | 1 | 13950 | 67.99591 | 9.375
[9 empty] | 232.8 | 1 | 13968 | 68.00091 | 9.38
[9 empty] | 233.1 | 1 | 13986 | 68.00591 | 9.385
[9 empty] | 233.4 | 1 | 14004 | 68.01091 | 9.39
[9 empty] | 233.7 | 1 | 14022 | 68.01591 | 9.395
[9 empty] | 234 | 1 | 14040 | 68.02091 | 9.4
[9 empty] | 234.3 | 1 | 14058 | 68.02591 | 9.405
[9 empty] | 234.6 | 1 | 14076 | 68.03091 | 9.41
[9 empty] | 234.9 | 1 | 14094 | 68.03591 | 9.415
[9 empty] | 235.2 | 1 | 14112 | 68.04091 | 9.42
[9 empty] | 235.5 | 1 | 14130 | 68.04591 | 9.425
[9 empty] | 235.8 | 1 | 14148 | 68.05091 | 9.43
[9 empty] | 236.1 | 1 | 14166 | 68.05591 | 9.435
[9 empty] | 236.4 | 1 | 14184 | 68.06091 | 9.44
[9 empty] | 236.7 | 1 | 14202 | 68.06591 | 9.445
[9 empty] | 237 | 1 | 14220 | 68.07091 | 9.45
[9 empty] | 237.3 | 1 | 14238 | 68.07591 | 9.455
[9 empty] | 237.6 | 1 | 14256 | 68.08091 | 9.46
[9 empty] | 237.9 | 1 | 14274 | 68.08591 | 9.465
[9 empty] | 238.2 | 1 | 14292 | 68.09091 | 9.47
[9 empty] | 238.5 | 1 | 14310 | 68.09591 | 9.475
[9 empty] | 238.8 | 1 | 14328 | 68.10091 | 9.48
[9 empty] | 239.1 | 1 | 14346 | 68.10591 | 9.485
[9 empty] | 239.4 | 1 | 14364 | 68.11091 | 9.49
[9 empty] | 239.7 | 1 | 14382 | 68.11591 | 9.495
[9 empty] | 240 | 1 | 14400 | 68.12091 | 9.5
[9 empty] | 240.3 | 1 | 14418 | 68.12591 | 9.505
[9 empty] | 240.6 | 1 | 14436 | 68.13091 | 9.51
[9 empty] | 240.9 | 1 | 14454 | 68.13591 | 9.515
[9 empty] | 241.2 | 1 | 14472 | 68.14091 | 9.52
[9 empty] | 241.5 | 1 | 14490 | 68.14591 | 9.525
[9 empty] | 241.8 | 1 | 14508 | 68.15091 | 9.53
[9 empty] | 242.1 | 1 | 14526 | 68.15591 | 9.535
[9 empty] | 242.4 | 1 | 14544 | 68.16091 | 9.54
[9 empty] | 242.7 | 1 | 14562 | 68.16591 | 9.545
[9 empty] | 243 | 1 | 14580 | 68.17091 | 9.55
[9 empty] | 243.3 | 1 | 14598 | 68.17591 | 9.555
[9 empty] | 243.6 | 1 | 14616 | 68.18091 | 9.56
[9 empty] | 243.9 | 1 | 14634 | 68.18591 | 9.565
[9 empty] | 244.2 | 1 | 14652 | 68.19091 | 9.57
[9 empty] | 244.5 | 1 | 14670 | 68.19591 | 9.575
[9 empty] | 244.8 | 1 | 14688 | 68.20091 | 9.58
[9 empty] | 245.1 | 1 | 14706 | 68.20591 | 9.585
[9 empty] | 245.4 | 1 | 14724 | 68.21091 | 9.59
[9 empty] | 245.7 | 1 | 14742 | 68.21591 | 9.595
[9 empty] | 246 | 1 | 14760 | 68.22091 | 9.6
[9 empty] | 246.3 | 1 | 14778 | 68.22591 | 9.605
[9 empty] | 246.6 | 1 | 14796 | 68.23091 | 9.61
[9 empty] | 246.9 | 1 | 14814 | 68.23591 | 9.615
[9 empty] | 247.2 | 1 | 14832 | 68.24091 | 9.62
[9 empty] | 247.5 | 1 | 14850 | 68.24591 | 9.625
[9 empty] | 247.8 | 1 | 14868 | 68.25091 | 9.63
[9 empty] | 248.1 | 1 | 14886 | 68.25591 | 9.635
[9 empty] | 248.4 | 1 | 14904 | 68.26091 | 9.64
[9 empty] | 248.7 | 1 | 14922 | 68.26591 | 9.645
[9 empty] | 249 | 1 | 14940 | 68.27091 | 9.65
[9 empty] | 249.3 | 1 | 14958 | 68.27591 | 9.655
[9 empty] | 249.6 | 1 | 14976 | 68.28091 | 9.66
[9 empty] | 249.9 | 1 | 14994 | 68.28591 | 9.665
[9 empty] | 250.2 | 1 | 15012 | 68.29091 | 9.67
[9 empty] | 250.5 | 1 | 15030 | 68.29591 | 9.675
[9 empty] | 250.8 | 1 | 15048 | 68.30091 | 9.68
[9 empty] | 251.1 | 1 | 15066 | 68.30591 | 9.685
[9 empty] | 251.4 | 1 | 15084 | 68.31091 | 9.69
[9 empty] | 251.7 | 1 | 15102 | 68.31591 | 9.695
[9 empty] | 252 | 1 | 15120 | 68.32091 | 9.7
[9 empty] | 252.3 | 1 | 15138 | 68.32591 | 9.705
[9 empty] | 252.6 | 1 | 15156 | 68.33091 | 9.71
[9 empty] | 252.9 | 1 | 15174 | 68.33591 | 9.715
[9 empty] | 253.2 | 1 | 15192 | 68.34091 | 9.72
[9 empty] | 253.5 | 1 | 15210 | 68.34591 | 9.725
[9 empty] | 253.8 | 1 | 15228 | 68.35091 | 9.73
[9 empty] | 254.1 | 1 | 15246 | 68.35591 | 9.735
[9 empty] | 254.4 | 1 | 15264 | 68.36091 | 9.74
[9 empty] | 254.7 | 1 | 15282 | 68.36591 | 9.745
[9 empty] | 255 | 1 | 15300 | 68.37091 | 9.75
[9 empty] | 255.3 | 1 | 15318 | 68.37591 | 9.755
[9 empty] | 255.6 | 1 | 15336 | 68.38091 | 9.76
[9 empty] | 255.9 | 1 | 15354 | 68.38591 | 9.765
[9 empty] | 256.2 | 1 | 15372 | 68.39091 | 9.77
[9 empty] | 256.5 | 1 | 15390 | 68.39591 | 9.775
[9 empty] | 256.8 | 1 | 15408 | 68.40091 | 9.78
[9 empty] | 257.1 | 1 | 15426 | 68.40591 | 9.785
[9 empty] | 257.4 | 1 | 15444 | 68.41091 | 9.79
[9 empty] | 257.7 | 1 | 15462 | 68.41591 | 9.795
[9 empty] | 258 | 1 | 15480 | 68.42091 | 9.8
[9 empty] | 258.3 | 1 | 15498 | 68.42591 | 9.805
[9 empty] | 258.6 | 1 | 15516 | 68.43091 | 9.81
[9 empty] | 258.9 | 1 | 15534 | 68.43591 | 9.815
[9 empty] | 259.2 | 1 | 15552 | 68.44091 | 9.82
[9 empty] | 259.5 | 1 | 15570 | 68.44591 | 9.825
[9 empty] | 259.8 | 1 | 15588 | 68.45091 | 9.83
[9 empty] | 260.1 | 1 | 15606 | 68.45591 | 9.835
[9 empty] | 260.4 | 1 | 15624 | 68.46091 | 9.84
[9 empty] | 260.7 | 1 | 15642 | 68.46591 | 9.845
[9 empty] | 261 | 1 | 15660 | 68.47091 | 9.85
[9 empty] | 261.3 | 1 | 15678 | 68.47591 | 9.855
[9 empty] | 261.6 | 1 | 15696 | 68.48091 | 9.86
[9 empty] | 261.9 | 1 | 15714 | 68.48591 | 9.865
[9 empty] | 262.2 | 1 | 15732 | 68.49091 | 9.87
[9 empty] | 262.5 | 1 | 15750 | 68.49591 | 9.875
[9 empty] | 262.8 | 1 | 15768 | 68.50091 | 9.88
[9 empty] | 263.1 | 1 | 15786 | 68.50591 | 9.885
[9 empty] | 263.4 | 1 | 15804 | 68.51091 | 9.89
[9 empty] | 263.7 | 1 | 15822 | 68.51591 | 9.895
[9 empty] | 264 | 1 | 15840 | 68.52091 | 9.9
[9 empty] | 264.3 | 1 | 15858 | 68.52591 | 9.905
[9 empty] | 264.6 | 1 | 15876 | 68.53091 | 9.91
[9 empty] | 264.9 | 1 | 15894 | 68.53591 | 9.915
[9 empty] | 265.2 | 1 | 15912 | 68.54091 | 9.92
[9 empty] | 265.5 | 1 | 15930 | 68.54591 | 9.925
[9 empty] | 265.8 | 1 | 15948 | 68.55091 | 9.93
[9 empty] | 266.1 | 1 | 15966 | 68.55591 | 9.935
[9 empty] | 266.4 | 1 | 15984 | 68.56091 | 9.94
[9 empty] | 266.7 | 1 | 16002 | 68.56591 | 9.945
[9 empty] | 267 | 1 | 16020 | 68.57091 | 9.95
[9 empty] | 267.3 | 1 | 16038 | 68.57591 | 9.955
[9 empty] | 267.6 | 1 | 16056 | 68.58091 | 9.96
[9 empty] | 267.9 | 1 | 16074 | 68.58591 | 9.965
[9 empty] | 268.2 | 1 | 16092 | 68.59091 | 9.97
[9 empty] | 268.5 | 1 | 16110 | 68.59591 | 9.975
[9 empty] | 268.8 | 1 | 16128 | 68.60091 | 9.98
[9 empty] | 269.1 | 1 | 16146 | 68.60591 | 9.985
[9 empty] | 269.4 | 1 | 16164 | 68.61091 | 9.99
[9 empty] | 269.7 | 1 | 16182 | 68.61591 | 9.995
[9 empty] | 270 | 1 | 16200 | 68.62091 | 10
[9 empty] | 270.3 | 1 | 16218 | 68.62591 | 10.005
[9 empty] | 270.6 | 1 | 16236 | 68.63091 | 10.01
[9 empty] | 270.9 | 1 | 16254 | 68.63591 | 10.015
[9 empty] | 271.2 | 1 | 16272 | 68.64091 | 10.02
[9 empty] | 271.5 | 1 | 16290 | 68.64591 | 10.025
[9 empty] | 271.8 | 1 | 16308 | 68.65091 | 10.03
[9 empty] | 272.1 | 1 | 16326 | 68.65591 | 10.035
[9 empty] | 272.4 | 1 | 16344 | 68.66091 | 10.04
[9 empty] | 272.7 | 1 | 16362 | 68.66591 | 10.045
[9 empty] | 273 | 1 | 16380 | 68.67091 | 10.05
[9 empty] | 273.3 | 1 | 16398 | 68.67591 | 10.055
[9 empty] | 273.6 | 1 | 16416 | 68.68091 | 10.06
[9 empty] | 273.9 | 1 | 16434 | 68.68591 | 10.065
[9 empty] | 274.2 | 1 | 16452 | 68.69091 | 10.07
[9 empty] | 274.5 | 1 | 16470 | 68.69591 | 10.075
[9 empty] | 274.8 | 1 | 16488 | 68.70091 | 10.08
[9 empty] | 275.1 | 1 | 16506 | 68.70591 | 10.085
[9 empty] | 275.4 | 1 | 16524 | 68.71091 | 10.09
[9 empty] | 275.7 | 1 | 16542 | 68.71591 | 10.095
[9 empty] | 276 | 1 | 16560 | 68.72091 | 10.1
[9 empty] | 276.3 | 1 | 16578 | 68.72591 | 10.105
[9 empty] | 276.6 | 1 | 16596 | 68.73091 | 10.11
[9 empty] | 276.9 | 1 | 16614 | 68.73591 | 10.115
[9 empty] | 277.2 | 1 | 16632 | 68.74091 | 10.12
[9 empty] | 277.5 | 1 | 16650 | 68.74591 | 10.125
[9 empty] | 277.8 | 1 | 16668 | 68.75091 | 10.13
[9 empty] | 278.1 | 1 | 16686 | 68.75591 | 10.135
[9 empty] | 278.4 | 1 | 16704 | 68.76091 | 10.14
[9 empty] | 278.7 | 1 | 16722 | 68.76591 | 10.145
[9 empty] | 279 | 1 | 16740 | 68.77091 | 10.15
[9 empty] | 279.3 | 1 | 16758 | 68.77591 | 10.155
[9 empty] | 279.6 | 1 | 16776 | 68.78091 | 10.16
[9 empty] | 279.9 | 1 | 16794 | 68.78591 | 10.165
[9 empty] | 280.2 | 1 | 16812 | 68.79091 | 10.17
[9 empty] | 280.5 | 1 | 16830 | 68.79591 | 10.175
[9 empty] | 280.8 | 1 | 16848 | 68.80091 | 10.18
[9 empty] | 281.1 | 1 | 16866 | 68.80591 | 10.185
[9 empty] | 281.4 | 1 | 16884 | 68.81091 | 10.19
[9 empty] | 281.7 | 1 | 16902 | 68.81591 | 10.195
[9 empty] | 282 | 1 | 16920 | 68.82091 | 10.2
[9 empty] | 282.3 | 1 | 16938 | 68.82591 | 10.205
[9 empty] | 282.6 | 1 | 16956 | 68.83091 | 10.21
[9 empty] | 282.9 | 1 | 16974 | 68.83591 | 10.215
[9 empty] | 283.2 | 1 | 16992 | 68.84091 | 10.22
[9 empty] | 283.5 | 1 | 17010 | 68.84591 | 10.225
[9 empty] | 283.8 | 1 | 17028 | 68.85091 | 10.23
[9 empty] | 284.1 | 1 | 17046 | 68.85591 | 10.235
[9 empty] | 284.4 | 1 | 17064 | 68.86091 | 10.24
[9 empty] | 284.7 | 1 | 17082 | 68.86591 | 10.245
[9 empty] | 285 | 1 | 17100 | 68.87091 | 10.25
[9 empty] | 285.3 | 1 | 17118 | 68.87591 | 10.255
[9 empty] | 285.6 | 1 | 17136 | 68.88091 | 10.26
[9 empty] | 285.9 | 1 | 17154 | 68.88591 | 10.265
[9 empty] | 286.2 | 1 | 17172 | 68.89091 | 10.27
[9 empty] | 286.5 | 1 | 17190 | 68.89591 | 10.275
[9 empty] | 286.8 | 1 | 17208 | 68.90091 | 10.28
[9 empty] | 287.1 | 1 | 17226 | 68.90591 | 10.285
[9 empty] | 287.4 | 1 | 17244 | 68.91091 | 10.29
[9 empty] | 287.7 | 1 | 17262 | 68.91591 | 10.295
[9 empty] | 288 | 1 | 17280 | 68.92091 | 10.3
[9 empty] | 288.3 | 1 | 17298 | 68.92591 | 10.305
[9 empty] | 288.6 | 1 | 17316 | 68.93091 | 10.31
[9 empty] | 288.9 | 1 | 17334 | 68.93591 | 10.315
[9 empty] | 289.2 | 1 | 17352 | 68.94091 | 10.32
[9 empty] | 289.5 | 1 | 17370 | 68.94591 | 10.325
[9 empty] | 289.8 | 1 | 17388 | 68.95091 | 10.33
[9 empty] | 290.1 | 1 | 17406 | 68.95591 | 10.335
[9 empty] | 290.4 | 1 | 17424 | 68.96091 | 10.34
[9 empty] | 290.7 | 1 | 17442 | 68.96591 | 10.345
[9 empty] | 291 | 1 | 17460 | 68.97091 | 10.35
[9 empty] | 291.3 | 1 | 17478 | 68.97591 | 10.355
[9 empty] | 291.6 | 1 | 17496 | 68.98091 | 10.36
[9 empty] | 291.9 | 1 | 17514 | 68.98591 | 10.365
[9 empty] | 292.2 | 1 | 17532 | 68.99091 | 10.37
[9 empty] | 292.5 | 1 | 17550 | 68.99591 | 10.375
[9 empty] | 292.8 | 1 | 17568 | 69.00091 | 10.38
[9 empty] | 293.1 | 1 | 17586 | 69.00591 | 10.385
[9 empty] | 293.4 | 1 | 17604 | 69.01091 | 10.39
[9 empty] | 293.7 | 1 | 17622 | 69.01591 | 10.395
[9 empty] | 294 | 1 | 17640 | 69.02091 | 10.4
[9 empty] | 294.3 | 1 | 17658 | 69.02591 | 10.405
[9 empty] | 294.6 | 1 | 17676 | 69.03091 | 10.41
[9 empty] | 294.9 | 1 | 17694 | 69.03591 | 10.415
[9 empty] | 295.2 | 1 | 17712 | 69.04091 | 10.42
[9 empty] | 295.5 | 1 | 17730 | 69.04591 | 10.425
[9 empty] | 295.8 | 1 | 17748 | 69.05091 | 10.43
[9 empty] | 296.1 | 1 | 17766 | 69.05591 | 10.435
[9 empty] | 296.4 | 1 | 17784 | 69.06091 | 10.44
[9 empty] | 296.7 | 1 | 17802 | 69.06591 | 10.445
[9 empty] | 297 | 1 | 17820 | 69.07091 | 10.45
[9 empty] | 297.3 | 1 | 17838 | 69.07591 | 10.455
[9 empty] | 297.6 | 1 | 17856 | 69.08091 | 10.46
[9 empty] | 297.9 | 1 | 17874 | 69.08591 | 10.465
[9 empty] | 298.2 | 1 | 17892 | 69.09091 | 10.47
[9 empty] | 298.5 | 1 | 17910 | 69.09591 | 10.475
[9 empty] | 298.8 | 1 | 17928 | 69.10091 | 10.48
[9 empty] | 299.1 | 1 | 17946 | 69.10591 | 10.485
[9 empty] | 299.4 | 1 | 17964 | 69.11091 | 10.49
[9 empty] | 299.7 | 1 | 17982 | 69.11591 | 10.495
[9 empty] | 300 | 1 | 18000 | 69.12091 | 10.5
[9 empty] | 300.3 | 1 | 18018 | 69.12591 | 10.505
[9 empty] | 300.6 | 1 | 18036 | 69.13091 | 10.51
[9 empty] | 300.9 | 1 | 18054 | 69.13591 | 10.515
[9 empty] | 301.2 | 1 | 18072 | 69.14091 | 10.52
[9 empty] | 301.5 | 1 | 18090 | 69.14591 | 10.525
[9 empty] | 301.8 | 1 | 18108 | 69.15091 | 10.53
[9 empty] | 302.1 | 1 | 18126 | 69.15591 | 10.535
[9 empty] | 302.4 | 1 | 18144 | 69.16091 | 10.54
[9 empty] | 302.7 | 1 | 18162 | 69.16591 | 10.545
[9 empty] | 303 | 1 | 18180 | 69.17091 | 10.55
[9 empty] | 303.3 | 1 | 18198 | 69.17591 | 10.555
[9 empty] | 303.6 | 1 | 18216 | 69.18091 | 10.56
[9 empty] | 303.9 | 1 | 18234 | 69.18591 | 10.565
[9 empty] | 304.2 | 1 | 18252 | 69.19091 | 10.57
[9 empty] | 304.5 | 1 | 18270 | 69.19591 | 10.575
[9 empty] | 304.8 | 1 | 18288 | 69.20091 | 10.58
[9 empty] | 305.1 | 1 | 18306 | 69.20591 | 10.585
[9 empty] | 305.4 | 1 | 18324 | 69.21091 | 10.59
[9 empty] | 305.7 | 1 | 18342 | 69.21591 | 10.595
[9 empty] | 306 | 1 | 18360 | 69.22091 | 10.6
[9 empty] | 306.3 | 1 | 18378 | 69.22591 | 10.605
[9 empty] | 306.6 | 1 | 18396 | 69.23091 | 10.61
[9 empty] | 306.9 | 1 | 18414 | 69.23591 | 10.615
[9 empty] | 307.2 | 1 | 18432 | 69.24091 | 10.62
[9 empty] | 307.5 | 1 | 18450 | 69.24591 | 10.625
[9 empty] | 307.8 | 1 | 18468 | 69.25091 | 10.63
[9 empty] | 308.1 | 1 | 18486 | 69.25591 | 10.635
[9 empty] | 308.4 | 1 | 18504 | 69.26091 | 10.64
[9 empty] | 308.7 | 1 | 18522 | 69.26591 | 10.645
[9 empty] | 309 | 1 | 18540 | 69.27091 | 10.65
[9 empty] | 309.3 | 1 | 18558 | 69.27591 | 10.655
[9 empty] | 309.6 | 1 | 18576 | 69.28091 | 10.66
[9 empty] | 309.9 | 1 | 18594 | 69.28591 | 10.665
[9 empty] | 310.2 | 1 | 18612 | 69.29091 | 10.67
[9 empty] | 310.5 | 1 | 18630 | 69.29591 | 10.675
[9 empty] | 310.8 | 1 | 18648 | 69.30091 | 10.68
[9 empty] | 311.1 | 1 | 18666 | 69.30591 | 10.685
[9 empty] | 311.4 | 1 | 18684 | 69.31091 | 10.69
[9 empty] | 311.7 | 1 | 18702 | 69.31591 | 10.695
[9 empty] | 312 | 1 | 18720 | 69.32091 | 10.7
[9 empty] | 312.3 | 1 | 18738 | 69.32591 | 10.705
[9 empty] | 312.6 | 1 | 18756 | 69.33091 | 10.71
[9 empty] | 312.9 | 1 | 18774 | 69.33591 | 10.715
[9 empty] | 313.2 | 1 | 18792 | 69.34091 | 10.72
[9 empty] | 313.5 | 1 | 18810 | 69.34591 | 10.725
[9 empty] | 313.8 | 1 | 18828 | 69.35091 | 10.73
[9 empty] | 314.1 | 1 | 18846 | 69.35591 | 10.735
[9 empty] | 314.4 | 1 | 18864 | 69.36091 | 10.74
[9 empty] | 314.7 | 1 | 18882 | 69.36591 | 10.745
[9 empty] | 315 | 1 | 18900 | 69.37091 | 10.75
[9 empty] | 315.3 | 1 | 18918 | 69.37591 | 10.755
[9 empty] | 315.6 | 1 | 18936 | 69.38091 | 10.76
[9 empty] | 315.9 | 1 | 18954 | 69.38591 | 10.765
[9 empty] | 316.2 | 1 | 18972 | 69.39091 | 10.77
[9 empty] | 316.5 | 1 | 18990 | 69.39591 | 10.775
[9 empty] | 316.8 | 1 | 19008 | 69.40091 | 10.78
[9 empty] | 317.1 | 1 | 19026 | 69.40591 | 10.785
[9 empty] | 317.4 | 1 | 19044 | 69.41091 | 10.79
[9 empty] | 317.7 | 1 | 19062 | 69.41591 | 10.795
[9 empty] | 318 | 1 | 19080 | 69.42091 | 10.8
[9 empty] | 318.3 | 1 | 19098 | 69.42591 | 10.805
[9 empty] | 318.6 | 1 | 19116 | 69.43091 | 10.81
[9 empty] | 318.9 | 1 | 19134 | 69.43591 | 10.815
[9 empty] | 319.2 | 1 | 19152 | 69.44091 | 10.82
[9 empty] | 319.5 | 1 | 19170 | 69.44591 | 10.825
[9 empty] | 319.8 | 1 | 19188 | 69.45091 | 10.83
[9 empty] | 320.1 | 1 | 19206 | 69.45591 | 10.835
[9 empty] | 320.4 | 1 | 19224 | 69.46091 | 10.84
[9 empty] | 320.7 | 1 | 19242 | 69.46591 | 10.845
[9 empty] | 321 | 1 | 19260 | 69.47091 | 10.85
[9 empty] | 321.3 | 1 | 19278 | 69.47591 | 10.855
[9 empty] | 321.6 | 1 | 19296 | 69.48091 | 10.86
[9 empty] | 321.9 | 1 | 19314 | 69.48591 | 10.865
[9 empty] | 322.2 | 1 | 19332 | 69.49091 | 10.87
[9 empty] | 322.5 | 1 | 19350 | 69.49591 | 10.875
[9 empty] | 322.8 | 1 | 19368 | 69.50091 | 10.88
[9 empty] | 323.1 | 1 | 19386 | 69.50591 | 10.885
[9 empty] | 323.4 | 1 | 19404 | 69.51091 | 10.89
[9 empty] | 323.7 | 1 | 19422 | 69.51591 | 10.895
[9 empty] | 324 | 1 | 19440 | 69.52091 | 10.9
[9 empty] | 324.3 | 1 | 19458 | 69.52591 | 10.905
[9 empty] | 324.6 | 1 | 19476 | 69.53091 | 10.91
[9 empty] | 324.9 | 1 | 19494 | 69.53591 | 10.915
[9 empty] | 325.2 | 1 | 19512 | 69.54091 | 10.92
[9 empty] | 325.5 | 1 | 19530 | 69.54591 | 10.925
[9 empty] | 325.8 | 1 | 19548 | 69.55091 | 10.93
[9 empty] | 326.1 | 1 | 19566 | 69.55591 | 10.935
[9 empty] | 326.4 | 1 | 19584 | 69.56091 | 10.94
[9 empty] | 326.7 | 1 | 19602 | 69.56591 | 10.945
[9 empty] | 327 | 1 | 19620 | 69.57091 | 10.95
[9 empty] | 327.3 | 1 | 19638 | 69.57591 | 10.955
[9 empty] | 327.6 | 1 | 19656 | 69.58091 | 10.96
[9 empty] | 327.9 | 1 | 19674 | 69.58591 | 10.965
[9 empty] | 328.2 | 1 | 19692 | 69.59091 | 10.97
[9 empty] | 328.5 | 1 | 19710 | 69.59591 | 10.975
[9 empty] | 328.8 | 1 | 19728 | 69.60091 | 10.98
[9 empty] | 329.1 | 1 | 19746 | 69.60591 | 10.985
[9 empty] | 329.4 | 1 | 19764 | 69.61091 | 10.99
[9 empty] | 329.7 | 1 | 19782 | 69.61591 | 10.995
[9 empty] | 330 | 1 | 19800 | 69.62091 | 11
[9 empty] | 330.3 | 1 | 19818 | 69.62591 | 11.005
[9 empty] | 330.6 | 1 | 19836 | 69.63091 | 11.01
[9 empty] | 330.9 | 1 | 19854 | 69.63591 | 11.015
[9 empty] | 331.2 | 1 | 19872 | 69.64091 | 11.02
[9 empty] | 331.5 | 1 | 19890 | 69.64591 | 11.025
[9 empty] | 331.8 | 1 | 19908 | 69.65091 | 11.03
[9 empty] | 332.1 | 1 | 19926 | 69.65591 | 11.035
[9 empty] | 332.4 | 1 | 19944 | 69.66091 | 11.04
[9 empty] | 332.7 | 1 | 19962 | 69.66591 | 11.045
[9 empty] | 333 | 1 | 19980 | 69.67091 | 11.05
[9 empty] | 333.3 | 1 | 19998 | 69.67591 | 11.055
[9 empty] | 333.6 | 1 | 20016 | 69.68091 | 11.06
[9 empty] | 333.9 | 1 | 20034 | 69.68591 | 11.065
[9 empty] | 334.2 | 1 | 20052 | 69.69091 | 11.07
[9 empty] | 334.5 | 1 | 20070 | 69.69591 | 11.075
[9 empty] | 334.8 | 1 | 20088 | 69.70091 | 11.08
[9 empty] | 335.1 | 1 | 20106 | 69.70591 | 11.085
[9 empty] | 335.4 | 1 | 20124 | 69.71091 | 11.09
[9 empty] | 335.7 | 1 | 20142 | 69.71591 | 11.095
[9 empty] | 336 | 1 | 20160 | 69.72091 | 11.1
[9 empty] | 336.3 | 1 | 20178 | 69.72591 | 11.105
[9 empty] | 336.6 | 1 | 20196 | 69.73091 | 11.11
[9 empty] | 336.9 | 1 | 20214 | 69.73591 | 11.115
[9 empty] | 337.2 | 1 | 20232 | 69.74091 | 11.12
[9 empty] | 337.5 | 1 | 20250 | 69.74591 | 11.125
[9 empty] | 337.8 | 1 | 20268 | 69.75091 | 11.13
[9 empty] | 338.1 | 1 | 20286 | 69.75591 | 11.135
[9 empty] | 338.4 | 1 | 20304 | 69.76091 | 11.14
[9 empty] | 338.7 | 1 | 20322 | 69.76591 | 11.145
[9 empty] | 339 | 1 | 20340 | 69.77091 | 11.15
[9 empty] | 339.3 | 1 | 20358 | 69.77591 | 11.155
[9 empty] | 339.6 | 1 | 20376 | 69.78091 | 11.16
[9 empty] | 339.9 | 1 | 20394 | 69.78591 | 11.165
[9 empty] | 340.2 | 1 | 20412 | 69.79091 | 11.17
[9 empty] | 340.5 | 1 | 20430 | 69.79591 | 11.175
[9 empty] | 340.8 | 1 | 20448 | 69.80091 | 11.18
[9 empty] | 341.1 | 1 | 20466 | 69.80591 | 11.185
[9 empty] | 341.4 | 1 | 20484 | 69.81091 | 11.19
[9 empty] | 341.7 | 1 | 20502 | 69.81591 | 11.195
[9 empty] | 342 | 1 | 20520 | 69.82091 | 11.2
[9 empty] | 342.3 | 1 | 20538 | 69.82591 | 11.205
[9 empty] | 342.6 | 1 | 20556 | 69.83091 | 11.21
[9 empty] | 342.9 | 1 | 20574 | 69.83591 | 11.215
[9 empty] | 343.2 | 1 | 20592 | 69.84091 | 11.22
[9 empty] | 343.5 | 1 | 20610 | 69.84591 | 11.225
[9 empty] | 343.8 | 1 | 20628 | 69.85091 | 11.23
[9 empty] | 344.1 | 1 | 20646 | 69.85591 | 11.235
[9 empty] | 344.4 | 1 | 20664 | 69.86091 | 11.24
[9 empty] | 344.7 | 1 | 20682 | 69.86591 | 11.245
[9 empty] | 345 | 1 | 20700 | 69.87091 | 11.25
[9 empty] | 345.3 | 1 | 20718 | 69.87591 | 11.255
[9 empty] | 345.6 | 1 | 20736 | 69.88091 | 11.26
[9 empty] | 345.9 | 1 | 20754 | 69.88591 | 11.265
[9 empty] | 346.2 | 1 | 20772 | 69.89091 | 11.27
[9 empty] | 346.5 | 1 | 20790 | 69.89591 | 11.275
[9 empty] | 346.8 | 1 | 20808 | 69.90091 | 11.28
[9 empty] | 347.1 | 1 | 20826 | 69.90591 | 11.285
[9 empty] | 347.4 | 1 | 20844 | 69.91091 | 11.29
[9 empty] | 347.7 | 1 | 20862 | 69.91591 | 11.295
[9 empty] | 348 | 1 | 20880 | 69.92091 | 11.3
[9 empty] | 348.3 | 1 | 20898 | 69.92591 | 11.305
[9 empty] | 348.6 | 1 | 20916 | 69.93091 | 11.31
[9 empty] | 348.9 | 1 | 20934 | 69.93591 | 11.315
[9 empty] | 349.2 | 1 | 20952 | 69.94091 | 11.32
[9 empty] | 349.5 | 1 | 20970 | 69.94591 | 11.325
[9 empty] | 349.8 | 1 | 20988 | 69.95091 | 11.33
[9 empty] | 350.1 | 1 | 21006 | 69.95591 | 11.335
[9 empty] | 350.4 | 1 | 21024 | 69.96091 | 11.34
[9 empty] | 350.7 | 1 | 21042 | 69.96591 | 11.345
[9 empty] | 351 | 1 | 21060 | 69.97091 | 11.35
[9 empty] | 351.3 | 1 | 21078 | 69.97591 | 11.355
[9 empty] | 351.6 | 1 | 21096 | 69.98091 | 11.36
[9 empty] | 351.9 | 1 | 21114 | 69.98591 | 11.365
[9 empty] | 352.2 | 1 | 21132 | 69.99091 | 11.37
[9 empty] | 352.5 | 1 | 21150 | 69.99591 | 11.375
[9 empty] | 352.8 | 1 | 21168 | 70.00091 | 11.38
[9 empty] | 353.1 | 1 | 21186 | 70.00591 | 11.385
[9 empty] | 353.4 | 1 | 21204 | 70.01091 | 11.39
[9 empty] | 353.7 | 1 | 21222 | 70.01591 | 11.395
[9 empty] | 354 | 1 | 21240 | 70.02091 | 11.4
[9 empty] | 354.3 | 1 | 21258 | 70.02591 | 11.405
[9 empty] | 354.6 | 1 | 21276 | 70.03091 | 11.41
[9 empty] | 354.9 | 1 | 21294 | 70.03591 | 11.415
[9 empty] | 355.2 | 1 | 21312 | 70.04091 | 11.42
[9 empty] | 355.5 | 1 | 21330 | 70.04591 | 11.425
[9 empty] | 355.8 | 1 | 21348 | 70.05091 | 11.43
[9 empty] | 356.1 | 1 | 21366 | 70.05591 | 11.435
[9 empty] | 356.4 | 1 | 21384 | 70.06091 | 11.44
[9 empty] | 356.7 | 1 | 21402 | 70.06591 | 11.445
[9 empty] | 357 | 1 | 21420 | 70.07091 | 11.45
[9 empty] | 357.3 | 1 | 21438 | 70.07591 | 11.455
[9 empty] | 357.6 | 1 | 21456 | 70.08091 | 11.46
[9 empty] | 357.9 | 1 | 21474 | 70.08591 | 11.465
[9 empty] | 358.2 | 1 | 21492 | 70.09091 | 11.47
[9 empty] | 358.5 | 1 | 21510 | 70.09591 | 11.475
[9 empty] | 358.8 | 1 | 21528 | 70.10091 | 11.48
[9 empty] | 359.1 | 1 | 21546 | 70.10591 | 11.485
[9 empty] | 359.4 | 1 | 21564 | 70.11091 | 11.49
[9 empty] | 359.7 | 1 | 21582 | 70.11591 | 11.495
[9 empty] | 360 | 1 | 21600 | 70.12091 | 11.5
[9 empty] | 360.3 | 1 | 21618 | 70.12591 | 11.505
[9 empty] | 360.6 | 1 | 21636 | 70.13091 | 11.51
[9 empty] | 360.9 | 1 | 21654 | 70.13591 | 11.515
[9 empty] | 361.2 | 1 | 21672 | 70.14091 | 11.52
[9 empty] | 361.5 | 1 | 21690 | 70.14591 | 11.525
[9 empty] | 361.8 | 1 | 21708 | 70.15091 | 11.53
[9 empty] | 362.1 | 1 | 21726 | 70.15591 | 11.535
[9 empty] | 362.4 | 1 | 21744 | 70.16091 | 11.54
[9 empty] | 362.7 | 1 | 21762 | 70.16591 | 11.545
[9 empty] | 363 | 1 | 21780 | 70.17091 | 11.55
[9 empty] | 363.3 | 1 | 21798 | 70.17591 | 11.555
[9 empty] | 363.6 | 1 | 21816 | 70.18091 | 11.56
[9 empty] | 363.9 | 1 | 21834 | 70.18591 | 11.565
[9 empty] | 364.2 | 1 | 21852 | 70.19091 | 11.57
[9 empty] | 364.5 | 1 | 21870 | 70.19591 | 11.575
[9 empty] | 364.8 | 1 | 21888 | 70.20091 | 11.58
[9 empty] | 365.1 | 1 | 21906 | 70.20591 | 11.585
[9 empty] | 365.4 | 1 | 21924 | 70.21091 | 11.59
[9 empty] | 365.7 | 1 | 21942 | 70.21591 | 11.595
[9 empty] | 366 | 1 | 21960 | 70.22091 | 11.6
[9 empty] | 366.3 | 1 | 21978 | 70.22591 | 11.605
[9 empty] | 366.6 | 1 | 21996 | 70.23091 | 11.61
[9 empty] | 366.9 | 1 | 22014 | 70.23591 | 11.615
[9 empty] | 367.2 | 1 | 22032 | 70.24091 | 11.62
[9 empty] | 367.5 | 1 | 22050 | 70.24591 | 11.625
[9 empty] | 367.8 | 1 | 22068 | 70.25091 | 11.63
[9 empty] | 368.1 | 1 | 22086 | 70.25591 | 11.635
[9 empty] | 368.4 | 1 | 22104 | 70.26091 | 11.64
[9 empty] | 368.7 | 1 | 22122 | 70.26591 | 11.645
[9 empty] | 369 | 1 | 22140 | 70.27091 | 11.65
[9 empty] | 369.3 | 1 | 22158 | 70.27591 | 11.655
[9 empty] | 369.6 | 1 | 22176 | 70.28091 | 11.66
[9 empty] | 369.9 | 1 | 22194 | 70.28591 | 11.665
[9 empty] | 370.2 | 1 | 22212 | 70.29091 | 11.67
[9 empty] | 370.5 | 1 | 22230 | 70.29591 | 11.675
[9 empty] | 370.8 | 1 | 22248 | 70.30091 | 11.68
[9 empty] | 371.1 | 1 | 22266 | 70.30591 | 11.685
[9 empty] | 371.4 | 1 | 22284 | 70.31091 | 11.69
[9 empty] | 371.7 | 1 | 22302 | 70.31591 | 11.695
[9 empty] | 372 | 1 | 22320 | 70.32091 | 11.7
[9 empty] | 372.3 | 1 | 22338 | 70.32591 | 11.705
[9 empty] | 372.6 | 1 | 22356 | 70.33091 | 11.71
[9 empty] | 372.9 | 1 | 22374 | 70.33591 | 11.715
[9 empty] | 373.2 | 1 | 22392 | 70.34091 | 11.72
[9 empty] | 373.5 | 1 | 22410 | 70.34591 | 11.725
[9 empty] | 373.8 | 1 | 22428 | 70.35091 | 11.73
[9 empty] | 374.1 | 1 | 22446 | 70.35591 | 11.735
[9 empty] | 374.4 | 1 | 22464 | 70.36091 | 11.74
[9 empty] | 374.7 | 1 | 22482 | 70.36591 | 11.745
[9 empty] | 375 | 1 | 22500 | 70.37091 | 11.75
[9 empty] | 375.3 | 1 | 22518 | 70.37591 | 11.755
[9 empty] | 375.6 | 1 | 22536 | 70.38091 | 11.76
[9 empty] | 375.9 | 1 | 22554 | 70.38591 | 11.765
[9 empty] | 376.2 | 1 | 22572 | 70.39091 | 11.77
[9 empty] | 376.5 | 1 | 22590 | 70.39591 | 11.775
[9 empty] | 376.8 | 1 | 22608 | 70.40091 | 11.78
[9 empty] | 377.1 | 1 | 22626 | 70.40591 | 11.785
[9 empty] | 377.4 | 1 | 22644 | 70.41091 | 11.79
[9 empty] | 377.7 | 1 | 22662 | 70.41591 | 11.795
[9 empty] | 378 | 1 | 22680 | 70.42091 | 11.8
[9 empty] | 378.3 | 1 | 22698 | 70.42591 | 11.805
[9 empty] | 378.6 | 1 | 22716 | 70.43091 | 11.81
[9 empty] | 378.9 | 1 | 22734 | 70.43591 | 11.815
[9 empty] | 379.2 | 1 | 22752 | 70.44091 | 11.82
[9 empty] | 379.5 | 1 | 22770 | 70.44591 | 11.825
[9 empty] | 379.8 | 1 | 22788 | 70.45091 | 11.83
[9 empty] | 380.1 | 0 | 22806 | 70.45091 | 11.835
[9 empty] | 380.4 | 0 | 22824 | 70.45091 | 11.84
[9 empty] | 380.7 | 0 | 22842 | 70.45091 | 11.845
[9 empty] | 381 | 0 | 22860 | 70.45091 | 11.85
[9 empty] | 381.3 | 0 | 22878 | 70.45091 | 11.855
[9 empty] | 381.6 | 0 | 22896 | 70.45091 | 11.86
[9 empty] | 381.9 | 0 | 22914 | 70.45091 | 11.865
[9 empty] | 382.2 | 0 | 22932 | 70.45091 | 11.87
[9 empty] | 382.5 | 0 | 22950 | 70.45091 | 11.875
[9 empty] | 382.8 | 0 | 22968 | 70.45091 | 11.88
[9 empty] | 383.1 | 0 | 22986 | 70.45091 | 11.885
[9 empty] | 383.4 | 0 | 23004 | 70.45091 | 11.89
[9 empty] | 383.7 | 0 | 23022 | 70.45091 | 11.895
[9 empty] | 384 | 0 | 23040 | 70.45091 | 11.9
[9 empty] | 384.3 | 0 | 23058 | 70.45091 | 11.905
[9 empty] | 384.6 | 0 | 23076 | 70.45091 | 11.91
[9 empty] | 384.9 | 0 | 23094 | 70.45091 | 11.915
[9 empty] | 385.2 | 0 | 23112 | 70.45091 | 11.92
[9 empty] | 385.5 | 0 | 23130 | 70.45091 | 11.925
[9 empty] | 385.8 | 0 | 23148 | 70.45091 | 11.93
[9 empty] | 386.1 | 0 | 23166 | 70.45091 | 11.935
[9 empty] | 386.4 | 0 | 23184 | 70.45091 | 11.94
[9 empty] | 386.7 | 0 | 23202 | 70.45091 | 11.945
[9 empty] | 387 | 0 | 23220 | 70.45091 | 11.95
[9 empty] | 387.3 | 0 | 23238 | 70.45091 | 11.955
[9 empty] | 387.6 | 0 | 23256 | 70.45091 | 11.96
[9 empty] | 387.9 | 0 | 23274 | 70.45091 | 11.965
[9 empty] | 388.2 | 0 | 23292 | 70.45091 | 11.97
[9 empty] | 388.5 | 0 | 23310 | 70.45091 | 11.975
[9 empty] | 388.8 | 0 | 23328 | 70.45091 | 11.98
[9 empty] | 389.1 | 0 | 23346 | 70.45091 | 11.985
[9 empty] | 389.4 | 0 | 23364 | 70.45091 | 11.99
[9 empty] | 389.7 | 0 | 23382 | 70.45091 | 11.995
[9 empty] | 390 | 0 | 23400 | 70.45091 | 12
[9 empty] | 390.3 | 0 | 23418 | 70.45091 | 12.005
[9 empty] | 390.6 | 0 | 23436 | 70.45091 | 12.01
[9 empty] | 390.9 | 0 | 23454 | 70.45091 | 12.015
[9 empty] | 391.2 | 0 | 23472 | 70.45091 | 12.02
[9 empty] | 391.5 | 0 | 23490 | 70.45091 | 12.025
[9 empty] | 391.8 | 0 | 23508 | 70.45091 | 12.03
[9 empty] | 392.1 | 0 | 23526 | 70.45091 | 12.035
[9 empty] | 392.4 | 0 | 23544 | 70.45091 | 12.04
[9 empty] | 392.7 | 0 | 23562 | 70.45091 | 12.045
[9 empty] | 393 | 0 | 23580 | 70.45091 | 12.05
[9 empty] | 393.3 | 0 | 23598 | 70.45091 | 12.055
[9 empty] | 393.6 | 0 | 23616 | 70.45091 | 12.06
[9 empty] | 393.9 | 0 | 23634 | 70.45091 | 12.065
[9 empty] | 394.2 | 0 | 23652 | 70.45091 | 12.07
[9 empty] | 394.5 | 0 | 23670 | 70.45091 | 12.075
[9 empty] | 394.8 | 0 | 23688 | 70.45091 | 12.08
[9 empty] | 395.1 | 0 | 23706 | 70.45091 | 12.085
[9 empty] | 395.4 | 0 | 23724 | 70.45091 | 12.09
[9 empty] | 395.7 | 0 | 23742 | 70.45091 | 12.095
[9 empty] | 396 | 0 | 23760 | 70.45091 | 12.1
[9 empty] | 396.3 | 0 | 23778 | 70.45091 | 12.105
[9 empty] | 396.6 | 0 | 23796 | 70.45091 | 12.11
[9 empty] | 396.9 | 0 | 23814 | 70.45091 | 12.115
[9 empty] | 397.2 | 0 | 23832 | 70.45091 | 12.12
[9 empty] | 397.5 | 0 | 23850 | 70.45091 | 12.125
[9 empty] | 397.8 | 0 | 23868 | 70.45091 | 12.13
[9 empty] | 398.1 | 0 | 23886 | 70.45091 | 12.135
[9 empty] | 398.4 | 0 | 23904 | 70.45091 | 12.14
[9 empty] | 398.7 | 0 | 23922 | 70.45091 | 12.145
[9 empty] | 399 | 0 | 23940 | 70.45091 | 12.15
[9 empty] | 399.3 | 0 | 23958 | 70.45091 | 12.155
[9 empty] | 399.6 | 0 | 23976 | 70.45091 | 12.16
[9 empty] | 399.9 | 0 | 23994 | 70.45091 | 12.165
[9 empty] | 400.2 | 0 | 24012 | 70.45091 | 12.17
[9 empty] | 400.5 | 0 | 24030 | 70.45091 | 12.175
[9 empty] | 400.8 | 0 | 24048 | 70.45091 | 12.18
[9 empty] | 401.1 | 0 | 24066 | 70.45091 | 12.185
[9 empty] | 401.4 | 0 | 24084 | 70.45091 | 12.19
[9 empty] | 401.7 | 0 | 24102 | 70.45091 | 12.195
[9 empty] | 402 | 0 | 24120 | 70.45091 | 12.2
[9 empty] | 402.3 | 0 | 24138 | 70.45091 | 12.205
[9 empty] | 402.6 | 0 | 24156 | 70.45091 | 12.21
[9 empty] | 402.9 | 0 | 24174 | 70.45091 | 12.215
[9 empty] | 403.2 | 0 | 24192 | 70.45091 | 12.22
[9 empty] | 403.5 | 0 | 24210 | 70.45091 | 12.225
[9 empty] | 403.8 | 0 | 24228 | 70.45091 | 12.23
[9 empty] | 404.1 | 0 | 24246 | 70.45091 | 12.235
[9 empty] | 404.4 | 0 | 24264 | 70.45091 | 12.24
[9 empty] | 404.7 | 0 | 24282 | 70.45091 | 12.245
[9 empty] | 405 | 0 | 24300 | 70.45091 | 12.25
[9 empty] | 405.3 | 0 | 24318 | 70.45091 | 12.255
[9 empty] | 405.6 | 0 | 24336 | 70.45091 | 12.26
[9 empty] | 405.9 | 0 | 24354 | 70.45091 | 12.265
[9 empty] | 406.2 | 0 | 24372 | 70.45091 | 12.27
[9 empty] | 406.5 | 0 | 24390 | 70.45091 | 12.275
[9 empty] | 406.8 | 0 | 24408 | 70.45091 | 12.28
[9 empty] | 407.1 | 0 | 24426 | 70.45091 | 12.285
[9 empty] | 407.4 | 0 | 24444 | 70.45091 | 12.29
[9 empty] | 407.7 | 0 | 24462 | 70.45091 | 12.295
[9 empty] | 408 | 0 | 24480 | 70.45091 | 12.3
[9 empty] | 408.3 | 0 | 24498 | 70.45091 | 12.305
[9 empty] | 408.6 | 0 | 24516 | 70.45091 | 12.31
[9 empty] | 408.9 | 0 | 24534 | 70.45091 | 12.315
[9 empty] | 409.2 | 0 | 24552 | 70.45091 | 12.32
[9 empty] | 409.5 | 0 | 24570 | 70.45091 | 12.325
[9 empty] | 409.8 | 0 | 24588 | 70.45091 | 12.33
[9 empty] | 410.1 | -0.7692308 | 24606 | 70.44706 | 12.335
[9 empty] | 410.4 | -0.7692308 | 24624 | 70.44322 | 12.34
[9 empty] | 410.7 | -0.7692308 | 24642 | 70.43937 | 12.345
[9 empty] | 411 | -0.7692308 | 24660 | 70.43553 | 12.35
[9 empty] | 411.3 | -0.7692308 | 24678 | 70.43168 | 12.355
[9 empty] | 411.6 | -0.7692308 | 24696 | 70.42783 | 12.36
[9 empty] | 411.9 | -0.7692308 | 24714 | 70.42399 | 12.365
[9 empty] | 412.2 | -0.7692308 | 24732 | 70.42014 | 12.37
[9 empty] | 412.5 | -0.7692308 | 24750 | 70.41629 | 12.375
[9 empty] | 412.8 | -0.7692308 | 24768 | 70.41245 | 12.38
[9 empty] | 413.1 | -0.7692308 | 24786 | 70.4086 | 12.385
[9 empty] | 413.4 | -0.7692308 | 24804 | 70.40476 | 12.39
[9 empty] | 413.7 | -0.7692308 | 24822 | 70.40091 | 12.395
[9 empty] | 414 | -0.7692308 | 24840 | 70.39706 | 12.4
[9 empty] | 414.3 | -0.7692308 | 24858 | 70.39322 | 12.405
[9 empty] | 414.6 | -0.7692308 | 24876 | 70.38937 | 12.41
[9 empty] | 414.9 | -0.7692308 | 24894 | 70.38553 | 12.415
[9 empty] | 415.2 | -0.7692308 | 24912 | 70.38168 | 12.42
[9 empty] | 415.5 | -0.7692308 | 24930 | 70.37783 | 12.425
[9 empty] | 415.8 | -0.7692308 | 24948 | 70.37399 | 12.43
[9 empty] | 416.1 | -0.7692308 | 24966 | 70.37014 | 12.435
[9 empty] | 416.4 | -0.7692308 | 24984 | 70.36629 | 12.44
[9 empty] | 416.7 | -0.7692308 | 25002 | 70.36245 | 12.445
[9 empty] | 417 | -0.7692308 | 25020 | 70.3586 | 12.45
[9 empty] | 417.3 | -0.7692308 | 25038 | 70.35476 | 12.455
[9 empty] | 417.6 | -0.7692308 | 25056 | 70.35091 | 12.46
[9 empty] | 417.9 | -0.7692308 | 25074 | 70.34706 | 12.465
[9 empty] | 418.2 | -0.7692308 | 25092 | 70.34322 | 12.47
[9 empty] | 418.5 | -0.7692308 | 25110 | 70.33937 | 12.475
[9 empty] | 418.8 | -0.7692308 | 25128 | 70.33553 | 12.48
[9 empty] | 419.1 | -0.7692308 | 25146 | 70.33168 | 12.485
[9 empty] | 419.4 | -0.7692308 | 25164 | 70.32783 | 12.49
[9 empty] | 419.7 | -0.7692308 | 25182 | 70.32399 | 12.495
[9 empty] | 420 | -0.7692308 | 25200 | 70.32014 | 12.5
[9 empty] | 420.3 | -0.7692308 | 25218 | 70.31629 | 12.505
[9 empty] | 420.6 | -0.7692308 | 25236 | 70.31245 | 12.51
[9 empty] | 420.9 | -0.7692308 | 25254 | 70.3086 | 12.515
[9 empty] | 421.2 | -0.7692308 | 25272 | 70.30476 | 12.52
[9 empty] | 421.5 | -0.7692308 | 25290 | 70.30091 | 12.525
[9 empty] | 421.8 | -0.7692308 | 25308 | 70.29706 | 12.53
[9 empty] | 422.1 | -0.7692308 | 25326 | 70.29322 | 12.535
[9 empty] | 422.4 | -0.7692308 | 25344 | 70.28937 | 12.54
[9 empty] | 422.7 | -0.7692308 | 25362 | 70.28553 | 12.545
[9 empty] | 423 | -0.7692308 | 25380 | 70.28168 | 12.55
[9 empty] | 423.3 | -0.7692308 | 25398 | 70.27783 | 12.555
[9 empty] | 423.6 | -0.7692308 | 25416 | 70.27399 | 12.56
[9 empty] | 423.9 | -0.7692308 | 25434 | 70.27014 | 12.565
[9 empty] | 424.2 | -0.7692308 | 25452 | 70.26629 | 12.57
[9 empty] | 424.5 | -0.7692308 | 25470 | 70.26245 | 12.575
[9 empty] | 424.8 | -0.7692308 | 25488 | 70.2586 | 12.58
[9 empty] | 425.1 | -0.7692308 | 25506 | 70.25476 | 12.585
[9 empty] | 425.4 | -0.7692308 | 25524 | 70.25091 | 12.59
[9 empty] | 425.7 | -0.7692308 | 25542 | 70.24706 | 12.595
[9 empty] | 426 | -0.7692308 | 25560 | 70.24322 | 12.6
[9 empty] | 426.3 | -0.7692308 | 25578 | 70.23937 | 12.605
[9 empty] | 426.6 | -0.7692308 | 25596 | 70.23553 | 12.61
[9 empty] | 426.9 | -0.7692308 | 25614 | 70.23168 | 12.615
[9 empty] | 427.2 | -0.7692308 | 25632 | 70.22783 | 12.62
[9 empty] | 427.5 | -0.7692308 | 25650 | 70.22399 | 12.625
[9 empty] | 427.8 | -0.7692308 | 25668 | 70.22014 | 12.63
[9 empty] | 428.1 | -0.7692308 | 25686 | 70.21629 | 12.635
[9 empty] | 428.4 | -0.7692308 | 25704 | 70.21245 | 12.64
[9 empty] | 428.7 | -0.7692308 | 25722 | 70.2086 | 12.645
[9 empty] | 429 | -0.7692308 | 25740 | 70.20476 | 12.65
[9 empty] | 429.3 | -0.7692308 | 25758 | 70.20091 | 12.655
[9 empty] | 429.6 | -0.7692308 | 25776 | 70.19706 | 12.66
[9 empty] | 429.9 | -0.7692308 | 25794 | 70.19322 | 12.665
[9 empty] | 430.2 | -0.7692308 | 25812 | 70.18937 | 12.67
[9 empty] | 430.5 | -0.7692308 | 25830 | 70.18553 | 12.675
[9 empty] | 430.8 | -0.7692308 | 25848 | 70.18168 | 12.68
[9 empty] | 431.1 | -0.7692308 | 25866 | 70.17783 | 12.685
[9 empty] | 431.4 | -0.7692308 | 25884 | 70.17399 | 12.69
[9 empty] | 431.7 | -0.7692308 | 25902 | 70.17014 | 12.695
[9 empty] | 432 | -0.7692308 | 25920 | 70.16629 | 12.7
[9 empty] | 432.3 | -0.7692308 | 25938 | 70.16245 | 12.705
[9 empty] | 432.6 | -0.7692308 | 25956 | 70.1586 | 12.71
[9 empty] | 432.9 | -0.7692308 | 25974 | 70.15476 | 12.715
[9 empty] | 433.2 | -0.7692308 | 25992 | 70.15091 | 12.72
[9 empty] | 433.5 | -0.7692308 | 26010 | 70.14706 | 12.725
[9 empty] | 433.8 | -0.7692308 | 26028 | 70.14322 | 12.73
[9 empty] | 434.1 | -0.7692308 | 26046 | 70.13937 | 12.735
[9 empty] | 434.4 | -0.7692308 | 26064 | 70.13553 | 12.74
[9 empty] | 434.7 | -0.7692308 | 26082 | 70.13168 | 12.745
[9 empty] | 435 | -0.7692308 | 26100 | 70.12783 | 12.75
[9 empty] | 435.3 | -0.7692308 | 26118 | 70.12399 | 12.755
[9 empty] | 435.6 | -0.7692308 | 26136 | 70.12014 | 12.76
[9 empty] | 435.9 | -0.7692308 | 26154 | 70.11629 | 12.765
[9 empty] | 436.2 | -0.7692308 | 26172 | 70.11245 | 12.77
[9 empty] | 436.5 | -0.7692308 | 26190 | 70.1086 | 12.775
[9 empty] | 436.8 | -0.7692308 | 26208 | 70.10476 | 12.78
[9 empty] | 437.1 | -0.7692308 | 26226 | 70.10091 | 12.785
[9 empty] | 437.4 | -0.7692308 | 26244 | 70.09706 | 12.79
[9 empty] | 437.7 | -0.7692308 | 26262 | 70.09322 | 12.795
[9 empty] | 438 | -0.7692308 | 26280 | 70.08937 | 12.8
[9 empty] | 438.3 | -0.7692308 | 26298 | 70.08553 | 12.805
[9 empty] | 438.6 | -0.7692308 | 26316 | 70.08168 | 12.81
[9 empty] | 438.9 | -0.7692308 | 26334 | 70.07783 | 12.815
[9 empty] | 439.2 | -0.7692308 | 26352 | 70.07399 | 12.82
[9 empty] | 439.5 | -0.7692308 | 26370 | 70.07014 | 12.825
[9 empty] | 439.8 | -0.7692308 | 26388 | 70.06629 | 12.83
[9 empty] | 440.1 | -0.7692308 | 26406 | 70.06245 | 12.835
[9 empty] | 440.4 | -0.7692308 | 26424 | 70.0586 | 12.84
[9 empty] | 440.7 | -0.7692308 | 26442 | 70.05476 | 12.845
[9 empty] | 441 | -0.7692308 | 26460 | 70.05091 | 12.85
[9 empty] | 441.3 | -0.7692308 | 26478 | 70.04706 | 12.855
[9 empty] | 441.6 | -0.7692308 | 26496 | 70.04322 | 12.86
[9 empty] | 441.9 | -0.7692308 | 26514 | 70.03937 | 12.865
[9 empty] | 442.2 | -0.7692308 | 26532 | 70.03553 | 12.87
[9 empty] | 442.5 | -0.7692308 | 26550 | 70.03168 | 12.875
[9 empty] | 442.8 | -0.7692308 | 26568 | 70.02783 | 12.88
[9 empty] | 443.1 | -0.7692308 | 26586 | 70.02399 | 12.885
[9 empty] | 443.4 | -0.7692308 | 26604 | 70.02014 | 12.89
[9 empty] | 443.7 | -0.7692308 | 26622 | 70.01629 | 12.895
[9 empty] | 444 | -0.7692308 | 26640 | 70.01245 | 12.9
[9 empty] | 444.3 | -0.7692308 | 26658 | 70.0086 | 12.905
[9 empty] | 444.6 | -0.7692308 | 26676 | 70.00476 | 12.91
[9 empty] | 444.9 | -0.7692308 | 26694 | 70.00091 | 12.915
[9 empty] | 445.2 | -0.7692308 | 26712 | 69.99706 | 12.92
[9 empty] | 445.5 | -0.7692308 | 26730 | 69.99322 | 12.925
[9 empty] | 445.8 | -0.7692308 | 26748 | 69.98937 | 12.93
[9 empty] | 446.1 | -0.7692308 | 26766 | 69.98553 | 12.935
[9 empty] | 446.4 | -0.7692308 | 26784 | 69.98168 | 12.94
[9 empty] | 446.7 | -0.7692308 | 26802 | 69.97783 | 12.945
[9 empty] | 447 | -0.7692308 | 26820 | 69.97399 | 12.95
[9 empty] | 447.3 | -0.7692308 | 26838 | 69.97014 | 12.955
[9 empty] | 447.6 | -0.7692308 | 26856 | 69.96629 | 12.96
[9 empty] | 447.9 | -0.7692308 | 26874 | 69.96245 | 12.965
[9 empty] | 448.2 | -0.7692308 | 26892 | 69.9586 | 12.97
[9 empty] | 448.5 | -0.7692308 | 26910 | 69.95476 | 12.975
[9 empty] | 448.8 | -0.7692308 | 26928 | 69.95091 | 12.98
[9 empty] | 449.1 | -0.7692308 | 26946 | 69.94706 | 12.985
[9 empty] | 449.4 | -0.7692308 | 26964 | 69.94322 | 12.99
[9 empty] | 449.7 | -0.7692308 | 26982 | 69.93937 | 12.995
[9 empty] | 450 | -0.7692308 | 27000 | 69.93553 | 13
[9 empty] | 450.3 | -0.7692308 | 27018 | 69.93168 | 13.005
[9 empty] | 450.6 | -0.7692308 | 27036 | 69.92783 | 13.01
[9 empty] | 450.9 | -0.7692308 | 27054 | 69.92399 | 13.015
[9 empty] | 451.2 | -0.7692308 | 27072 | 69.92014 | 13.02
[9 empty] | 451.5 | -0.7692308 | 27090 | 69.91629 | 13.025
[9 empty] | 451.8 | -0.7692308 | 27108 | 69.91245 | 13.03
[9 empty] | 452.1 | -0.7692308 | 27126 | 69.9086 | 13.035
[9 empty] | 452.4 | -0.7692308 | 27144 | 69.90476 | 13.04
[9 empty] | 452.7 | -0.7692308 | 27162 | 69.90091 | 13.045
[9 empty] | 453 | -0.7692308 | 27180 | 69.89706 | 13.05
[9 empty] | 453.3 | -0.7692308 | 27198 | 69.89322 | 13.055
[9 empty] | 453.6 | -0.7692308 | 27216 | 69.88937 | 13.06
[9 empty] | 453.9 | -0.7692308 | 27234 | 69.88553 | 13.065
[9 empty] | 454.2 | -0.7692308 | 27252 | 69.88168 | 13.07
[9 empty] | 454.5 | -0.7692308 | 27270 | 69.87783 | 13.075
[9 empty] | 454.8 | -0.7692308 | 27288 | 69.87399 | 13.08
[9 empty] | 455.1 | -0.7692308 | 27306 | 69.87014 | 13.085
[9 empty] | 455.4 | -0.7692308 | 27324 | 69.86629 | 13.09
[9 empty] | 455.7 | -0.7692308 | 27342 | 69.86245 | 13.095
[9 empty] | 456 | -0.7692308 | 27360 | 69.8586 | 13.1
[9 empty] | 456.3 | -0.7692308 | 27378 | 69.85476 | 13.105
[9 empty] | 456.6 | -0.7692308 | 27396 | 69.85091 | 13.11
[9 empty] | 456.9 | -0.7692308 | 27414 | 69.84706 | 13.115
[9 empty] | 457.2 | -0.7692308 | 27432 | 69.84322 | 13.12
[9 empty] | 457.5 | -0.7692308 | 27450 | 69.83937 | 13.125
[9 empty] | 457.8 | -0.7692308 | 27468 | 69.83553 | 13.13
[9 empty] | 458.1 | -0.7692308 | 27486 | 69.83168 | 13.135
[9 empty] | 458.4 | -0.7692308 | 27504 | 69.82783 | 13.14
[9 empty] | 458.7 | -0.7692308 | 27522 | 69.82399 | 13.145
[9 empty] | 459 | -0.7692308 | 27540 | 69.82014 | 13.15
[9 empty] | 459.3 | -0.7692308 | 27558 | 69.81629 | 13.155
[9 empty] | 459.6 | -0.7692308 | 27576 | 69.81245 | 13.16
[9 empty] | 459.9 | -0.7692308 | 27594 | 69.8086 | 13.165
[9 empty] | 460.2 | -0.7692308 | 27612 | 69.80476 | 13.17
[9 empty] | 460.5 | -0.7692308 | 27630 | 69.80091 | 13.175
[9 empty] | 460.8 | -0.7692308 | 27648 | 69.79706 | 13.18
[9 empty] | 461.1 | -0.7692308 | 27666 | 69.79322 | 13.185
[9 empty] | 461.4 | -0.7692308 | 27684 | 69.78937 | 13.19
[9 empty] | 461.7 | -0.7692308 | 27702 | 69.78553 | 13.195
[9 empty] | 462 | -0.7692308 | 27720 | 69.78168 | 13.2
[9 empty] | 462.3 | -0.7692308 | 27738 | 69.77783 | 13.205
[9 empty] | 462.6 | -0.7692308 | 27756 | 69.77399 | 13.21
[9 empty] | 462.9 | -0.7692308 | 27774 | 69.77014 | 13.215
[9 empty] | 463.2 | -0.7692308 | 27792 | 69.76629 | 13.22
[9 empty] | 463.5 | -0.7692308 | 27810 | 69.76245 | 13.225
[9 empty] | 463.8 | -0.7692308 | 27828 | 69.7586 | 13.23
[9 empty] | 464.1 | -0.7692308 | 27846 | 69.75476 | 13.235
[9 empty] | 464.4 | -0.7692308 | 27864 | 69.75091 | 13.24
[9 empty] | 464.7 | -0.7692308 | 27882 | 69.74706 | 13.245
[9 empty] | 465 | -0.7692308 | 27900 | 69.74322 | 13.25
[9 empty] | 465.3 | -0.7692308 | 27918 | 69.73937 | 13.255
[9 empty] | 465.6 | -0.7692308 | 27936 | 69.73553 | 13.26
[9 empty] | 465.9 | -0.7692308 | 27954 | 69.73168 | 13.265
[9 empty] | 466.2 | -0.7692308 | 27972 | 69.72783 | 13.27
[9 empty] | 466.5 | -0.7692308 | 27990 | 69.72399 | 13.275
[9 empty] | 466.8 | -0.7692308 | 28008 | 69.72014 | 13.28
[9 empty] | 467.1 | -0.7692308 | 28026 | 69.71629 | 13.285
[9 empty] | 467.4 | -0.7692308 | 28044 | 69.71245 | 13.29
[9 empty] | 467.7 | -0.7692308 | 28062 | 69.7086 | 13.295
[9 empty] | 468 | -0.7692308 | 28080 | 69.70476 | 13.3
[9 empty] | 468.3 | -0.7692308 | 28098 | 69.70091 | 13.305
[9 empty] | 468.6 | -0.7692308 | 28116 | 69.69706 | 13.31
[9 empty] | 468.9 | -0.7692308 | 28134 | 69.69322 | 13.315
[9 empty] | 469.2 | -0.7692308 | 28152 | 69.68937 | 13.32
[9 empty] | 469.5 | -0.7692308 | 28170 | 69.68553 | 13.325
[9 empty] | 469.8 | -0.7692308 | 28188 | 69.68168 | 13.33
[9 empty] | 470.1 | -0.7692308 | 28206 | 69.67783 | 13.335
[9 empty] | 470.4 | -0.7692308 | 28224 | 69.67399 | 13.34
[9 empty] | 470.7 | -0.7692308 | 28242 | 69.67014 | 13.345
[9 empty] | 471 | -0.7692308 | 28260 | 69.66629 | 13.35
[9 empty] | 471.3 | -0.7692308 | 28278 | 69.66245 | 13.355
[9 empty] | 471.6 | -0.7692308 | 28296 | 69.6586 | 13.36
[9 empty] | 471.9 | -0.7692308 | 28314 | 69.65476 | 13.365
[9 empty] | 472.2 | -0.7692308 | 28332 | 69.65091 | 13.37
[9 empty] | 472.5 | -0.7692308 | 28350 | 69.64706 | 13.375
[9 empty] | 472.8 | -0.7692308 | 28368 | 69.64322 | 13.38
[9 empty] | 473.1 | -0.7692308 | 28386 | 69.63937 | 13.385
[9 empty] | 473.4 | -0.7692308 | 28404 | 69.63553 | 13.39
[9 empty] | 473.7 | -0.7692308 | 28422 | 69.63168 | 13.395
[9 empty] | 474 | -0.7692308 | 28440 | 69.62783 | 13.4
[9 empty] | 474.3 | -0.7692308 | 28458 | 69.62399 | 13.405
[9 empty] | 474.6 | -0.7692308 | 28476 | 69.62014 | 13.41
[9 empty] | 474.9 | -0.7692308 | 28494 | 69.61629 | 13.415
[9 empty] | 475.2 | -0.7692308 | 28512 | 69.61245 | 13.42
[9 empty] | 475.5 | -0.7692308 | 28530 | 69.6086 | 13.425
[9 empty] | 475.8 | -0.7692308 | 28548 | 69.60476 | 13.43
[9 empty] | 476.1 | -0.7692308 | 28566 | 69.60091 | 13.435
[9 empty] | 476.4 | -0.7692308 | 28584 | 69.59706 | 13.44
[9 empty] | 476.7 | -0.7692308 | 28602 | 69.59322 | 13.445
[9 empty] | 477 | -0.7692308 | 28620 | 69.58937 | 13.45
[9 empty] | 477.3 | -0.7692308 | 28638 | 69.58553 | 13.455
[9 empty] | 477.6 | -0.7692308 | 28656 | 69.58168 | 13.46
[9 empty] | 477.9 | -0.7692308 | 28674 | 69.57783 | 13.465
[9 empty] | 478.2 | -0.7692308 | 28692 | 69.57399 | 13.47
[9 empty] | 478.5 | -0.7692308 | 28710 | 69.57014 | 13.475
[9 empty] | 478.8 | -0.7692308 | 28728 | 69.56629 | 13.48
[9 empty] | 479.1 | -0.7692308 | 28746 | 69.56245 | 13.485
[9 empty] | 479.4 | -0.7692308 | 28764 | 69.5586 | 13.49
[9 empty] | 479.7 | -0.7692308 | 28782 | 69.55476 | 13.495
[9 empty] | 480 | -0.7692308 | 28800 | 69.55091 | 13.5
[9 empty] | 480.3 | -0.7692308 | 28818 | 69.54706 | 13.505
[9 empty] | 480.6 | -0.7692308 | 28836 | 69.54322 | 13.51
[9 empty] | 480.9 | -0.7692308 | 28854 | 69.53937 | 13.515
[9 empty] | 481.2 | -0.7692308 | 28872 | 69.53553 | 13.52
[9 empty] | 481.5 | -0.7692308 | 28890 | 69.53168 | 13.525
[9 empty] | 481.8 | -0.7692308 | 28908 | 69.52783 | 13.53
[9 empty] | 482.1 | -0.7692308 | 28926 | 69.52399 | 13.535
[9 empty] | 482.4 | -0.7692308 | 28944 | 69.52014 | 13.54
[9 empty] | 482.7 | -0.7692308 | 28962 | 69.51629 | 13.545
[9 empty] | 483 | -0.7692308 | 28980 | 69.51245 | 13.55
[9 empty] | 483.3 | -0.7692308 | 28998 | 69.5086 | 13.555
[9 empty] | 483.6 | -0.7692308 | 29016 | 69.50476 | 13.56
[9 empty] | 483.9 | -0.7692308 | 29034 | 69.50091 | 13.565
[9 empty] | 484.2 | -0.7692308 | 29052 | 69.49706 | 13.57
[9 empty] | 484.5 | -0.7692308 | 29070 | 69.49322 | 13.575
[9 empty] | 484.8 | -0.7692308 | 29088 | 69.48937 | 13.58
[9 empty] | 485.1 | -0.7692308 | 29106 | 69.48553 | 13.585
[9 empty] | 485.4 | -0.7692308 | 29124 | 69.48168 | 13.59
[9 empty] | 485.7 | -0.7692308 | 29142 | 69.47783 | 13.595
[9 empty] | 486 | -0.7692308 | 29160 | 69.47399 | 13.6
[9 empty] | 486.3 | -0.7692308 | 29178 | 69.47014 | 13.605
[9 empty] | 486.6 | -0.7692308 | 29196 | 69.46629 | 13.61
[9 empty] | 486.9 | -0.7692308 | 29214 | 69.46245 | 13.615
[9 empty] | 487.2 | -0.7692308 | 29232 | 69.4586 | 13.62
[9 empty] | 487.5 | -0.7692308 | 29250 | 69.45476 | 13.625
[9 empty] | 487.8 | -0.7692308 | 29268 | 69.45091 | 13.63
[9 empty] | 488.1 | -0.7692308 | 29286 | 69.44706 | 13.635
[9 empty] | 488.4 | -0.7692308 | 29304 | 69.44322 | 13.64
[9 empty] | 488.7 | -0.7692308 | 29322 | 69.43937 | 13.645
[9 empty] | 489 | -0.7692308 | 29340 | 69.43553 | 13.65
[9 empty] | 489.3 | -0.7692308 | 29358 | 69.43168 | 13.655
[9 empty] | 489.6 | -0.7692308 | 29376 | 69.42783 | 13.66
[9 empty] | 489.9 | -0.7692308 | 29394 | 69.42399 | 13.665
[9 empty] | 490.2 | -0.7692308 | 29412 | 69.42014 | 13.67
[9 empty] | 490.5 | -0.7692308 | 29430 | 69.41629 | 13.675
[9 empty] | 490.8 | -0.7692308 | 29448 | 69.41245 | 13.68
[9 empty] | 491.1 | -0.7692308 | 29466 | 69.4086 | 13.685
[9 empty] | 491.4 | -0.7692308 | 29484 | 69.40476 | 13.69
[9 empty] | 491.7 | -0.7692308 | 29502 | 69.40091 | 13.695
[9 empty] | 492 | -0.7692308 | 29520 | 69.39706 | 13.7
[9 empty] | 492.3 | -0.7692308 | 29538 | 69.39322 | 13.705
[9 empty] | 492.6 | -0.7692308 | 29556 | 69.38937 | 13.71
[9 empty] | 492.9 | -0.7692308 | 29574 | 69.38553 | 13.715
[9 empty] | 493.2 | -0.7692308 | 29592 | 69.38168 | 13.72
[9 empty] | 493.5 | -0.7692308 | 29610 | 69.37783 | 13.725
[9 empty] | 493.8 | -0.7692308 | 29628 | 69.37399 | 13.73
[9 empty] | 494.1 | -0.7692308 | 29646 | 69.37014 | 13.735
[9 empty] | 494.4 | -0.7692308 | 29664 | 69.36629 | 13.74
[9 empty] | 494.7 | -0.7692308 | 29682 | 69.36245 | 13.745
[9 empty] | 495 | -0.7692308 | 29700 | 69.3586 | 13.75
[9 empty] | 495.3 | -0.7692308 | 29718 | 69.35476 | 13.755
[9 empty] | 495.6 | -0.7692308 | 29736 | 69.35091 | 13.76
[9 empty] | 495.9 | -0.7692308 | 29754 | 69.34706 | 13.765
[9 empty] | 496.2 | -0.7692308 | 29772 | 69.34322 | 13.77
[9 empty] | 496.5 | -0.7692308 | 29790 | 69.33937 | 13.775
[9 empty] | 496.8 | -0.7692308 | 29808 | 69.33553 | 13.78
[9 empty] | 497.1 | -0.7692308 | 29826 | 69.33168 | 13.785
[9 empty] | 497.4 | -0.7692308 | 29844 | 69.32783 | 13.79
[9 empty] | 497.7 | -0.7692308 | 29862 | 69.32399 | 13.795
[9 empty] | 498 | -0.7692308 | 29880 | 69.32014 | 13.8
[9 empty] | 498.3 | -0.7692308 | 29898 | 69.31629 | 13.805
[9 empty] | 498.6 | -0.7692308 | 29916 | 69.31245 | 13.81
[9 empty] | 498.9 | -0.7692308 | 29934 | 69.3086 | 13.815
[9 empty] | 499.2 | -0.7692308 | 29952 | 69.30476 | 13.82
[9 empty] | 499.5 | -0.7692308 | 29970 | 69.30091 | 13.825
[9 empty] | 499.8 | -0.7692308 | 29988 | 69.29706 | 13.83
[9 empty] | 500.1 | -0.7692308 | 30006 | 69.29322 | 13.835
[9 empty] | 500.4 | -0.7692308 | 30024 | 69.28937 | 13.84
[9 empty] | 500.7 | -0.7692308 | 30042 | 69.28553 | 13.845
[9 empty] | 501 | -0.7692308 | 30060 | 69.28168 | 13.85
[9 empty] | 501.3 | -0.7692308 | 30078 | 69.27783 | 13.855
[9 empty] | 501.6 | -0.7692308 | 30096 | 69.27399 | 13.86
[9 empty] | 501.9 | -0.7692308 | 30114 | 69.27014 | 13.865
[9 empty] | 502.2 | -0.7692308 | 30132 | 69.26629 | 13.87
[9 empty] | 502.5 | -0.7692308 | 30150 | 69.26245 | 13.875
[9 empty] | 502.8 | -0.7692308 | 30168 | 69.2586 | 13.88
[9 empty] | 503.1 | -0.7692308 | 30186 | 69.25476 | 13.885
[9 empty] | 503.4 | -0.7692308 | 30204 | 69.25091 | 13.89
[9 empty] | 503.7 | -0.7692308 | 30222 | 69.24706 | 13.895
[9 empty] | 504 | -0.7692308 | 30240 | 69.24322 | 13.9
[9 empty] | 504.3 | -0.7692308 | 30258 | 69.23937 | 13.905
[9 empty] | 504.6 | -0.7692308 | 30276 | 69.23553 | 13.91
[9 empty] | 504.9 | -0.7692308 | 30294 | 69.23168 | 13.915
[9 empty] | 505.2 | -0.7692308 | 30312 | 69.22783 | 13.92
[9 empty] | 505.5 | -0.7692308 | 30330 | 69.22399 | 13.925
[9 empty] | 505.8 | -0.7692308 | 30348 | 69.22014 | 13.93
[9 empty] | 506.1 | -0.7692308 | 30366 | 69.21629 | 13.935
[9 empty] | 506.4 | -0.7692308 | 30384 | 69.21245 | 13.94
[9 empty] | 506.7 | -0.7692308 | 30402 | 69.2086 | 13.945
[9 empty] | 507 | -0.7692308 | 30420 | 69.20476 | 13.95
[9 empty] | 507.3 | -0.7692308 | 30438 | 69.20091 | 13.955
[9 empty] | 507.6 | -0.7692308 | 30456 | 69.19706 | 13.96
[9 empty] | 507.9 | -0.7692308 | 30474 | 69.19322 | 13.965
[9 empty] | 508.2 | -0.7692308 | 30492 | 69.18937 | 13.97
[9 empty] | 508.5 | -0.7692308 | 30510 | 69.18553 | 13.975
[9 empty] | 508.8 | -0.7692308 | 30528 | 69.18168 | 13.98
[9 empty] | 509.1 | -0.7692308 | 30546 | 69.17783 | 13.985
[9 empty] | 509.4 | -0.7692308 | 30564 | 69.17399 | 13.99
[9 empty] | 509.7 | -0.7692308 | 30582 | 69.17014 | 13.995
[9 empty] | 510 | -0.7692308 | 30600 | 69.16629 | 14
[9 empty] | 510.3 | -0.7692308 | 30618 | 69.16245 | 14.005
[9 empty] | 510.6 | -0.7692308 | 30636 | 69.1586 | 14.01
[9 empty] | 510.9 | -0.7692308 | 30654 | 69.15476 | 14.015
[9 empty] | 511.2 | -0.7692308 | 30672 | 69.15091 | 14.02
[9 empty] | 511.5 | -0.7692308 | 30690 | 69.14706 | 14.025
[9 empty] | 511.8 | -0.7692308 | 30708 | 69.14322 | 14.03
[9 empty] | 512.1 | -0.7692308 | 30726 | 69.13937 | 14.035
[9 empty] | 512.4 | -0.7692308 | 30744 | 69.13553 | 14.04
[9 empty] | 512.7 | -0.7692308 | 30762 | 69.13168 | 14.045
[9 empty] | 513 | -0.7692308 | 30780 | 69.12783 | 14.05
[9 empty] | 513.3 | -0.7692308 | 30798 | 69.12399 | 14.055
[9 empty] | 513.6 | -0.7692308 | 30816 | 69.12014 | 14.06
[9 empty] | 513.9 | -0.7692308 | 30834 | 69.11629 | 14.065
[9 empty] | 514.2 | -0.7692308 | 30852 | 69.11245 | 14.07
[9 empty] | 514.5 | -0.7692308 | 30870 | 69.1086 | 14.075
[9 empty] | 514.8 | -0.7692308 | 30888 | 69.10476 | 14.08
[9 empty] | 515.1 | -0.7692308 | 30906 | 69.10091 | 14.085
[9 empty] | 515.4 | -0.7692308 | 30924 | 69.09706 | 14.09
[9 empty] | 515.7 | -0.7692308 | 30942 | 69.09322 | 14.095
[9 empty] | 516 | -0.7692308 | 30960 | 69.08937 | 14.1
[9 empty] | 516.3 | -0.7692308 | 30978 | 69.08553 | 14.105
[9 empty] | 516.6 | -0.7692308 | 30996 | 69.08168 | 14.11
[9 empty] | 516.9 | -0.7692308 | 31014 | 69.07783 | 14.115
[9 empty] | 517.2 | -0.7692308 | 31032 | 69.07399 | 14.12
[9 empty] | 517.5 | -0.7692308 | 31050 | 69.07014 | 14.125
[9 empty] | 517.8 | -0.7692308 | 31068 | 69.06629 | 14.13
[9 empty] | 518.1 | -0.7692308 | 31086 | 69.06245 | 14.135
[9 empty] | 518.4 | -0.7692308 | 31104 | 69.0586 | 14.14
[9 empty] | 518.7 | -0.7692308 | 31122 | 69.05476 | 14.145
[9 empty] | 519 | -0.7692308 | 31140 | 69.05091 | 14.15
[9 empty] | 519.3 | -0.7692308 | 31158 | 69.04706 | 14.155
[9 empty] | 519.6 | -0.7692308 | 31176 | 69.04322 | 14.16
[9 empty] | 519.9 | -0.7692308 | 31194 | 69.03937 | 14.165
[9 empty] | 520.2 | -0.7692308 | 31212 | 69.03553 | 14.17
[9 empty] | 520.5 | -0.7692308 | 31230 | 69.03168 | 14.175
[9 empty] | 520.8 | -0.7692308 | 31248 | 69.02783 | 14.18
[9 empty] | 521.1 | -0.7692308 | 31266 | 69.02399 | 14.185
[9 empty] | 521.4 | -0.7692308 | 31284 | 69.02014 | 14.19
[9 empty] | 521.7 | -0.7692308 | 31302 | 69.01629 | 14.195
[9 empty] | 522 | -0.7692308 | 31320 | 69.01245 | 14.2
[9 empty] | 522.3 | -0.7692308 | 31338 | 69.0086 | 14.205
[9 empty] | 522.6 | -0.7692308 | 31356 | 69.00476 | 14.21
[9 empty] | 522.9 | -0.7692308 | 31374 | 69.00091 | 14.215
[9 empty] | 523.2 | -0.7692308 | 31392 | 68.99706 | 14.22
[9 empty] | 523.5 | -0.7692308 | 31410 | 68.99322 | 14.225
[9 empty] | 523.8 | -0.7692308 | 31428 | 68.98937 | 14.23
[9 empty] | 524.1 | -0.7692308 | 31446 | 68.98553 | 14.235
[9 empty] | 524.4 | -0.7692308 | 31464 | 68.98168 | 14.24
[9 empty] | 524.7 | -0.7692308 | 31482 | 68.97783 | 14.245
[9 empty] | 525 | -0.7692308 | 31500 | 68.97399 | 14.25
[9 empty] | 525.3 | -0.7692308 | 31518 | 68.97014 | 14.255
[9 empty] | 525.6 | -0.7692308 | 31536 | 68.96629 | 14.26
[9 empty] | 525.9 | -0.7692308 | 31554 | 68.96245 | 14.265
[9 empty] | 526.2 | -0.7692308 | 31572 | 68.9586 | 14.27
[9 empty] | 526.5 | -0.7692308 | 31590 | 68.95476 | 14.275
[9 empty] | 526.8 | -0.7692308 | 31608 | 68.95091 | 14.28
[9 empty] | 527.1 | -0.7692308 | 31626 | 68.94706 | 14.285
[9 empty] | 527.4 | -0.7692308 | 31644 | 68.94322 | 14.29
[9 empty] | 527.7 | -0.7692308 | 31662 | 68.93937 | 14.295
[9 empty] | 528 | -0.7692308 | 31680 | 68.93553 | 14.3
[9 empty] | 528.3 | -0.7692308 | 31698 | 68.93168 | 14.305
[9 empty] | 528.6 | -0.7692308 | 31716 | 68.92783 | 14.31
[9 empty] | 528.9 | -0.7692308 | 31734 | 68.92399 | 14.315
[9 empty] | 529.2 | -0.7692308 | 31752 | 68.92014 | 14.32
[9 empty] | 529.5 | -0.7692308 | 31770 | 68.91629 | 14.325
[9 empty] | 529.8 | -0.7692308 | 31788 | 68.91245 | 14.33
[9 empty] | 530.1 | -0.7692308 | 31806 | 68.9086 | 14.335
[9 empty] | 530.4 | -0.7692308 | 31824 | 68.90476 | 14.34
[9 empty] | 530.7 | -0.7692308 | 31842 | 68.90091 | 14.345
[9 empty] | 531 | -0.7692308 | 31860 | 68.89706 | 14.35
[9 empty] | 531.3 | -0.7692308 | 31878 | 68.89322 | 14.355
[9 empty] | 531.6 | -0.7692308 | 31896 | 68.88937 | 14.36
[9 empty] | 531.9 | -0.7692308 | 31914 | 68.88553 | 14.365
[9 empty] | 532.2 | -0.7692308 | 31932 | 68.88168 | 14.37
[9 empty] | 532.5 | -0.7692308 | 31950 | 68.87783 | 14.375
[9 empty] | 532.8 | -0.7692308 | 31968 | 68.87399 | 14.38
[9 empty] | 533.1 | -0.7692308 | 31986 | 68.87014 | 14.385
[9 empty] | 533.4 | -0.7692308 | 32004 | 68.86629 | 14.39
[9 empty] | 533.7 | -0.7692308 | 32022 | 68.86245 | 14.395
[9 empty] | 534 | -0.7692308 | 32040 | 68.8586 | 14.4
[9 empty] | 534.3 | -0.7692308 | 32058 | 68.85476 | 14.405
[9 empty] | 534.6 | -0.7692308 | 32076 | 68.85091 | 14.41
[9 empty] | 534.9 | -0.7692308 | 32094 | 68.84706 | 14.415
[9 empty] | 535.2 | -0.7692308 | 32112 | 68.84322 | 14.42
[9 empty] | 535.5 | -0.7692308 | 32130 | 68.83937 | 14.425
[9 empty] | 535.8 | -0.7692308 | 32148 | 68.83553 | 14.43
[9 empty] | 536.1 | -0.7692308 | 32166 | 68.83168 | 14.435
[9 empty] | 536.4 | -0.7692308 | 32184 | 68.82783 | 14.44
[9 empty] | 536.7 | -0.7692308 | 32202 | 68.82399 | 14.445
[9 empty] | 537 | -0.7692308 | 32220 | 68.82014 | 14.45
[9 empty] | 537.3 | -0.7692308 | 32238 | 68.81629 | 14.455
[9 empty] | 537.6 | -0.7692308 | 32256 | 68.81245 | 14.46
[9 empty] | 537.9 | -0.7692308 | 32274 | 68.8086 | 14.465
[9 empty] | 538.2 | -0.7692308 | 32292 | 68.80476 | 14.47
[9 empty] | 538.5 | -0.7692308 | 32310 | 68.80091 | 14.475
[9 empty] | 538.8 | -0.7692308 | 32328 | 68.79706 | 14.48
[9 empty] | 539.1 | -0.7692308 | 32346 | 68.79322 | 14.485
[9 empty] | 539.4 | -0.7692308 | 32364 | 68.78937 | 14.49
[9 empty] | 539.7 | -0.7692308 | 32382 | 68.78553 | 14.495
[9 empty] | 540 | -0.7692308 | 32400 | 68.78168 | 14.5
[9 empty] | 540.3 | -0.7692308 | 32418 | 68.77783 | 14.505
[9 empty] | 540.6 | -0.7692308 | 32436 | 68.77399 | 14.51
[9 empty] | 540.9 | -0.7692308 | 32454 | 68.77014 | 14.515
[9 empty] | 541.2 | -0.7692308 | 32472 | 68.76629 | 14.52
[9 empty] | 541.5 | -0.7692308 | 32490 | 68.76245 | 14.525
[9 empty] | 541.8 | -0.7692308 | 32508 | 68.7586 | 14.53
[9 empty] | 542.1 | -0.7692308 | 32526 | 68.75476 | 14.535
[9 empty] | 542.4 | -0.7692308 | 32544 | 68.75091 | 14.54
[9 empty] | 542.7 | -0.7692308 | 32562 | 68.74706 | 14.545
[9 empty] | 543 | -0.7692308 | 32580 | 68.74322 | 14.55
[9 empty] | 543.3 | -0.7692308 | 32598 | 68.73937 | 14.555
[9 empty] | 543.6 | -0.7692308 | 32616 | 68.73553 | 14.56
[9 empty] | 543.9 | -0.7692308 | 32634 | 68.73168 | 14.565
[9 empty] | 544.2 | -0.7692308 | 32652 | 68.72783 | 14.57
[9 empty] | 544.5 | -0.7692308 | 32670 | 68.72399 | 14.575
[9 empty] | 544.8 | -0.7692308 | 32688 | 68.72014 | 14.58
[9 empty] | 545.1 | -0.7692308 | 32706 | 68.71629 | 14.585
[9 empty] | 545.4 | -0.7692308 | 32724 | 68.71245 | 14.59
[9 empty] | 545.7 | -0.7692308 | 32742 | 68.7086 | 14.595
[9 empty] | 546 | -0.7692308 | 32760 | 68.70476 | 14.6
[9 empty] | 546.3 | -0.7692308 | 32778 | 68.70091 | 14.605
[9 empty] | 546.6 | -0.7692308 | 32796 | 68.69706 | 14.61
[9 empty] | 546.9 | -0.7692308 | 32814 | 68.69322 | 14.615
[9 empty] | 547.2 | -0.7692308 | 32832 | 68.68937 | 14.62
[9 empty] | 547.5 | -0.7692308 | 32850 | 68.68553 | 14.625
[9 empty] | 547.8 | -0.7692308 | 32868 | 68.68168 | 14.63
[9 empty] | 548.1 | -0.7692308 | 32886 | 68.67783 | 14.635
[9 empty] | 548.4 | -0.7692308 | 32904 | 68.67399 | 14.64
[9 empty] | 548.7 | -0.7692308 | 32922 | 68.67014 | 14.645
[9 empty] | 549 | -0.7692308 | 32940 | 68.66629 | 14.65
[9 empty] | 549.3 | -0.7692308 | 32958 | 68.66245 | 14.655
[9 empty] | 549.6 | -0.7692308 | 32976 | 68.6586 | 14.66
[9 empty] | 549.9 | -0.7692308 | 32994 | 68.65476 | 14.665
[9 empty] | 550.2 | -0.7692308 | 33012 | 68.65091 | 14.67
[9 empty] | 550.5 | -0.7692308 | 33030 | 68.64706 | 14.675
[9 empty] | 550.8 | -0.7692308 | 33048 | 68.64322 | 14.68
[9 empty] | 551.1 | -0.7692308 | 33066 | 68.63937 | 14.685
[9 empty] | 551.4 | -0.7692308 | 33084 | 68.63553 | 14.69
[9 empty] | 551.7 | -0.7692308 | 33102 | 68.63168 | 14.695
[9 empty] | 552 | -0.7692308 | 33120 | 68.62783 | 14.7
[9 empty] | 552.3 | -0.7692308 | 33138 | 68.62399 | 14.705
[9 empty] | 552.6 | -0.7692308 | 33156 | 68.62014 | 14.71
[9 empty] | 552.9 | -0.7692308 | 33174 | 68.61629 | 14.715
[9 empty] | 553.2 | -0.7692308 | 33192 | 68.61245 | 14.72
[9 empty] | 553.5 | -0.7692308 | 33210 | 68.6086 | 14.725
[9 empty] | 553.8 | -0.7692308 | 33228 | 68.60476 | 14.73
[9 empty] | 554.1 | -0.7692308 | 33246 | 68.60091 | 14.735
[9 empty] | 554.4 | -0.7692308 | 33264 | 68.59706 | 14.74
[9 empty] | 554.7 | -0.7692308 | 33282 | 68.59322 | 14.745
[9 empty] | 555 | -0.7692308 | 33300 | 68.58937 | 14.75
[9 empty] | 555.3 | -0.7692308 | 33318 | 68.58553 | 14.755
[9 empty] | 555.6 | -0.7692308 | 33336 | 68.58168 | 14.76
[9 empty] | 555.9 | -0.7692308 | 33354 | 68.57783 | 14.765
[9 empty] | 556.2 | -0.7692308 | 33372 | 68.57399 | 14.77
[9 empty] | 556.5 | -0.7692308 | 33390 | 68.57014 | 14.775
[9 empty] | 556.8 | -0.7692308 | 33408 | 68.56629 | 14.78
[9 empty] | 557.1 | -0.7692308 | 33426 | 68.56245 | 14.785
[9 empty] | 557.4 | -0.7692308 | 33444 | 68.5586 | 14.79
[9 empty] | 557.7 | -0.7692308 | 33462 | 68.55476 | 14.795
[9 empty] | 558 | -0.7692308 | 33480 | 68.55091 | 14.8
[9 empty] | 558.3 | -0.7692308 | 33498 | 68.54706 | 14.805
[9 empty] | 558.6 | -0.7692308 | 33516 | 68.54322 | 14.81
[9 empty] | 558.9 | -0.7692308 | 33534 | 68.53937 | 14.815
[9 empty] | 559.2 | -0.7692308 | 33552 | 68.53553 | 14.82
[9 empty] | 559.5 | -0.7692308 | 33570 | 68.53168 | 14.825
[9 empty] | 559.8 | -0.7692308 | 33588 | 68.52783 | 14.83
[9 empty] | 560.1 | -0.7692308 | 33606 | 68.52399 | 14.835
[9 empty] | 560.4 | -0.7692308 | 33624 | 68.52014 | 14.84
[9 empty] | 560.7 | -0.7692308 | 33642 | 68.51629 | 14.845
[9 empty] | 561 | -0.7692308 | 33660 | 68.51245 | 14.85
[9 empty] | 561.3 | -0.7692308 | 33678 | 68.5086 | 14.855
[9 empty] | 561.6 | -0.7692308 | 33696 | 68.50476 | 14.86
[9 empty] | 561.9 | -0.7692308 | 33714 | 68.50091 | 14.865
[9 empty] | 562.2 | -0.7692308 | 33732 | 68.49706 | 14.87
[9 empty] | 562.5 | -0.7692308 | 33750 | 68.49322 | 14.875
[9 empty] | 562.8 | -0.7692308 | 33768 | 68.48937 | 14.88
[9 empty] | 563.1 | -0.7692308 | 33786 | 68.48553 | 14.885
[9 empty] | 563.4 | -0.7692308 | 33804 | 68.48168 | 14.89
[9 empty] | 563.7 | -0.7692308 | 33822 | 68.47783 | 14.895
[9 empty] | 564 | -0.7692308 | 33840 | 68.47399 | 14.9
[9 empty] | 564.3 | -0.7692308 | 33858 | 68.47014 | 14.905
[9 empty] | 564.6 | -0.7692308 | 33876 | 68.46629 | 14.91
[9 empty] | 564.9 | -0.7692308 | 33894 | 68.46245 | 14.915
[9 empty] | 565.2 | -0.7692308 | 33912 | 68.4586 | 14.92
[9 empty] | 565.5 | -0.7692308 | 33930 | 68.45476 | 14.925
[9 empty] | 565.8 | -0.7692308 | 33948 | 68.45091 | 14.93
[9 empty] | 566.1 | -0.7692308 | 33966 | 68.44706 | 14.935
[9 empty] | 566.4 | -0.7692308 | 33984 | 68.44322 | 14.94
[9 empty] | 566.7 | -0.7692308 | 34002 | 68.43937 | 14.945
[9 empty] | 567 | -0.7692308 | 34020 | 68.43553 | 14.95
[9 empty] | 567.3 | -0.7692308 | 34038 | 68.43168 | 14.955
[9 empty] | 567.6 | -0.7692308 | 34056 | 68.42783 | 14.96
[9 empty] | 567.9 | -0.7692308 | 34074 | 68.42399 | 14.965
[9 empty] | 568.2 | -0.7692308 | 34092 | 68.42014 | 14.97
[9 empty] | 568.5 | -0.7692308 | 34110 | 68.41629 | 14.975
[9 empty] | 568.8 | -0.7692308 | 34128 | 68.41245 | 14.98
[9 empty] | 569.1 | -0.7692308 | 34146 | 68.4086 | 14.985
[9 empty] | 569.4 | -0.7692308 | 34164 | 68.40476 | 14.99
[9 empty] | 569.7 | -0.7692308 | 34182 | 68.40091 | 14.995
[9 empty] | 570 | -0.7692308 | 34200 | 68.39706 | 15
[9 empty] | 570.3 | -0.7692308 | 34218 | 68.39322 | 15.005
[9 empty] | 570.6 | -0.7692308 | 34236 | 68.38937 | 15.01
[9 empty] | 570.9 | -0.7692308 | 34254 | 68.38553 | 15.015
[9 empty] | 571.2 | -0.7692308 | 34272 | 68.38168 | 15.02
[9 empty] | 571.5 | -0.7692308 | 34290 | 68.37783 | 15.025
[9 empty] | 571.8 | -0.7692308 | 34308 | 68.37399 | 15.03
[9 empty] | 572.1 | -0.7692308 | 34326 | 68.37014 | 15.035
[9 empty] | 572.4 | -0.7692308 | 34344 | 68.36629 | 15.04
[9 empty] | 572.7 | -0.7692308 | 34362 | 68.36245 | 15.045
[9 empty] | 573 | -0.7692308 | 34380 | 68.3586 | 15.05
[9 empty] | 573.3 | -0.7692308 | 34398 | 68.35476 | 15.055
[9 empty] | 573.6 | -0.7692308 | 34416 | 68.35091 | 15.06
[9 empty] | 573.9 | -0.7692308 | 34434 | 68.34706 | 15.065
[9 empty] | 574.2 | -0.7692308 | 34452 | 68.34322 | 15.07
[9 empty] | 574.5 | -0.7692308 | 34470 | 68.33937 | 15.075
[9 empty] | 574.8 | -0.7692308 | 34488 | 68.33553 | 15.08
[9 empty] | 575.1 | -0.7692308 | 34506 | 68.33168 | 15.085
[9 empty] | 575.4 | -0.7692308 | 34524 | 68.32783 | 15.09
[9 empty] | 575.7 | -0.7692308 | 34542 | 68.32399 | 15.095
[9 empty] | 576 | -0.7692308 | 34560 | 68.32014 | 15.1
[9 empty] | 576.3 | -0.7692308 | 34578 | 68.31629 | 15.105
[9 empty] | 576.6 | -0.7692308 | 34596 | 68.31245 | 15.11
[9 empty] | 576.9 | -0.7692308 | 34614 | 68.3086 | 15.115
[9 empty] | 577.2 | -0.7692308 | 34632 | 68.30476 | 15.12
[9 empty] | 577.5 | -0.7692308 | 34650 | 68.30091 | 15.125
[9 empty] | 577.8 | -0.7692308 | 34668 | 68.29706 | 15.13
[9 empty] | 578.1 | -0.7692308 | 34686 | 68.29322 | 15.135
[9 empty] | 578.4 | -0.7692308 | 34704 | 68.28937 | 15.14
[9 empty] | 578.7 | -0.7692308 | 34722 | 68.28553 | 15.145
[9 empty] | 579 | -0.7692308 | 34740 | 68.28168 | 15.15
[9 empty] | 579.3 | -0.7692308 | 34758 | 68.27783 | 15.155
[9 empty] | 579.6 | -0.7692308 | 34776 | 68.27399 | 15.16
[9 empty] | 579.9 | -0.7692308 | 34794 | 68.27014 | 15.165
[9 empty] | 580.2 | -0.7692308 | 34812 | 68.26629 | 15.17
[9 empty] | 580.5 | -0.7692308 | 34830 | 68.26245 | 15.175
[9 empty] | 580.8 | -0.7692308 | 34848 | 68.2586 | 15.18
[9 empty] | 581.1 | -0.7692308 | 34866 | 68.25476 | 15.185
[9 empty] | 581.4 | -0.7692308 | 34884 | 68.25091 | 15.19
[9 empty] | 581.7 | -0.7692308 | 34902 | 68.24706 | 15.195
[9 empty] | 582 | -0.7692308 | 34920 | 68.24322 | 15.2
[9 empty] | 582.3 | -0.7692308 | 34938 | 68.23937 | 15.205
[9 empty] | 582.6 | -0.7692308 | 34956 | 68.23553 | 15.21
[9 empty] | 582.9 | -0.7692308 | 34974 | 68.23168 | 15.215
[9 empty] | 583.2 | -0.7692308 | 34992 | 68.22783 | 15.22
[9 empty] | 583.5 | -0.7692308 | 35010 | 68.22399 | 15.225
[9 empty] | 583.8 | -0.7692308 | 35028 | 68.22014 | 15.23
[9 empty] | 584.1 | -0.7692308 | 35046 | 68.21629 | 15.235
[9 empty] | 584.4 | -0.7692308 | 35064 | 68.21245 | 15.24
[9 empty] | 584.7 | -0.7692308 | 35082 | 68.2086 | 15.245
[9 empty] | 585 | -0.7692308 | 35100 | 68.20476 | 15.25
[9 empty] | 585.3 | -0.7692308 | 35118 | 68.20091 | 15.255
[9 empty] | 585.6 | -0.7692308 | 35136 | 68.19706 | 15.26
[9 empty] | 585.9 | -0.7692308 | 35154 | 68.19322 | 15.265
[9 empty] | 586.2 | -0.7692308 | 35172 | 68.18937 | 15.27
[9 empty] | 586.5 | -0.7692308 | 35190 | 68.18553 | 15.275
[9 empty] | 586.8 | -0.7692308 | 35208 | 68.18168 | 15.28
[9 empty] | 587.1 | -0.7692308 | 35226 | 68.17783 | 15.285
[9 empty] | 587.4 | -0.7692308 | 35244 | 68.17399 | 15.29
[9 empty] | 587.7 | -0.7692308 | 35262 | 68.17014 | 15.295
[9 empty] | 588 | -0.7692308 | 35280 | 68.16629 | 15.3
[9 empty] | 588.3 | -0.7692308 | 35298 | 68.16245 | 15.305
[9 empty] | 588.6 | -0.7692308 | 35316 | 68.1586 | 15.31
[9 empty] | 588.9 | -0.7692308 | 35334 | 68.15476 | 15.315
[9 empty] | 589.2 | -0.7692308 | 35352 | 68.15091 | 15.32
[9 empty] | 589.5 | -0.7692308 | 35370 | 68.14706 | 15.325
[9 empty] | 589.8 | -0.7692308 | 35388 | 68.14322 | 15.33
[9 empty] | 590.1 | -0.7692308 | 35406 | 68.13937 | 15.335
[9 empty] | 590.4 | -0.7692308 | 35424 | 68.13553 | 15.34
[9 empty] | 590.7 | -0.7692308 | 35442 | 68.13168 | 15.345
[9 empty] | 591 | -0.7692308 | 35460 | 68.12783 | 15.35
[9 empty] | 591.3 | -0.7692308 | 35478 | 68.12399 | 15.355
[9 empty] | 591.6 | -0.7692308 | 35496 | 68.12014 | 15.36
[9 empty] | 591.9 | -0.7692308 | 35514 | 68.11629 | 15.365
[9 empty] | 592.2 | -0.7692308 | 35532 | 68.11245 | 15.37
[9 empty] | 592.5 | -0.7692308 | 35550 | 68.1086 | 15.375
[9 empty] | 592.8 | -0.7692308 | 35568 | 68.10476 | 15.38
[9 empty] | 593.1 | -0.7692308 | 35586 | 68.10091 | 15.385
[9 empty] | 593.4 | -0.7692308 | 35604 | 68.09706 | 15.39
[9 empty] | 593.7 | -0.7692308 | 35622 | 68.09322 | 15.395
[9 empty] | 594 | -0.7692308 | 35640 | 68.08937 | 15.4
[9 empty] | 594.3 | -0.7692308 | 35658 | 68.08553 | 15.405
[9 empty] | 594.6 | -0.7692308 | 35676 | 68.08168 | 15.41
[9 empty] | 594.9 | -0.7692308 | 35694 | 68.07783 | 15.415
[9 empty] | 595.2 | -0.7692308 | 35712 | 68.07399 | 15.42
[9 empty] | 595.5 | -0.7692308 | 35730 | 68.07014 | 15.425
[9 empty] | 595.8 | -0.7692308 | 35748 | 68.06629 | 15.43
[9 empty] | 596.1 | -0.7692308 | 35766 | 68.06245 | 15.435
[9 empty] | 596.4 | -0.7692308 | 35784 | 68.0586 | 15.44
[9 empty] | 596.7 | -0.7692308 | 35802 | 68.05476 | 15.445
[9 empty] | 597 | -0.7692308 | 35820 | 68.05091 | 15.45
[9 empty] | 597.3 | -0.7692308 | 35838 | 68.04706 | 15.455
[9 empty] | 597.6 | -0.7692308 | 35856 | 68.04322 | 15.46
[9 empty] | 597.9 | -0.7692308 | 35874 | 68.03937 | 15.465
[9 empty] | 598.2 | -0.7692308 | 35892 | 68.03553 | 15.47
[9 empty] | 598.5 | -0.7692308 | 35910 | 68.03168 | 15.475
[9 empty] | 598.8 | -0.7692308 | 35928 | 68.02783 | 15.48
[9 empty] | 599.1 | -0.7692308 | 35946 | 68.02399 | 15.485
[9 empty] | 599.4 | -0.7692308 | 35964 | 68.02014 | 15.49
[9 empty] | 599.7 | -0.7692308 | 35982 | 68.01629 | 15.495
[9 empty] | 600 | -0.7692308 | 36000 | 68.01245 | 15.5
sTEAM tEMP dATA OF 04
tARGET TEMP FOR dec IS EXTRAPOLATED

## 04_Temp_Steam
[13 empty] | 45.35 | -0.7 |  |  | 103.1 | -1.5 |  |  | 108 | -1.5
66582 | 18:30 | 33:30 | 24:00 | 30.8 | 31 | 30.9 | 0 | 31.2 | 31.4 | 31.3 | 938.6285 | 18:28 | 23:58 | 26.46887 | 583.3223 | 0.7704514 | 23:59 | 32.46045 | 971.4619 | 0.7703472 | 23:59 | 34.0085 | 1020.544
|  |  |  | chamber |  |  |  | steam concrete |  |  |  | curing time | 01_00_N_28 |  | NC PC | curing time |  | 16_00E7 | EC PC | curing time | wet time | 17_35E7 | EC FRC
seconds | curing time | day time | wet time | prob1 | prob2 | avg | avg grad | prob6 | prob10 | avg | maturity |  |  | avg | maturity |  |  |  | maturity |  |  |  | maturity
|  | 15:00 | 5:30 | 14 | 2 |  |  | 6 | 10 |  |  |  | 5:30 |  |  |  | 5:30 |  |  |  | 5:30 |  |  | 5:30 |  |  | 15:00 | target |  | 16
18 | 0:00 | 15:00 | 5:30 | 18.6 | 19.1 | 18.85 |  | 27.7 | 27.8 | 27.75 | 0 | 0:00 | 5:30 | 24.7375 |  | 0:00 | 5:30 | 23.525 | 0 | 0:00 | 5:30 | 25.95 | 0 | 5:30 | 0:00 | 15:00 | 0 | 25
36 | 0:01 | 15:01 | 5:31 | 18.9 | 19.2 | 19.05 |  | 27.7 | 27.8 | 27.75 | 0.13875 | 0:01 | 5:31 | 24.7625 | 0 | 0:01 | 5:31 | 23.5875 | 0.47175 | 0:01 | 5:31 | 25.9625 | 0.51925 | 6:10 | 0:40 | 15:40 | 40 | 30 | 7.5
54 | 0:01 | 15:01 | 5:31 | 19.2 | 19.3 | 19.25 |  | 27.7 | 27.8 | 27.75 | 0.2775 | 0:02 | 5:32 | 24.8 | 0.496 | 0:02 | 5:32 | 23.5875 | 0.9435 | 0:02 | 5:32 | 26.0125 | 1.0395 | 8:45 | 3:15 | 18:15 | 195 | 65 | 13.54839
72 | 0:01 | 15:01 | 5:31 | 19.5 | 19.5 | 19.5 |  | 27.7 | 27.8 | 27.75 | 0.41625 | 0:04 | 5:34 | 24.8 | 0.992 | 0:04 | 5:34 | 23.5875 | 1.41525 | 0:04 | 5:34 | 26.0125 | 1.55975 | 9:20 | 3:50 | 18:50 | 230 | 68 | 5.142857
90 | 0:02 | 15:02 | 5:32 | 19.7 | 19.6 | 19.65 | 40 | 27.7 | 27.8 | 27.75 | 0.555 | 0:05 | 5:35 | 24.875 | 1.4895 | 0:05 | 5:35 | 23.5875 | 1.887 | 0:05 | 5:35 | 26.0125 | 2.08 | 11:50 | 6:20 | 21:20 | 380 | 70.5 | 1
108 | 0:02 | 15:02 | 5:32 | 20 | 19.8 | 19.9 | 42.5 | 27.7 | 27.8 | 27.75 | 0.69375 | 0:06 | 5:36 | 24.875 | 1.987 | 0:06 | 5:36 | 23.5875 | 2.35875 | 0:06 | 5:36 | 26.05 | 2.601 | 12:20 | 6:50 | 21:50 | 410 | 70.5 | 0
126 | 0:02 | 15:02 | 5:32 | 20.3 | 20.1 | 20.2 | 45 | 27.7 | 27.8 | 27.75 | 0.8325 | 0:07 | 5:37 | 24.925 | 2.4855 | 0:07 | 5:37 | 23.5875 | 2.8305 | 0:07 | 5:37 | 26.1 | 3.123 | 15:35 | 10:05 | 25:05 | 605 | 68 | -0.7692308
144 | 0:02 | 15:02 | 5:32 | 20.5 | 20.3 | 20.4 | 45 | 27.7 | 27.8 | 27.75 | 0.97125 | 0:08 | 5:38 | 24.95 | 2.9845 | 0:08 | 5:38 | 23.5875 | 3.30225 | 0:08 | 5:38 | 26.125 | 3.6455
162 | 0:03 | 15:03 | 5:33 | 20.8 | 20.5 | 20.65 | 46.66667 | 27.7 | 27.8 | 27.75 | 1.11 | 0:10 | 5:40 | 25 | 3.4845 | 0:10 | 5:40 | 23.5875 | 3.774 | 0:10 | 5:40 | 26.175 | 4.169
180 | 0:03 | 15:03 | 5:33 | 21.1 | 20.8 | 20.95 | 48.33333 | 27.7 | 27.8 | 27.75 | 1.24875 | 0:11 | 5:41 | 25.025 | 3.985 | 0:13 | 5:43 | 25.125 | 5.03025 | 0:11 | 5:41 | 26.1875 | 4.69275
198 | 0:03 | 15:03 | 5:33 | 21.4 | 21 | 21.2 | 51.66667 | 27.7 | 27.8 | 27.75 | 1.3875 | 0:12 | 5:42 | 25.05 | 4.486 | 0:14 | 5:44 | 25.3875 | 5.538 | 0:12 | 5:42 | 26.2125 | 5.217
216 | 0:04 | 15:04 | 5:34 | 21.7 | 21.3 | 21.5 | 53.33333 | 27.7 | 27.8 | 27.75 | 1.52625 | 0:13 | 5:43 | 25.0875 | 4.98775 | 0:15 | 5:45 | 25.6375 | 6.05075 | 0:13 | 5:43 | 26.2375 | 5.74175 | duration | 5:30 | 18:30 | 6 | 27
234 | 0:04 | 15:04 | 5:34 | 22 | 21.5 | 21.75 | 51.66667 | 27.7 | 27.8 | 27.75 | 1.665 | 0:14 | 5:44 | 25.1125 | 5.49 | 0:16 | 5:46 | 25.925 | 6.56925 | 0:14 | 5:44 | 26.3125 | 6.268 |  | setting | curing | 7 days | 28 days
252 | 0:04 | 15:04 | 5:34 | 22.2 | 21.8 | 22 | 53.33333 | 27.7 | 27.8 | 27.75 | 1.80375 | 0:16 | 5:46 | 25.1625 | 5.99325 | 0:17 | 5:47 | 26.2375 | 7.094 | 0:16 | 5:46 | 26.3625 | 6.79525 | temp [°] | 22.5 |  | 20 | 18
270 | 0:04 | 15:05 | 5:34 | 22.5 | 22 | 22.25 | 53.33333 | 27.7 | 27.8 | 27.75 | 1.9425 | 0:17 | 5:47 | 25.2 | 6.49725 | 0:19 | 5:49 | 26.525 | 7.6245 | 0:17 | 5:47 | 26.4625 | 7.3245
288 | 0:05 | 15:05 | 5:35 | 22.7 | 22.3 | 22.5 | 51.66667 | 27.6 | 27.8 | 27.7 | 2.081 | 0:18 | 5:48 | 25.25 | 7.00225 | 0:20 | 5:50 | 26.8125 | 8.16075 | 0:18 | 5:48 | 26.6625 | 7.85775 | maturity [°h] | 178.75 |  | 4320 | 18144
306 | 0:05 | 15:05 | 5:35 | 23 | 22.5 | 22.75 | 51.66667 | 27.6 | 27.8 | 27.7 | 2.2195 | 0:19 | 5:49 | 25.2875 | 7.508 | 0:21 | 5:51 | 27.0875 | 8.7025 | 0:19 | 5:49 | 26.9125 | 8.396 | Natural curing | 178.75 | 762.0723 | 5082.072 | 23226.07
324 | 0:05 | 15:05 | 5:35 | 23.2 | 22.7 | 22.95 | 48.33333 | 27.6 | 27.8 | 27.7 | 2.358 | 0:20 | 5:50 | 25.2875 | 8.01375 | 0:22 | 5:52 | 27.3625 | 9.24975 | 0:20 | 5:50 | 27.1625 | 8.93925 | Steam curing | 178.75 | 1117.3785 | 5437.3785 | 23581.3785
342 | 0:06 | 15:06 | 5:36 | 23.4 | 23 | 23.2 | 48.33333 | 27.6 | 27.8 | 27.7 | 2.4965 | 0:22 | 5:52 | 25.3625 | 8.521 | 0:23 | 5:53 | 27.6375 | 9.8025 | 0:22 | 5:52 | 27.425 | 9.48775 | Electric plain | 178.75 | 1150.212 | 5470.212 | 23614.21
360 | 0:06 | 15:06 | 5:36 | 23.6 | 23.1 | 23.35 | 45 | 27.6 | 27.8 | 27.7 | 2.635 | 0:23 | 5:53 | 25.3875 | 9.02875 | 0:25 | 5:55 | 27.8625 | 10.35975 | 0:23 | 5:53 | 27.6875 | 10.0415 | Electric fibre | 178.75 | 1199.294 | 5519.294 | 23663.29
378 | 0:06 | 15:06 | 5:36 | 23.8 | 23.4 | 23.6 | 45 | 27.6 | 27.8 | 27.7 | 2.7735 | 0:24 | 5:54 | 25.4 | 9.53675 | 0:26 | 5:56 | 28.0625 | 10.921 | 0:24 | 5:54 | 27.925 | 10.6 | datum temperature | -10
396 | 0:07 | 15:07 | 5:37 | 24.1 | 23.6 | 23.85 | 45 | 27.6 | 27.8 | 27.7 | 2.912 | 0:25 | 5:55 | 25.4625 | 10.046 | 0:27 | 5:57 | 28.2125 | 11.48525 | 0:25 | 5:55 | 28.1875 | 11.16375
414 | 0:07 | 15:07 | 5:37 | 24.3 | 23.8 | 24.05 | 43.33333 | 27.6 | 27.8 | 27.7 | 3.0505 | 0:26 | 5:56 | 25.4875 | 10.55575 | 0:28 | 5:58 | 28.375 | 12.05275 | 0:26 | 5:56 | 28.45 | 11.73275
432 | 0:07 | 15:07 | 5:37 | 24.6 | 24.1 | 24.35 | 46.66667 | 27.6 | 27.8 | 27.7 | 3.189 | 0:28 | 5:58 | 25.55 | 11.06675 | 0:29 | 5:59 | 28.55 | 12.62375 | 0:28 | 5:58 | 28.675 | 12.30625
450 | 0:08 | 15:08 | 5:38 | 24.8 | 24.3 | 24.55 | 45 | 27.6 | 27.8 | 27.7 | 3.3275 | 0:29 | 5:59 | 25.575 | 11.57825 | 0:31 | 6:01 | 28.6875 | 13.1975 | 0:29 | 5:59 | 28.6875 | 12.88
468 | 0:08 | 15:08 | 5:38 | 25.1 | 24.6 | 24.85 | 50 | 27.6 | 27.8 | 27.7 | 3.466 | 0:30 | 6:00 | 25.6 | 12.09025 | 0:32 | 6:02 | 28.85 | 13.7745 | 0:30 | 6:00 | 28.6875 | 13.45375
486 | 0:08 | 15:08 | 5:38 | 25.3 | 24.8 | 25.05 | 48.33333 | 27.6 | 27.8 | 27.7 | 3.6045 | 0:31 | 6:01 | 25.65 | 12.60325 | 0:33 | 6:03 | 29.0125 | 14.35475 | 0:31 | 6:01 | 28.6875 | 14.0275
504 | 0:08 | 15:08 | 5:38 | 25.5 | 25 | 25.25 | 46.66667 | 27.6 | 27.7 | 27.65 | 3.74275 | 0:32 | 6:02 | 25.7125 | 13.1175 | 0:34 | 6:04 | 29.175 | 14.93825 | 0:34 | 6:04 | 29.65 | 15.4194
522 | 0:09 | 15:09 | 5:39 | 25.8 | 25.2 | 25.5 | 48.33333 | 27.5 | 27.7 | 27.6 | 3.88075 | 0:34 | 6:04 | 25.725 | 13.632 | 0:35 | 6:05 | 29.3 | 15.52425 | 0:35 | 6:05 | 29.85 | 16.0164
540 | 0:09 | 15:09 | 5:39 | 26 | 25.4 | 25.7 | 45 | 27.5 | 27.7 | 27.6 | 4.01875 | 0:35 | 6:05 | 25.75 | 14.147 | 0:37 | 6:07 | 29.4625 | 16.1135 | 0:36 | 6:06 | 30.05 | 16.6174
558 | 0:09 | 15:09 | 5:39 | 26.1 | 25.6 | 25.85 | 43.33333 | 27.5 | 27.7 | 27.6 | 4.15675 | 0:36 | 6:06 | 25.825 | 14.6635 | 0:38 | 6:08 | 29.65 | 16.7065 | 0:38 | 6:08 | 30.2125 | 17.22165
576 | 0:10 | 15:10 | 5:40 | 26.3 | 25.8 | 26.05 | 40 | 27.5 | 27.7 | 27.6 | 4.29475 | 0:37 | 6:07 | 25.8625 | 15.18075 | 0:39 | 6:09 | 29.8 | 17.3025 | 0:39 | 6:09 | 30.4125 | 17.8299
594 | 0:10 | 15:10 | 5:40 | 26.4 | 26 | 26.2 | 38.33333 | 27.5 | 27.7 | 27.6 | 4.43275 | 0:38 | 6:08 | 25.8875 | 15.6985 | 0:40 | 6:10 | 29.9625 | 17.90175 | 0:40 | 6:10 | 30.5875 | 18.44165
612 | 0:10 | 15:10 | 5:40 | 26.6 | 26.1 | 26.35 | 36.66667 | 27.5 | 27.7 | 27.6 | 4.57075 | 0:40 | 6:10 | 25.925 | 16.217 | 0:41 | 6:11 | 30.125 | 18.50425 | 0:41 | 6:11 | 30.7625 | 19.0569
630 | 0:10 | 15:10 | 5:40 | 26.6 | 26.3 | 26.45 | 31.66667 | 27.5 | 27.7 | 27.6 | 4.70875 | 0:41 | 6:11 | 26 | 16.737 | 0:43 | 6:13 | 30.275 | 19.10975 | 0:42 | 6:12 | 30.975 | 19.6764
648 | 0:11 | 15:11 | 5:41 | 26.7 | 26.3 | 26.5 | 26.66667 | 27.5 | 27.7 | 27.6 | 4.84675 | 0:42 | 6:12 | 26.0375 | 17.25775 | 0:44 | 6:14 | 30.4375 | 19.7185 | 0:44 | 6:14 | 31.25 | 20.3014
666 | 0:11 | 15:11 | 5:41 | 26.8 | 26.5 | 26.65 | 26.66667 | 27.5 | 27.7 | 27.6 | 4.98475 | 0:43 | 6:13 | 26.05 | 17.77875 | 0:45 | 6:15 | 30.6 | 20.3305 | 0:45 | 6:15 | 31.575 | 20.9329
684 | 0:11 | 15:11 | 5:41 | 27 | 26.6 | 26.8 | 25 | 27.5 | 27.7 | 27.6 | 5.12275 | 0:44 | 6:14 | 26.125 | 18.30125 | 0:46 | 6:16 | 30.7625 | 20.94575 | 0:46 | 6:16 | 31.95 | 21.5719
702 | 0:12 | 15:12 | 5:42 | 27 | 26.7 | 26.85 | 21.66667 | 27.5 | 27.7 | 27.6 | 5.26075 | 0:46 | 6:16 | 26.125 | 18.82375 | 0:47 | 6:17 | 30.9375 | 21.5645 | 0:47 | 6:17 | 32.3125 | 22.21815
720 | 0:12 | 15:12 | 5:42 | 27.1 | 26.8 | 26.95 | 20 | 27.5 | 27.7 | 27.6 | 5.39875 | 0:47 | 6:17 | 26.225 | 19.34825 | 0:49 | 6:19 | 31.225 | 22.189 | 0:48 | 6:18 | 32.7 | 22.87215
738 | 0:12 | 15:12 | 5:42 | 27.2 | 26.8 | 27 | 18.33333 | 27.5 | 27.7 | 27.6 | 5.53675 | 0:48 | 6:18 | 26.225 | 19.87275 | 0:50 | 6:20 | 31.475 | 22.8185 | 0:50 | 6:20 | 33.075 | 23.53365
756 | 0:13 | 15:13 | 5:43 | 27.3 | 27 | 27.15 | 21.66667 | 27.5 | 27.7 | 27.6 | 5.67475 | 0:49 | 6:19 | 26.2625 | 20.398 | 0:51 | 6:21 | 31.75 | 23.4535 | 0:51 | 6:21 | 33.4375 | 24.2024
774 | 0:13 | 15:13 | 5:43 | 27.3 | 27.1 | 27.2 | 18.33333 | 27.5 | 27.7 | 27.6 | 5.81275 | 0:50 | 6:20 | 26.3125 | 20.92425 | 0:52 | 6:22 | 32.0375 | 24.09425 | 0:52 | 6:22 | 33.8 | 24.8784
792 | 0:13 | 15:13 | 5:43 | 27.5 | 27.1 | 27.3 | 16.66667 | 27.5 | 27.7 | 27.6 | 5.95075 | 0:52 | 6:22 | 26.35 | 21.45125 | 0:53 | 6:23 | 32.3125 | 24.7405 | 0:53 | 6:23 | 34.15 | 25.5614
810 | 0:14 | 15:14 | 5:44 | 27.6 | 27.3 | 27.45 | 20 | 27.5 | 27.7 | 27.6 | 6.08875 | 0:53 | 6:23 | 26.4125 | 21.9795 | 0:55 | 6:25 | 32.575 | 25.392 | 0:54 | 6:24 | 34.4 | 26.2494
828 | 0:14 | 15:14 | 5:44 | 27.6 | 27.3 | 27.45 | 16.66667 | 27.5 | 27.7 | 27.6 | 6.22675 | 0:54 | 6:24 | 26.4375 | 22.50825 | 0:56 | 6:26 | 32.8875 | 26.04975 | 0:56 | 6:26 | 34.6875 | 26.94315
846 | 0:14 | 15:14 | 5:44 | 27.6 | 27.4 | 27.5 | 16.66667 | 27.5 | 27.7 | 27.6 | 6.36475 | 0:55 | 6:25 | 26.5 | 23.03825 | 0:57 | 6:27 | 33.15 | 26.71275 | 0:57 | 6:27 | 34.9125 | 27.6414
864 | 0:14 | 15:14 | 5:44 | 27.8 | 27.5 | 27.65 | 16.66667 | 27.5 | 27.7 | 27.6 | 6.50275 | 0:56 | 6:26 | 26.525 | 23.56875 | 0:58 | 6:28 | 33.425 | 27.38125 | 0:58 | 6:28 | 35.15 | 28.3444
882 | 0:15 | 15:15 | 5:45 | 27.9 | 27.6 | 27.75 | 18.33333 | 27.5 | 27.7 | 27.6 | 6.64075 | 0:58 | 6:28 | 26.5875 | 24.1005 | 0:59 | 6:29 | 33.7375 | 28.056 | 0:59 | 6:29 | 35.3875 | 29.05215
900 | 0:15 | 15:15 | 5:45 | 27.9 | 27.6 | 27.75 | 15 | 27.5 | 27.7 | 27.6 | 6.77875 | 0:59 | 6:29 | 26.6375 | 24.63325 | 1:01 | 6:31 | 34.0375 | 28.73675 | 1:00 | 6:30 | 35.6625 | 29.7654
918 | 0:15 | 15:15 | 5:45 | 28 | 27.6 | 27.8 | 11.66667 | 27.5 | 27.8 | 27.65 | 6.917 | 1:00 | 6:30 | 26.675 | 25.16675 | 1:02 | 6:32 | 34.3125 | 29.423 | 1:02 | 6:32 | 35.9375 | 30.48415
936 | 0:16 | 15:16 | 5:46 | 28.2 | 27.8 | 28 | 18.33333 | 27.5 | 27.8 | 27.65 | 7.05525 | 1:01 | 6:31 | 26.7 | 25.70075 | 1:03 | 6:33 | 34.6 | 30.115 | 1:03 | 6:33 | 36.275 | 31.20965
954 | 0:16 | 15:16 | 5:46 | 28.2 | 27.9 | 28.05 | 18.33333 | 27.5 | 27.8 | 27.65 | 7.1935 | 1:02 | 6:32 | 26.775 | 26.23625 | 1:04 | 6:34 | 34.8875 | 30.81275 | 1:04 | 6:34 | 36.6 | 31.94165
972 | 0:16 | 15:16 | 5:46 | 28.3 | 27.9 | 28.1 | 15 | 27.5 | 27.8 | 27.65 | 7.33175 | 1:04 | 6:34 | 26.8 | 26.77225 | 1:05 | 6:35 | 35.225 | 31.51725 | 1:05 | 6:35 | 36.9375 | 32.6804
990 | 0:16 | 15:16 | 5:46 | 28.4 | 28 | 28.2 | 15 | 27.5 | 27.8 | 27.65 | 7.47 | 1:05 | 6:35 | 26.825 | 27.30875 | 1:07 | 6:37 | 35.475 | 32.22675 | 1:06 | 6:36 | 37.2625 | 33.42565
1008 | 0:17 | 15:17 | 5:47 | 28.4 | 28.1 | 28.25 | 16.66667 | 27.6 | 27.8 | 27.7 | 7.6085 | 1:06 | 6:36 | 26.9 | 27.84675 | 1:08 | 6:38 | 35.7375 | 32.9415 | 1:08 | 6:38 | 37.6 | 34.17765
1026 | 0:17 | 15:17 | 5:47 | 28.5 | 28.1 | 28.3 | 16.66667 | 27.6 | 27.8 | 27.7 | 7.747 | 1:07 | 6:37 | 26.975 | 28.38625 | 1:09 | 6:39 | 36.0375 | 33.66225 | 1:09 | 6:39 | 37.9625 | 34.9369
1044 | 0:17 | 15:17 | 5:47 | 28.6 | 28.2 | 28.4 | 13.33333 | 27.6 | 27.8 | 27.7 | 7.8855 | 1:08 | 6:38 | 27 | 28.92625 | 1:10 | 6:40 | 36.3125 | 34.3885 | 1:10 | 6:40 | 38.3 | 35.7029
1062 | 0:18 | 15:18 | 5:48 | 28.6 | 28.3 | 28.45 | 13.33333 | 27.6 | 27.8 | 27.7 | 8.024 | 1:10 | 6:40 | 27.0375 | 29.467 | 1:11 | 6:41 | 36.5625 | 35.11975 | 1:11 | 6:41 | 38.65 | 36.4759
1080 | 0:18 | 15:18 | 5:48 | 28.7 | 28.3 | 28.5 | 13.33333 | 27.6 | 27.8 | 27.7 | 8.1625 | 1:11 | 6:41 | 27.0875 | 30.00875 | 1:13 | 6:43 | 36.8375 | 35.8565 | 1:12 | 6:42 | 39.0125 | 37.25615
1098 | 0:18 | 15:18 | 5:48 | 28.9 | 28.5 | 28.7 | 16.66667 | 27.6 | 27.8 | 27.7 | 8.301 | 1:12 | 6:42 | 27.15 | 30.55175 | 1:14 | 6:44 | 37.125 | 36.599 | 1:14 | 6:44 | 39.3375 | 38.0429
1116 | 0:19 | 15:19 | 5:49 | 28.9 | 28.5 | 28.7 | 15 | 27.6 | 27.9 | 27.75 | 8.43975 | 1:13 | 6:43 | 27.175 | 31.09525 | 1:15 | 6:45 | 37.4125 | 37.34725 | 1:15 | 6:45 | 39.65 | 38.8359
1134 | 0:19 | 15:19 | 5:49 | 28.8 | 28.6 | 28.7 | 13.33333 | 27.6 | 27.9 | 27.75 | 8.5785 | 1:14 | 6:44 | 27.25 | 31.64025 | 1:16 | 6:46 | 37.6875 | 38.101 | 1:16 | 6:46 | 39.925 | 39.6344
1152 | 0:19 | 15:19 | 5:49 | 29 | 28.6 | 28.8 | 13.33333 | 27.6 | 27.9 | 27.75 | 8.71725 | 1:16 | 6:46 | 27.2875 | 32.186 | 1:17 | 6:47 | 37.925 | 38.8595 | 1:17 | 6:47 | 40.2125 | 40.43865
1170 | 0:20 | 15:20 | 5:50 | 29.1 | 28.8 | 28.95 | 16.66667 | 27.7 | 27.9 | 27.8 | 8.85625 | 1:17 | 6:47 | 27.3 | 32.732 | 1:19 | 6:49 | 38.1875 | 39.62325 | 1:18 | 6:48 | 40.5125 | 41.2489
1188 | 0:20 | 15:20 | 5:50 | 29 | 28.8 | 28.9 | 13.33333 | 27.7 | 28 | 27.85 | 8.9955 | 1:18 | 6:48 | 27.3625 | 33.27925 | 1:20 | 6:50 | 38.4625 | 40.3925 | 1:20 | 6:50 | 40.7625 | 42.06415
1206 | 0:20 | 15:20 | 5:50 | 29.1 | 28.8 | 28.95 | 8.333333 | 27.7 | 28 | 27.85 | 9.13475 | 1:19 | 6:49 | 27.4375 | 33.828 | 1:21 | 6:51 | 38.75 | 41.1675 | 1:21 | 6:51 | 41.05 | 42.88515
1224 | 0:20 | 15:20 | 5:50 | 29.3 | 28.9 | 29.1 | 13.33333 | 27.8 | 28 | 27.9 | 9.27425 | 1:20 | 6:50 | 27.5 | 34.378 | 1:22 | 6:52 | 38.975 | 41.947 | 1:22 | 6:52 | 41.325 | 43.71165
1242 | 0:21 | 15:21 | 5:51 | 29.2 | 29 | 29.1 | 13.33333 | 27.8 | 28 | 27.9 | 9.41375 | 1:22 | 6:52 | 27.5375 | 34.92875 | 1:23 | 6:53 | 39.2875 | 42.73275 | 1:23 | 6:53 | 41.5875 | 44.5434
1260 | 0:21 | 15:21 | 5:51 | 29.3 | 29 | 29.15 | 11.66667 | 27.8 | 28 | 27.9 | 9.55325 | 1:23 | 6:53 | 27.6 | 35.48075 | 1:25 | 6:55 | 39.5375 | 43.5235 | 1:24 | 6:54 | 41.85 | 45.3804
1278 | 0:21 | 15:21 | 5:51 | 29.5 | 29.1 | 29.3 | 11.66667 | 27.8 | 28 | 27.9 | 9.69275 | 1:24 | 6:54 | 27.6375 | 36.0335 | 1:26 | 6:56 | 39.8 | 44.3195 | 1:26 | 6:56 | 42.1125 | 46.22265
1296 | 0:22 | 15:22 | 5:52 | 29.4 | 29.2 | 29.3 | 13.33333 | 27.8 | 28 | 27.9 | 9.83225 | 1:25 | 6:55 | 27.6625 | 36.58675 | 1:27 | 6:57 | 40.1 | 45.1215 | 1:27 | 6:57 | 42.375 | 47.07015
1314 | 0:22 | 15:22 | 5:52 | 29.5 | 29.2 | 29.35 | 13.33333 | 27.8 | 28.1 | 27.95 | 9.972 | 1:26 | 6:56 | 27.7375 | 37.1415 | 1:28 | 6:58 | 40.3625 | 45.92875 | 1:28 | 6:58 | 42.6625 | 47.9234
1332 | 0:22 | 15:22 | 5:52 | 29.6 | 29.3 | 29.45 | 11.66667 | 27.9 | 28.1 | 28 | 10.112 | 1:28 | 6:58 | 27.7875 | 37.69725 | 1:29 | 6:59 | 40.65 | 46.74175 | 1:29 | 6:59 | 42.95 | 48.7824
1350 | 0:22 | 15:22 | 5:52 | 29.7 | 29.3 | 29.5 | 13.33333 | 27.9 | 28.1 | 28 | 10.252 | 1:29 | 6:59 | 27.8375 | 38.254 | 1:31 | 7:01 | 40.9 | 47.55975 | 1:30 | 7:00 | 43.2125 | 49.64665
1368 | 0:23 | 15:23 | 5:53 | 29.6 | 29.4 | 29.5 | 11.66667 | 27.9 | 28.1 | 28 | 10.392 | 1:30 | 7:00 | 27.8875 | 38.81175 | 1:32 | 7:02 | 41.2 | 48.38375 | 1:32 | 7:02 | 43.5 | 50.51665
1386 | 0:23 | 15:23 | 5:53 | 29.8 | 29.5 | 29.65 | 11.66667 | 28 | 28.1 | 28.05 | 10.53225 | 1:31 | 7:01 | 27.925 | 39.37025 | 1:33 | 7:03 | 41.425 | 49.21225 | 1:33 | 7:03 | 43.775 | 51.39215
1404 | 0:23 | 15:23 | 5:53 | 29.9 | 29.6 | 29.75 | 15 | 28 | 28.2 | 28.1 | 10.67275 | 1:32 | 7:02 | 28.0125 | 39.9305 | 1:34 | 7:04 | 41.725 | 50.04675 | 1:34 | 7:04 | 44.0625 | 52.2734
1422 | 0:24 | 15:24 | 5:54 | 29.8 | 29.6 | 29.7 | 11.66667 | 28 | 28.2 | 28.1 | 10.81325 | 1:34 | 7:04 | 28.0375 | 40.49125 | 1:35 | 7:05 | 41.9375 | 50.8855 | 1:35 | 7:05 | 44.325 | 53.1599
1440 | 0:24 | 15:24 | 5:54 | 29.9 | 29.6 | 29.75 | 10 | 28 | 28.2 | 28.1 | 10.95375 | 1:35 | 7:05 | 28.1125 | 41.0535 | 1:37 | 7:07 | 42.2125 | 51.72975 | 1:36 | 7:06 | 44.5875 | 54.05165
1458 | 0:24 | 15:24 | 5:54 | 30 | 29.7 | 29.85 | 11.66667 | 28 | 28.3 | 28.15 | 11.0945 | 1:36 | 7:06 | 28.1375 | 41.61625 | 1:38 | 7:08 | 42.4625 | 52.579 | 1:38 | 7:08 | 44.875 | 54.94915
1476 | 0:25 | 15:25 | 5:55 | 30 | 29.8 | 29.9 | 13.33333 | 28.1 | 28.3 | 28.2 | 11.2355 | 1:37 | 7:07 | 28.2 | 42.18025 | 1:39 | 7:09 | 42.7125 | 53.43325 | 1:39 | 7:09 | 45.1375 | 55.8519
1494 | 0:25 | 15:25 | 5:55 | 30 | 29.8 | 29.9 | 8.333333 | 28.1 | 28.3 | 28.2 | 11.3765 | 1:38 | 7:08 | 28.25 | 42.74525 | 1:40 | 7:10 | 42.9625 | 54.2925 | 1:40 | 7:10 | 45.45 | 56.7609
1512 | 0:25 | 15:25 | 5:55 | 30.2 | 29.9 | 30.05 | 10 | 28.1 | 28.3 | 28.2 | 11.5175 | 1:40 | 7:10 | 28.325 | 43.31175 | 1:41 | 7:11 | 43.2375 | 55.15725 | 1:41 | 7:11 | 45.7375 | 57.67565
1530 | 0:26 | 15:26 | 5:56 | 30.1 | 30 | 30.05 | 11.66667 | 28.1 | 28.3 | 28.2 | 11.6585 | 1:41 | 7:11 | 28.3875 | 43.8795 | 1:43 | 7:13 | 43.5 | 56.02725 | 1:42 | 7:12 | 46.0125 | 58.5959
1548 | 0:26 | 15:26 | 5:56 | 30.1 | 30 | 30.05 | 10 | 28.1 | 28.4 | 28.25 | 11.79975 | 1:42 | 7:12 | 28.4125 | 44.44775 | 1:44 | 7:14 | 43.7625 | 56.9025 | 1:44 | 7:14 | 46.275 | 59.5214
1566 | 0:26 | 15:26 | 5:56 | 30.3 | 30 | 30.15 | 10 | 28.2 | 28.4 | 28.3 | 11.94125 | 1:43 | 7:13 | 28.4625 | 45.017 | 1:45 | 7:15 | 44.0125 | 57.78275 | 1:45 | 7:15 | 46.5125 | 60.45165
1584 | 0:26 | 15:26 | 5:56 | 30.3 | 30.1 | 30.2 | 10 | 28.2 | 28.5 | 28.35 | 12.083 | 1:44 | 7:14 | 28.5375 | 45.58775 | 1:46 | 7:16 | 44.2875 | 58.6685 | 1:46 | 7:16 | 46.775 | 61.38715
1602 | 0:27 | 15:27 | 5:57 | 30.3 | 30.1 | 30.2 | 10 | 28.3 | 28.5 | 28.4 | 12.225 | 1:46 | 7:16 | 28.5875 | 46.1595 | 1:47 | 7:17 | 44.55 | 59.5595 | 1:47 | 7:17 | 47.0375 | 62.3279
1620 | 0:27 | 15:27 | 5:57 | 30.4 | 30.1 | 30.25 | 6.666667 | 28.3 | 28.5 | 28.4 | 12.367 | 1:47 | 7:17 | 28.6125 | 46.73175 | 1:49 | 7:19 | 44.8375 | 60.45625 | 1:48 | 7:18 | 47.3 | 63.2739
1638 | 0:27 | 15:27 | 5:57 | 30.5 | 30.2 | 30.35 | 10 | 28.3 | 28.5 | 28.4 | 12.509 | 1:48 | 7:18 | 28.6875 | 47.3055 | 1:50 | 7:20 | 45.075 | 61.35775 | 1:50 | 7:20 | 47.5875 | 64.22565
1656 | 0:28 | 15:28 | 5:58 | 30.5 | 30.3 | 30.4 | 11.66667 | 28.3 | 28.6 | 28.45 | 12.65125 | 1:49 | 7:19 | 28.75 | 47.8805 | 1:51 | 7:21 | 45.375 | 62.26525 | 1:51 | 7:21 | 47.85 | 65.18265
1674 | 0:28 | 15:28 | 5:58 | 30.5 | 30.3 | 30.4 | 8.333333 | 28.4 | 28.6 | 28.5 | 12.79375 | 1:50 | 7:20 | 28.8125 | 48.45675 | 1:52 | 7:22 | 45.65 | 63.17825 | 1:52 | 7:22 | 48.1125 | 66.1449
1692 | 0:28 | 15:28 | 5:58 | 30.6 | 30.4 | 30.5 | 10 | 28.4 | 28.6 | 28.5 | 12.93625 | 1:52 | 7:22 | 28.875 | 49.03425 | 1:53 | 7:23 | 45.925 | 64.09675 | 1:53 | 7:23 | 48.375 | 67.1124
1710 | 0:28 | 15:28 | 5:58 | 30.6 | 30.4 | 30.5 | 10 | 28.5 | 28.6 | 28.55 | 13.079 | 1:53 | 7:23 | 28.9125 | 49.6125 | 1:55 | 7:25 | 46.1875 | 65.0205 | 1:54 | 7:24 | 48.6375 | 68.08515
1728 | 0:29 | 15:29 | 5:59 | 30.7 | 30.5 | 30.6 | 11.66667 | 28.5 | 28.6 | 28.55 | 13.22175 | 1:54 | 7:24 | 28.9625 | 50.19175 | 1:56 | 7:26 | 46.4875 | 65.95025 | 1:56 | 7:26 | 48.9 | 69.06315
1746 | 0:29 | 15:29 | 5:59 | 30.8 | 30.5 | 30.65 | 10 | 28.5 | 28.7 | 28.6 | 13.36475 | 1:55 | 7:25 | 29.05 | 50.77275 | 1:57 | 7:27 | 46.75 | 66.88525 | 1:57 | 7:27 | 49.1875 | 70.0469
1764 | 0:29 | 15:29 | 5:59 | 31 | 30.6 | 30.8 | 13.33333 | 28.5 | 28.7 | 28.6 | 13.50775 | 1:56 | 7:26 | 29.0875 | 51.3545 | 1:58 | 7:28 | 47.025 | 67.82575 | 1:58 | 7:28 | 49.45 | 71.0359
1782 | 0:30 | 15:30 | 6:00 | 31 | 30.7 | 30.85 | 15 | 28.6 | 28.8 | 28.7 | 13.65125 | 1:58 | 7:28 | 29.15 | 51.9375 | 1:59 | 7:29 | 47.3125 | 68.772 | 1:59 | 7:29 | 49.7 | 72.0299
1800 | 0:30 | 15:30 | 6:00 | 31.1 | 30.8 | 30.95 | 15 | 28.6 | 28.8 | 28.7 | 13.79475 | 1:59 | 7:29 | 29.1875 | 52.52125 | 2:01 | 7:31 | 47.6 | 69.724 | 2:00 | 7:30 | 49.9625 | 73.02915
1818 | 0:30 | 15:30 | 6:00 | 31.1 | 30.8 | 30.95 | 15 | 28.6 | 28.8 | 28.7 | 13.93825 | 2:00 | 7:30 | 29.2375 | 53.106 | 2:02 | 7:32 | 47.875 | 70.6815 | 2:02 | 7:32 | 50.2625 | 74.0344
1836 | 0:31 | 15:31 | 6:01 | 31 | 30.9 | 30.95 | 11.66667 | 28.6 | 28.8 | 28.7 | 14.08175 | 2:01 | 7:31 | 29.325 | 53.6925 | 2:03 | 7:33 | 48.1375 | 71.64425 | 2:03 | 7:33 | 50.5 | 75.0444
1854 | 0:31 | 15:31 | 6:01 | 31.1 | 30.9 | 31 | 11.66667 | 28.7 | 28.9 | 28.8 | 14.22575 | 2:02 | 7:32 | 29.375 | 54.28 | 2:04 | 7:34 | 48.4 | 72.61225 | 2:04 | 7:34 | 50.7625 | 76.05965
1872 | 0:31 | 15:31 | 6:01 | 31.2 | 31 | 31.1 | 10 | 28.7 | 28.9 | 28.8 | 14.36975 | 2:04 | 7:34 | 29.4375 | 54.86875 | 2:05 | 7:35 | 48.6625 | 73.5855 | 2:05 | 7:35 | 51.0375 | 77.0804
1890 | 0:32 | 15:32 | 6:02 | 31.3 | 31 | 31.15 | 10 | 28.8 | 29 | 28.9 | 14.51425 | 2:05 | 7:35 | 29.4875 | 55.4585 | 2:07 | 7:37 | 48.925 | 74.564 | 2:06 | 7:36 | 51.2875 | 78.10615
1908 | 0:32 | 15:32 | 6:02 | 31.4 | 31.1 | 31.25 | 10 | 28.8 | 29 | 28.9 | 14.65875 | 2:06 | 7:36 | 29.55 | 56.0495 | 2:08 | 7:38 | 49.175 | 75.5475 | 2:08 | 7:38 | 51.55 | 79.13715
1926 | 0:32 | 15:32 | 6:02 | 31.4 | 31.2 | 31.3 | 11.66667 | 28.8 | 29 | 28.9 | 14.80325 | 2:07 | 7:37 | 29.625 | 56.642 | 2:09 | 7:39 | 49.45 | 76.5365 | 2:09 | 7:39 | 51.8 | 80.17315
1944 | 0:32 | 15:32 | 6:02 | 31.5 | 31.3 | 31.4 | 15 | 28.9 | 29.1 | 29 | 14.94825 | 2:08 | 7:38 | 29.675 | 57.2355 | 2:10 | 7:40 | 49.7 | 77.5305 | 2:10 | 7:40 | 52.0375 | 81.2139
1962 | 0:33 | 15:33 | 6:03 | 31.5 | 31.3 | 31.4 | 13.33333 | 28.9 | 29.1 | 29 | 15.09325 | 2:10 | 7:40 | 29.7 | 57.8295 | 2:11 | 7:41 | 49.95 | 78.5295 | 2:11 | 7:41 | 52.2875 | 82.25965
1980 | 0:33 | 15:33 | 6:03 | 31.6 | 31.4 | 31.5 | 13.33333 | 29 | 29.1 | 29.05 | 15.2385 | 2:11 | 7:41 | 29.7875 | 58.42525 | 2:13 | 7:43 | 50.2 | 79.5335 | 2:12 | 7:42 | 52.55 | 83.31065
1998 | 0:33 | 15:33 | 6:03 | 31.7 | 31.5 | 31.6 | 15 | 29 | 29.1 | 29.05 | 15.38375 | 2:12 | 7:42 | 29.8625 | 59.0225 | 2:14 | 7:44 | 50.4375 | 80.54225 | 2:14 | 7:44 | 52.7875 | 84.3664
2016 | 0:34 | 15:34 | 6:04 | 31.8 | 31.5 | 31.65 | 13.33333 | 29 | 29.2 | 29.1 | 15.52925 | 2:13 | 7:43 | 29.8875 | 59.62025 | 2:15 | 7:45 | 50.6875 | 81.556 | 2:15 | 7:45 | 53.0625 | 85.42765
2034 | 0:34 | 15:34 | 6:04 | 31.8 | 31.6 | 31.7 | 13.33333 | 29 | 29.2 | 29.1 | 15.67475 | 2:14 | 7:44 | 29.975 | 60.21975 | 2:16 | 7:46 | 50.925 | 82.5745 | 2:16 | 7:46 | 53.3 | 86.49365
2052 | 0:34 | 15:34 | 6:04 | 31.9 | 31.7 | 31.8 | 13.33333 | 29.1 | 29.3 | 29.2 | 15.82075 | 2:16 | 7:46 | 30.025 | 60.82025 | 2:17 | 7:47 | 51.1875 | 83.59825 | 2:17 | 7:47 | 53.5875 | 87.5654
2070 | 0:34 | 15:34 | 6:04 | 32 | 31.8 | 31.9 | 16.66667 | 29.1 | 29.3 | 29.2 | 15.96675 | 2:17 | 7:47 | 30.0875 | 61.422 | 2:19 | 7:49 | 51.4125 | 84.6265 | 2:18 | 7:48 | 53.8125 | 88.64165
2088 | 0:35 | 15:35 | 6:05 | 32.1 | 31.8 | 31.95 | 15 | 29.1 | 29.3 | 29.2 | 16.11275 | 2:18 | 7:48 | 30.1375 | 62.02475 | 2:20 | 7:50 | 51.675 | 85.66 | 2:20 | 7:50 | 54.0875 | 89.7234
2106 | 0:35 | 15:35 | 6:05 | 32.1 | 31.9 | 32 | 13.33333 | 29.2 | 29.4 | 29.3 | 16.25925 | 2:19 | 7:49 | 30.2 | 62.62875 | 2:21 | 7:51 | 51.8875 | 86.69775 | 2:21 | 7:51 | 54.3875 | 90.81115
2124 | 0:35 | 15:35 | 6:05 | 32.2 | 32 | 32.1 | 15 | 29.2 | 29.4 | 29.3 | 16.40575 | 2:20 | 7:50 | 30.2625 | 63.234 | 2:22 | 7:52 | 52.15 | 87.74075 | 2:22 | 7:52 | 54.6375 | 91.9039
2142 | 0:36 | 15:36 | 6:06 | 32.3 | 32.1 | 32.2 | 16.66667 | 29.3 | 29.5 | 29.4 | 16.55275 | 2:22 | 7:52 | 30.3375 | 63.84075 | 2:23 | 7:53 | 52.325 | 88.78725 | 2:23 | 7:53 | 54.9375 | 93.00265
2160 | 0:36 | 15:36 | 6:06 | 32.4 | 32.1 | 32.25 | 15 | 29.3 | 29.5 | 29.4 | 16.69975 | 2:23 | 7:53 | 30.4 | 64.44875 | 2:25 | 7:55 | 52.575 | 89.83875 | 2:24 | 7:54 | 55.25 | 94.10765
2178 | 0:36 | 15:36 | 6:06 | 32.5 | 32.2 | 32.35 | 15 | 29.3 | 29.5 | 29.4 | 16.84675 | 2:24 | 7:54 | 30.4625 | 65.058 | 2:26 | 7:56 | 52.8 | 90.89475 | 2:26 | 7:56 | 55.525 | 95.21815
2196 | 0:37 | 15:37 | 6:07 | 32.5 | 32.3 | 32.4 | 15 | 29.4 | 29.5 | 29.45 | 16.994 | 2:25 | 7:55 | 30.5125 | 65.66825 | 2:27 | 7:57 | 53.025 | 91.95525 | 2:27 | 7:57 | 55.8125 | 96.3344
2214 | 0:37 | 15:37 | 6:07 | 32.6 | 32.3 | 32.45 | 15 | 29.5 | 29.6 | 29.55 | 17.14175 | 2:26 | 7:56 | 30.5625 | 66.2795 | 2:28 | 7:58 | 53.3 | 93.02125 | 2:28 | 7:58 | 56.1 | 97.4564
2232 | 0:37 | 15:37 | 6:07 | 32.6 | 32.4 | 32.5 | 13.33333 | 29.5 | 29.6 | 29.55 | 17.2895 | 2:28 | 7:58 | 30.65 | 66.8925 | 2:29 | 7:59 | 53.5 | 94.09125 | 2:29 | 7:59 | 56.425 | 98.5849
2250 | 0:38 | 15:38 | 6:08 | 32.8 | 32.5 | 32.65 | 15 | 29.5 | 29.6 | 29.55 | 17.43725 | 2:29 | 7:59 | 30.7 | 67.5065 | 2:31 | 8:01 | 53.8 | 95.16725 | 2:30 | 8:00 | 56.75 | 99.7199
2268 | 0:38 | 15:38 | 6:08 | 32.8 | 32.6 | 32.7 | 15 | 29.5 | 29.7 | 29.6 | 17.58525 | 2:30 | 8:00 | 30.775 | 68.122 | 2:32 | 8:02 | 54 | 96.24725 | 2:32 | 8:02 | 57.0375 | 100.8607
2286 | 0:38 | 15:38 | 6:08 | 32.9 | 32.6 | 32.75 | 13.33333 | 29.6 | 29.8 | 29.7 | 17.73375 | 2:31 | 8:01 | 30.8125 | 68.73825 | 2:33 | 8:03 | 54.2875 | 97.333 | 2:33 | 8:03 | 57.375 | 102.0082
2304 | 0:38 | 15:38 | 6:08 | 33 | 32.7 | 32.85 | 15 | 29.6 | 29.8 | 29.7 | 17.88225 | 2:32 | 8:02 | 30.8875 | 69.356 | 2:34 | 8:04 | 54.5 | 98.423 | 2:34 | 8:04 | 57.6625 | 103.1614
2322 | 0:39 | 15:39 | 6:09 | 33.1 | 32.8 | 32.95 | 16.66667 | 29.6 | 29.8 | 29.7 | 18.03075 | 2:34 | 8:04 | 30.975 | 69.9755 | 2:35 | 8:05 | 54.8 | 99.519 | 2:35 | 8:05 | 57.975 | 104.3209
2340 | 0:39 | 15:39 | 6:09 | 33.1 | 32.9 | 33 | 16.66667 | 29.7 | 29.8 | 29.75 | 18.1795 | 2:35 | 8:05 | 31.0125 | 70.59575 | 2:37 | 8:07 | 55.0125 | 100.6192 | 2:36 | 8:06 | 58.25 | 105.4859
2358 | 0:39 | 15:39 | 6:09 | 33.2 | 33 | 33.1 | 15 | 29.8 | 29.9 | 29.85 | 18.32875 | 2:36 | 8:06 | 31.0875 | 71.2175 | 2:38 | 8:08 | 55.2875 | 101.725 | 2:38 | 8:08 | 58.55 | 106.6569
2376 | 0:40 | 15:40 | 6:10 | 33.3 | 33 | 33.15 | 15 | 29.8 | 30 | 29.9 | 18.47825 | 2:37 | 8:07 | 31.125 | 71.84 | 2:39 | 8:09 | 55.5125 | 102.8353 | 2:39 | 8:09 | 58.85 | 107.8339
2394 | 0:40 | 15:40 | 6:10 | 33.4 | 33.1 | 33.25 | 16.66667 | 29.8 | 30 | 29.9 | 18.62775 | 2:38 | 8:08 | 31.2 | 72.464 | 2:40 | 8:10 | 55.8125 | 103.9515 | 2:40 | 8:10 | 59.1125 | 109.0162
2412 | 0:40 | 15:40 | 6:10 | 33.5 | 33.2 | 33.35 | 16.66667 | 29.9 | 30 | 29.95 | 18.7775 | 2:40 | 8:10 | 31.3 | 73.09 | 2:41 | 8:11 | 56.05 | 105.0725 | 2:41 | 8:11 | 59.4 | 110.2042
2430 | 0:40 | 15:40 | 6:10 | 33.6 | 33.3 | 33.45 | 16.66667 | 29.9 | 30.1 | 30 | 18.9275 | 2:41 | 8:11 | 31.3375 | 73.71675 | 2:43 | 8:13 | 56.325 | 106.199 | 2:42 | 8:12 | 59.675 | 111.3977
2448 | 0:41 | 15:41 | 6:11 | 33.6 | 33.3 | 33.45 | 15 | 30 | 30.1 | 30.05 | 19.07775 | 2:42 | 8:12 | 31.4125 | 74.345 | 2:44 | 8:14 | 56.6 | 107.331 | 2:44 | 8:14 | 59.9375 | 112.5964
2466 | 0:41 | 15:41 | 6:11 | 33.7 | 33.4 | 33.55 | 15 | 30 | 30.1 | 30.05 | 19.228 | 2:43 | 8:13 | 31.5 | 74.975 | 2:45 | 8:15 | 56.8625 | 108.4683 | 2:45 | 8:15 | 60.2125 | 113.8007
2484 | 0:41 | 15:41 | 6:11 | 33.8 | 33.5 | 33.65 | 16.66667 | 30 | 30.2 | 30.1 | 19.3785 | 2:44 | 8:14 | 31.5375 | 75.60575 | 2:46 | 8:16 | 57.1875 | 109.612 | 2:46 | 8:16 | 60.4625 | 115.0099
2502 | 0:42 | 15:42 | 6:12 | 33.8 | 33.5 | 33.65 | 13.33333 | 30.1 | 30.2 | 30.15 | 19.52925 | 2:46 | 8:16 | 31.6125 | 76.238 | 2:47 | 8:17 | 57.475 | 110.7615 | 2:47 | 8:17 | 60.7125 | 116.241
2520 | 0:42 | 15:42 | 6:12 | 33.9 | 33.6 | 33.75 | 13.33333 | 30.1 | 30.3 | 30.2 | 19.68025 | 2:47 | 8:17 | 31.675 | 76.8715 | 2:49 | 8:19 | 57.75 | 111.9165 | 2:48 | 8:18 | 60.9875 | 117.4608
2538 | 0:42 | 15:42 | 6:12 | 34 | 33.7 | 33.85 | 13.33333 | 30.1 | 30.3 | 30.2 | 19.83125 | 2:48 | 8:18 | 31.7625 | 77.50675 | 2:50 | 8:20 | 58.0125 | 113.0768 | 2:50 | 8:20 | 61.2125 | 118.685
2556 | 0:43 | 15:43 | 6:13 | 34 | 33.8 | 33.9 | 15 | 30.2 | 30.4 | 30.3 | 19.98275 | 2:49 | 8:19 | 31.825 | 78.14325 | 2:51 | 8:21 | 58.3 | 114.2428 | 2:51 | 8:21 | 61.4875 | 119.9148
2574 | 0:43 | 15:43 | 6:13 | 34.1 | 33.8 | 33.95 | 13.33333 | 30.3 | 30.4 | 30.35 | 20.1345 | 2:50 | 8:20 | 31.875 | 78.78075 | 2:52 | 8:22 | 58.625 | 115.4152 | 2:52 | 8:22 | 61.75 | 121.1498
2592 | 0:43 | 15:43 | 6:13 | 34.2 | 33.9 | 34.05 | 13.33333 | 30.3 | 30.5 | 30.4 | 20.2865 | 2:52 | 8:22 | 31.9625 | 79.42 | 2:53 | 8:23 | 58.8875 | 116.593 | 2:53 | 8:23 | 62.025 | 122.3903
2610 | 0:44 | 15:43 | 6:13 | 34.3 | 34 | 34.15 | 16.66667 | 30.3 | 30.5 | 30.4 | 20.4385 | 2:53 | 8:23 | 32.0125 | 80.06025 | 2:55 | 8:25 | 59.175 | 117.7765 | 2:54 | 8:24 | 62.2875 | 123.636
2628 | 0:44 | 15:44 | 6:14 | 34.3 | 34.1 | 34.2 | 15 | 30.4 | 30.5 | 30.45 | 20.59075 | 2:54 | 8:24 | 32.0625 | 80.7015 | 2:56 | 8:26 | 59.4625 | 118.9658 | 2:56 | 8:26 | 62.525 | 124.8865
2646 | 0:44 | 15:44 | 6:14 | 34.4 | 34.1 | 34.25 | 13.33333 | 30.5 | 30.6 | 30.55 | 20.7435 | 2:55 | 8:25 | 32.1625 | 81.34475 | 2:57 | 8:27 | 59.75 | 120.1607 | 2:57 | 8:27 | 62.7875 | 126.1423
2664 | 0:44 | 15:44 | 6:14 | 34.5 | 34.2 | 34.35 | 15 | 30.5 | 30.6 | 30.55 | 20.89625 | 2:56 | 8:26 | 32.225 | 81.98925 | 2:58 | 8:28 | 60.0125 | 121.361 | 2:58 | 8:28 | 63.0625 | 127.4035
2682 | 0:45 | 15:45 | 6:15 | 34.5 | 34.3 | 34.4 | 15 | 30.5 | 30.6 | 30.55 | 21.049 | 2:58 | 8:28 | 32.275 | 82.63475 | 2:59 | 8:29 | 60.3 | 122.567 | 2:59 | 8:29 | 63.3375 | 128.6703
2700 | 0:45 | 15:45 | 6:15 | 34.6 | 34.3 | 34.45 | 13.33333 | 30.6 | 30.7 | 30.65 | 21.20225 | 2:59 | 8:29 | 32.35 | 83.28175 | 3:01 | 8:31 | 60.5875 | 123.7788 | 3:00 | 8:30 | 63.6 | 129.9423
2718 | 0:45 | 15:45 | 6:15 | 34.6 | 34.4 | 34.5 | 11.66667 | 30.6 | 30.8 | 30.7 | 21.35575 | 3:00 | 8:30 | 32.4 | 83.92975 | 3:02 | 8:32 | 60.8625 | 124.996 | 3:02 | 8:32 | 63.9 | 131.2203
2736 | 0:46 | 15:46 | 6:16 | 34.7 | 34.5 | 34.6 | 13.33333 | 30.7 | 30.8 | 30.75 | 21.5095 | 3:01 | 8:31 | 32.4875 | 84.5795 | 3:03 | 8:33 | 61.15 | 126.219 | 3:03 | 8:33 | 64.175 | 132.5038
2754 | 0:46 | 15:46 | 6:16 | 34.8 | 34.5 | 34.65 | 13.33333 | 30.7 | 30.8 | 30.75 | 21.66325 | 3:02 | 8:32 | 32.575 | 85.231 | 3:04 | 8:34 | 61.425 | 127.4475 | 3:04 | 8:34 | 64.4375 | 133.7925
2772 | 0:46 | 15:46 | 6:16 | 34.8 | 34.6 | 34.7 | 11.66667 | 30.8 | 30.9 | 30.85 | 21.8175 | 3:04 | 8:34 | 32.5875 | 85.8918 | 3:05 | 8:35 | 61.7125 | 128.6818 | 3:05 | 8:35 | 64.725 | 135.087
2790 | 0:47 | 15:47 | 6:16 | 34.8 | 34.6 | 34.7 | 10 | 30.8 | 31 | 30.9 | 21.972 | 3:05 | 8:35 | 32.6875 | 86.54555 | 3:07 | 8:37 | 61.975 | 129.9213 | 3:06 | 8:36 | 65.025 | 136.3875
2808 | 0:47 | 15:47 | 6:17 | 34.9 | 34.6 | 34.75 | 10 | 30.9 | 31 | 30.95 | 22.12675 | 3:06 | 8:36 | 32.7375 | 87.2003 | 3:08 | 8:38 | 62.2625 | 131.1665 | 3:08 | 8:38 | 65.35 | 137.6945
2826 | 0:47 | 15:47 | 6:17 | 35 | 34.7 | 34.85 | 11.66667 | 31 | 31.1 | 31.05 | 22.282 | 3:07 | 8:37 | 32.7875 | 87.85605 | 3:09 | 8:39 | 62.525 | 132.417 | 3:09 | 8:39 | 65.625 | 139.007
2844 | 0:47 | 15:47 | 6:17 | 35 | 34.8 | 34.9 | 10 | 31 | 31.1 | 31.05 | 22.43725 | 3:08 | 8:38 | 32.875 | 88.51355 | 3:10 | 8:40 | 62.8125 | 133.6733 | 3:10 | 8:40 | 65.9 | 140.325
2862 | 0:48 | 15:48 | 6:18 | 35.1 | 34.8 | 34.95 | 10 | 31 | 31.1 | 31.05 | 22.5925 | 3:10 | 8:40 | 32.925 | 89.17205 | 3:11 | 8:41 | 63.1 | 134.9353 | 3:11 | 8:41 | 66.175 | 141.6485
2880 | 0:48 | 15:48 | 6:18 | 35.1 | 34.9 | 35 | 10 | 31.1 | 31.2 | 31.15 | 22.74825 | 3:11 | 8:41 | 33 | 89.83205 | 3:13 | 8:43 | 63.3625 | 136.2025 | 3:12 | 8:42 | 66.4625 | 142.9778
2898 | 0:48 | 15:48 | 6:18 | 35.2 | 35 | 35.1 | 13.33333 | 31.1 | 31.3 | 31.2 | 22.90425 | 3:12 | 8:42 | 33.0625 | 90.4933 | 3:14 | 8:44 | 63.6375 | 137.4752 | 3:14 | 8:44 | 66.7125 | 144.312
2916 | 0:49 | 15:49 | 6:19 | 35.3 | 35 | 35.15 | 13.33333 | 31.2 | 31.3 | 31.25 | 23.0605 | 3:13 | 8:43 | 33.1125 | 91.15555 | 3:15 | 8:45 | 63.9125 | 138.7535 | 3:15 | 8:45 | 67.025 | 145.6525
2934 | 0:49 | 15:49 | 6:19 | 35.3 | 35.1 | 35.2 | 11.66667 | 31.2 | 31.3 | 31.25 | 23.21675 | 3:14 | 8:44 | 33.1625 | 91.8188 | 3:16 | 8:46 | 64.2125 | 140.0378 | 3:16 | 8:46 | 67.2125 | 146.9968
2952 | 0:49 | 15:49 | 6:19 | 35.3 | 35.1 | 35.2 | 10 | 31.3 | 31.4 | 31.35 | 23.3735 | 3:16 | 8:46 | 33.225 | 92.4833 | 3:17 | 8:47 | 64.475 | 141.3273 | 3:17 | 8:47 | 67.4 | 148.3448
2970 | 0:49 | 15:50 | 6:20 | 35.4 | 35.2 | 35.3 | 11.66667 | 31.3 | 31.5 | 31.4 | 23.5305 | 3:17 | 8:47 | 33.2875 | 93.14905 | 3:19 | 8:49 | 64.7625 | 142.6225 | 3:18 | 8:48 | 67.5125 | 149.695
2988 | 0:50 | 15:50 | 6:20 | 35.5 | 35.3 | 35.4 | 13.33333 | 31.4 | 31.5 | 31.45 | 23.68775 | 3:18 | 8:48 | 33.3375 | 93.8158 | 3:20 | 8:50 | 65.0625 | 143.9238 | 3:20 | 8:50 | 67.6625 | 151.0483
3006 | 0:50 | 15:50 | 6:20 | 35.5 | 35.3 | 35.4 | 10 | 31.5 | 31.5 | 31.5 | 23.84525 | 3:19 | 8:49 | 33.4125 | 94.48405 | 3:21 | 8:51 | 65.3 | 145.2298 | 3:21 | 8:51 | 67.725 | 152.4028
3024 | 0:50 | 15:50 | 6:20 | 35.5 | 35.3 | 35.4 | 8.333333 | 31.5 | 31.6 | 31.55 | 24.003 | 3:20 | 8:50 | 33.4625 | 95.1533 | 3:22 | 8:52 | 65.625 | 146.5423 | 3:22 | 8:52 | 67.8625 | 153.76
3042 | 0:51 | 15:51 | 6:21 | 35.6 | 35.4 | 35.5 | 10 | 31.5 | 31.6 | 31.55 | 24.16075 | 3:22 | 8:52 | 33.525 | 95.8238 | 3:23 | 8:53 | 65.8625 | 147.8595 | 3:23 | 8:53 | 67.9625 | 155.1193
3060 | 0:51 | 15:51 | 6:21 | 35.7 | 35.5 | 35.6 | 13.33333 | 31.6 | 31.7 | 31.65 | 24.319 | 3:23 | 8:53 | 33.575 | 96.4953 | 3:25 | 8:55 | 66.15 | 149.2009 | 3:24 | 8:54 | 68.075 | 156.4808
3078 | 0:51 | 15:51 | 6:21 | 35.8 | 35.5 | 35.65 | 11.66667 | 31.6 | 31.8 | 31.7 | 24.4775 | 3:24 | 8:54 | 33.65 | 97.1683 | 3:26 | 8:56 | 66.3875 | 150.5286 | 3:26 | 8:56 | 68.1625 | 157.844
3096 | 0:52 | 15:52 | 6:22 | 35.8 | 35.6 | 35.7 | 10 | 31.7 | 31.8 | 31.75 | 24.63625 | 3:25 | 8:55 | 33.65 | 97.8413 | 3:27 | 8:57 | 66.5 | 151.8586 | 3:27 | 8:57 | 68.25 | 159.209
3114 | 0:52 | 15:52 | 6:22 | 35.9 | 35.6 | 35.75 | 11.66667 | 31.8 | 31.8 | 31.8 | 24.79525 | 3:26 | 8:56 | 33.7 | 98.5153 | 3:28 | 8:58 | 66.6 | 153.1906 | 3:28 | 8:58 | 68.3375 | 160.5758
3132 | 0:52 | 15:52 | 6:22 | 36 | 35.7 | 35.85 | 15 | 31.8 | 31.9 | 31.85 | 24.9545 | 3:28 | 8:58 | 33.775 | 99.1908 | 3:29 | 8:59 | 66.6875 | 154.5244 | 3:29 | 8:59 | 68.4375 | 161.9445
3150 | 0:52 | 15:52 | 6:22 | 36.1 | 35.8 | 35.95 | 15 | 31.8 | 32 | 31.9 | 25.114 | 3:29 | 8:59 | 33.8375 | 99.86755 | 3:31 | 9:01 | 66.7625 | 155.8596 | 3:30 | 9:00 | 68.5125 | 163.3148
3168 | 0:53 | 15:53 | 6:23 | 36.1 | 35.9 | 36 | 13.33333 | 31.9 | 32 | 31.95 | 25.27375 | 3:30 | 9:00 | 33.9 | 100.5456 | 3:32 | 9:02 | 66.8 | 157.1956 | 3:32 | 9:02 | 68.5875 | 164.6865
3186 | 0:53 | 15:53 | 6:23 | 36.2 | 36 | 36.1 | 15 | 32 | 32.1 | 32.05 | 25.434 | 3:31 | 9:01 | 33.9125 | 101.2238 | 3:33 | 9:03 | 66.85 | 158.5326 | 3:33 | 9:03 | 68.675 | 166.06
3204 | 0:53 | 15:53 | 6:23 | 36.3 | 36 | 36.15 | 15 | 32 | 32.1 | 32.05 | 25.59425 | 3:32 | 9:02 | 34 | 101.9038 | 3:34 | 9:04 | 66.9125 | 159.8709 | 3:34 | 9:04 | 68.725 | 167.4345
3222 | 0:54 | 15:54 | 6:24 | 36.4 | 36.1 | 36.25 | 16.66667 | 32.1 | 32.2 | 32.15 | 25.755 | 3:34 | 9:04 | 34.0625 | 102.5851 | 3:35 | 9:05 | 66.9625 | 161.2101 | 3:35 | 9:05 | 68.825 | 168.811
3240 | 0:54 | 15:54 | 6:24 | 36.5 | 36.2 | 36.35 | 16.66667 | 32.1 | 32.2 | 32.15 | 25.91575 | 3:35 | 9:05 | 34.0875 | 103.2668 | 3:37 | 9:07 | 66.9875 | 162.5499 | 3:36 | 9:06 | 68.875 | 170.1885
3258 | 0:54 | 15:54 | 6:24 | 36.6 | 36.3 | 36.45 | 16.66667 | 32.2 | 32.3 | 32.25 | 26.077 | 3:36 | 9:06 | 34.1125 | 103.9491 | 3:38 | 9:08 | 67.0375 | 163.8906 | 3:38 | 9:08 | 68.95 | 171.5675
3276 | 0:55 | 15:55 | 6:25 | 36.5 | 36.3 | 36.4 | 13.33333 | 32.3 | 32.3 | 32.3 | 26.2385 | 3:37 | 9:07 | 34.175 | 104.6326 | 3:39 | 9:09 | 67.0625 | 165.2319 | 3:39 | 9:09 | 69.0125 | 172.9478
3294 | 0:55 | 15:55 | 6:25 | 36.6 | 36.4 | 36.5 | 13.33333 | 32.3 | 32.4 | 32.35 | 26.40025 | 3:38 | 9:08 | 34.2125 | 105.3168 | 3:40 | 9:10 | 67.125 | 166.5744 | 3:40 | 9:10 | 69.075 | 174.3293
3312 | 0:55 | 15:55 | 6:25 | 36.8 | 36.5 | 36.65 | 16.66667 | 32.3 | 32.5 | 32.4 | 26.56225 | 3:40 | 9:10 | 34.2625 | 106.0021 | 3:41 | 9:11 | 67.1375 | 167.9171 | 3:41 | 9:11 | 69.1375 | 175.712
3330 | 0:56 | 15:56 | 6:26 | 36.8 | 36.5 | 36.65 | 13.33333 | 32.4 | 32.5 | 32.45 | 26.7245 | 3:41 | 9:11 | 34.325 | 106.6886 | 3:43 | 9:13 | 67.175 | 169.2606 | 3:42 | 9:12 | 69.1875 | 177.0958
3348 | 0:56 | 15:56 | 6:26 | 36.9 | 36.6 | 36.75 | 13.33333 | 32.5 | 32.6 | 32.55 | 26.88725 | 3:42 | 9:12 | 34.35 | 107.3756 | 3:44 | 9:14 | 67.2 | 170.6046 | 3:44 | 9:14 | 69.275 | 178.4813
3366 | 0:56 | 15:56 | 6:26 | 37 | 36.7 | 36.85 | 13.33333 | 32.5 | 32.6 | 32.55 | 27.05 | 3:43 | 9:13 | 34.4 | 108.0636 | 3:45 | 9:15 | 67.2375 | 171.9494 | 3:45 | 9:15 | 69.3 | 179.8673
3384 | 0:56 | 15:56 | 6:26 | 37.1 | 36.8 | 36.95 | 18.33333 | 32.6 | 32.6 | 32.6 | 27.213 | 3:44 | 9:14 | 34.4375 | 108.7523 | 3:46 | 9:16 | 67.2625 | 173.2946 | 3:46 | 9:16 | 69.375 | 181.2548
3402 | 0:57 | 15:57 | 6:27 | 37.2 | 36.8 | 37 | 16.66667 | 32.6 | 32.7 | 32.65 | 27.37625 | 3:46 | 9:16 | 34.4875 | 109.4421 | 3:47 | 9:17 | 67.3125 | 174.6409 | 3:47 | 9:17 | 69.425 | 182.6433
3420 | 0:57 | 15:57 | 6:27 | 37.3 | 37 | 37.15 | 16.66667 | 32.7 | 32.8 | 32.75 | 27.54 | 3:47 | 9:17 | 34.5 | 110.1321 | 3:49 | 9:19 | 67.4 | 175.9889 | 3:48 | 9:18 | 69.4625 | 184.0325
3438 | 0:57 | 15:57 | 6:27 | 37.3 | 37 | 37.15 | 16.66667 | 32.8 | 32.8 | 32.8 | 27.704 | 3:48 | 9:18 | 34.55 | 110.8231 | 3:50 | 9:20 | 67.5125 | 177.3391 | 3:50 | 9:20 | 69.5125 | 185.4228
3456 | 0:58 | 15:58 | 6:28 | 37.4 | 37.1 | 37.25 | 16.66667 | 32.8 | 32.9 | 32.85 | 27.86825 | 3:49 | 9:19 | 34.6 | 111.5151 | 3:51 | 9:21 | 67.5625 | 178.6904 | 3:51 | 9:21 | 69.5625 | 186.814
3474 | 0:58 | 15:58 | 6:28 | 37.4 | 37.1 | 37.25 | 13.33333 | 32.9 | 33 | 32.95 | 28.033 | 3:50 | 9:20 | 34.6375 | 112.2078 | 3:52 | 9:22 | 67.675 | 180.0439 | 3:52 | 9:22 | 69.5875 | 188.2058
3492 | 0:58 | 15:58 | 6:28 | 37.5 | 37.2 | 37.35 | 13.33333 | 33 | 33 | 33 | 28.198 | 3:52 | 9:22 | 34.6625 | 112.9011 | 3:53 | 9:23 | 67.7375 | 181.3986 | 3:53 | 9:23 | 69.6375 | 189.5985
3510 | 0:58 | 15:58 | 6:28 | 37.6 | 37.3 | 37.45 | 15 | 33 | 33.1 | 33.05 | 28.36325 | 3:53 | 9:23 | 34.6875 | 113.5948 | 3:55 | 9:25 | 67.8125 | 182.7549 | 3:54 | 9:24 | 69.6875 | 190.9923
3528 | 0:59 | 15:59 | 6:29 | 37.6 | 37.3 | 37.45 | 10 | 33 | 33.1 | 33.05 | 28.5285 | 3:54 | 9:24 | 34.7625 | 114.2901 | 3:56 | 9:26 | 67.8625 | 184.1121 | 3:56 | 9:26 | 69.7375 | 192.387
3546 | 0:59 | 15:59 | 6:29 | 37.6 | 37.4 | 37.5 | 11.66667 | 33.1 | 33.1 | 33.1 | 28.694 | 3:55 | 9:25 | 34.7875 | 114.9858 | 3:57 | 9:27 | 67.925 | 185.4706 | 3:57 | 9:27 | 69.8 | 193.783
3564 | 0:59 | 15:59 | 6:29 | 37.8 | 37.5 | 37.65 | 13.33333 | 33.1 | 33.2 | 33.15 | 28.85975 | 3:56 | 9:26 | 34.8125 | 115.6821 | 3:58 | 9:28 | 67.9875 | 186.8304 | 3:58 | 9:28 | 69.8375 | 195.1798
3582 | 1:00 | 16:00 | 6:30 | 37.8 | 37.6 | 37.7 | 15 | 33.2 | 33.3 | 33.25 | 29.026 | 3:58 | 9:28 | 34.825 | 116.3786 | 3:59 | 9:29 | 68.025 | 188.1909 | 3:59 | 9:29 | 69.85 | 196.5768
3600 | 1:00 | 16:00 | 6:30 | 37.9 | 37.6 | 37.75 | 13.33333 | 33.3 | 33.3 | 33.3 | 29.1925 | 3:59 | 9:29 | 34.85 | 117.0756 | 4:01 | 9:31 | 68.0375 | 189.5516 | 4:00 | 9:30 | 69.85 | 197.9738
3618 | 1:00 | 16:00 | 6:30 | 37.9 | 37.7 | 37.8 | 11.66667 | 33.3 | 33.4 | 33.35 | 29.35925 | 4:00 | 9:30 | 34.9375 | 117.7743 | 4:02 | 9:32 | 68.0875 | 190.9134 | 4:02 | 9:32 | 69.85 | 199.3708
3636 | 1:01 | 16:01 | 6:31 | 38 | 37.7 | 37.85 | 13.33333 | 33.4 | 33.5 | 33.45 | 29.5265 | 4:01 | 9:31 | 34.95 | 118.4733 | 4:03 | 9:33 | 68.15 | 192.2764 | 4:03 | 9:33 | 69.8375 | 200.7675
3654 | 1:01 | 16:01 | 6:31 | 38 | 37.8 | 37.9 | 13.33333 | 33.5 | 33.5 | 33.5 | 29.694 | 4:02 | 9:32 | 34.975 | 119.1728 | 4:04 | 9:34 | 68.1875 | 193.6401 | 4:04 | 9:34 | 69.825 | 202.164
3672 | 1:01 | 16:01 | 6:31 | 38.1 | 37.8 | 37.95 | 10 | 33.5 | 33.6 | 33.55 | 29.86175 | 4:04 | 9:34 | 35.0125 | 119.8731 | 4:05 | 9:35 | 68.225 | 195.0046 | 4:05 | 9:35 | 69.825 | 203.5605
3690 | 1:01 | 16:02 | 6:31 | 38.1 | 37.9 | 38 | 10 | 33.6 | 33.6 | 33.6 | 30.02975 | 4:05 | 9:35 | 35.025 | 120.5736 | 4:07 | 9:37 | 68.2375 | 196.3694 | 4:06 | 9:36 | 69.825 | 204.957
3708 | 1:02 | 16:02 | 6:32 | 38.2 | 38 | 38.1 | 11.66667 | 33.6 | 33.7 | 33.65 | 30.198 | 4:06 | 9:36 | 35.0625 | 121.2748 | 4:08 | 9:38 | 68.275 | 197.7349 | 4:08 | 9:38 | 69.8125 | 206.3533
3726 | 1:02 | 16:02 | 6:32 | 38.3 | 38 | 38.15 | 11.66667 | 33.7 | 33.8 | 33.75 | 30.36675 | 4:07 | 9:37 | 35.0875 | 121.9766 | 4:09 | 9:39 | 68.3125 | 199.1011 | 4:09 | 9:39 | 69.8 | 207.7493
3744 | 1:02 | 16:02 | 6:32 | 38.3 | 38.1 | 38.2 | 11.66667 | 33.8 | 33.8 | 33.8 | 30.53575 | 4:08 | 9:38 | 35.1125 | 122.6788 | 4:10 | 9:40 | 68.3375 | 200.4679 | 4:10 | 9:40 | 69.8125 | 209.1455
3762 | 1:03 | 16:03 | 6:33 | 38.5 | 38.2 | 38.35 | 15 | 33.8 | 33.9 | 33.85 | 30.705 | 4:10 | 9:40 | 35.1625 | 123.3821 | 4:11 | 9:41 | 68.375 | 201.8354 | 4:11 | 9:41 | 69.8125 | 210.5418
3780 | 1:03 | 16:03 | 6:33 | 38.5 | 38.3 | 38.4 | 15 | 33.9 | 34 | 33.95 | 30.87475 | 4:11 | 9:41 | 35.2125 | 124.0863 | 4:13 | 9:43 | 68.4125 | 203.2036 | 4:12 | 9:42 | 69.8 | 211.9378
3798 | 1:03 | 16:03 | 6:33 | 38.6 | 38.3 | 38.45 | 15 | 34 | 34 | 34 | 31.04475 | 4:12 | 9:42 | 35.2125 | 124.7906 | 4:14 | 9:44 | 68.425 | 204.5721 | 4:14 | 9:44 | 69.775 | 213.3333
3816 | 1:04 | 16:04 | 6:34 | 38.6 | 38.4 | 38.5 | 13.33333 | 34 | 34.1 | 34.05 | 31.215 | 4:13 | 9:43 | 35.25 | 125.4956 | 4:15 | 9:45 | 68.45 | 205.9411 | 4:15 | 9:45 | 69.7625 | 214.7285
3834 | 1:04 | 16:04 | 6:34 | 38.7 | 38.5 | 38.6 | 15 | 34.1 | 34.1 | 34.1 | 31.3855 | 4:14 | 9:44 | 35.2625 | 126.2008 | 4:16 | 9:46 | 68.4875 | 207.3109 | 4:16 | 9:46 | 69.7625 | 216.1238
3852 | 1:04 | 16:04 | 6:34 | 38.8 | 38.5 | 38.65 | 15 | 34.1 | 34.2 | 34.15 | 31.55625 | 4:16 | 9:46 | 35.2875 | 126.9066 | 4:17 | 9:47 | 68.5125 | 208.6811 | 4:17 | 9:47 | 69.7625 | 217.519
3870 | 1:04 | 16:04 | 6:34 | 38.8 | 38.6 | 38.7 | 11.66667 | 34.2 | 34.3 | 34.25 | 31.7275 | 4:17 | 9:47 | 35.3125 | 127.6128 | 4:19 | 9:49 | 68.525 | 210.0516 | 4:18 | 9:48 | 69.75 | 218.914
3888 | 1:05 | 16:05 | 6:35 | 39 | 38.6 | 38.8 | 13.33333 | 34.3 | 34.3 | 34.3 | 31.899 | 4:18 | 9:48 | 35.35 | 128.3198 | 4:20 | 9:50 | 68.5625 | 211.4229 | 4:20 | 9:50 | 69.775 | 220.3095
3906 | 1:05 | 16:05 | 6:35 | 39 | 38.8 | 38.9 | 15 | 34.3 | 34.4 | 34.35 | 32.07075 | 4:19 | 9:49 | 35.375 | 129.0273 | 4:21 | 9:51 | 68.575 | 212.7944 | 4:21 | 9:51 | 69.775 | 221.705
3924 | 1:05 | 16:05 | 6:35 | 39.1 | 38.8 | 38.95 | 15 | 34.4 | 34.5 | 34.45 | 32.243 | 4:20 | 9:50 | 35.3875 | 129.7351 | 4:22 | 9:52 | 68.6 | 214.1664 | 4:22 | 9:52 | 69.775 | 223.1005
3942 | 1:06 | 16:06 | 6:36 | 39.1 | 38.9 | 39 | 13.33333 | 34.5 | 34.5 | 34.5 | 32.4155 | 4:22 | 9:52 | 35.4 | 130.4431 | 4:23 | 9:53 | 68.6 | 215.5384 | 4:23 | 9:53 | 69.775 | 224.496
3960 | 1:06 | 16:06 | 6:36 | 39.3 | 39 | 39.15 | 16.66667 | 34.5 | 34.6 | 34.55 | 32.58825 | 4:23 | 9:53 | 35.4375 | 131.1518 | 4:25 | 9:55 | 68.625 | 216.9109 | 4:24 | 9:54 | 69.8 | 225.892
3978 | 1:06 | 16:06 | 6:36 | 39.2 | 39 | 39.1 | 13.33333 | 34.6 | 34.6 | 34.6 | 32.76125 | 4:24 | 9:54 | 35.4625 | 131.8611 | 4:26 | 9:56 | 68.6375 | 218.2836 | 4:26 | 9:56 | 69.8 | 227.288
3996 | 1:07 | 16:07 | 6:37 | 39.2 | 39 | 39.1 | 10 | 34.6 | 34.7 | 34.65 | 32.9345 | 4:25 | 9:55 | 35.4875 | 132.5708 | 4:27 | 9:57 | 68.6625 | 219.6569 | 4:27 | 9:57 | 69.8125 | 228.6843
4014 | 1:07 | 16:07 | 6:37 | 39.3 | 39.1 | 39.2 | 10 | 34.7 | 34.8 | 34.75 | 33.10825 | 4:26 | 9:56 | 35.525 | 133.2813 | 4:28 | 9:58 | 68.675 | 221.0304 | 4:28 | 9:58 | 69.825 | 230.0808
4032 | 1:07 | 16:07 | 6:37 | 39.3 | 39.1 | 39.2 | 8.333333 | 34.8 | 34.8 | 34.8 | 33.28225 | 4:28 | 9:58 | 35.5375 | 133.9921 | 4:29 | 9:59 | 68.6875 | 222.4041 | 4:29 | 9:59 | 69.8375 | 231.4775
4050 | 1:08 | 16:08 | 6:37 | 39.5 | 39.2 | 39.35 | 11.66667 | 34.8 | 34.9 | 34.85 | 33.4565 | 4:29 | 9:59 | 35.5375 | 134.7028 | 4:31 | 10:01 | 68.7 | 223.7781 | 4:30 | 10:00 | 69.8375 | 232.8743
4068 | 1:08 | 16:08 | 6:38 | 39.5 | 39.3 | 39.4 | 8.333333 | 34.9 | 35 | 34.95 | 33.63125 | 4:30 | 10:00 | 35.55 | 135.4138 | 4:32 | 10:02 | 68.6875 | 225.1519 | 4:32 | 10:02 | 69.8375 | 234.271
4086 | 1:08 | 16:08 | 6:38 | 39.6 | 39.3 | 39.45 | 11.66667 | 35 | 35 | 35 | 33.80625 | 4:31 | 10:01 | 35.5625 | 136.1251 | 4:33 | 10:03 | 68.7 | 226.5259 | 4:33 | 10:03 | 69.875 | 235.6685
4104 | 1:08 | 16:08 | 6:38 | 39.6 | 39.4 | 39.5 | 13.33333 | 35 | 35.1 | 35.05 | 33.9815 | 4:32 | 10:02 | 35.5875 | 136.8368 | 4:34 | 10:04 | 68.7 | 227.8999 | 4:34 | 10:04 | 69.8875 | 237.0663
4122 | 1:09 | 16:09 | 6:39 | 39.8 | 39.5 | 39.65 | 15 | 35.1 | 35.1 | 35.1 | 34.157 | 4:34 | 10:04 | 35.6375 | 137.5496 | 4:35 | 10:05 | 68.7125 | 229.2741 | 4:35 | 10:05 | 69.8875 | 238.464
4140 | 1:09 | 16:09 | 6:39 | 39.8 | 39.6 | 39.7 | 16.66667 | 35.1 | 35.2 | 35.15 | 34.33275 | 4:35 | 10:05 | 35.675 | 138.2631 | 4:37 | 10:07 | 68.7125 | 230.6484 | 4:36 | 10:06 | 69.8875 | 239.8618
4158 | 1:09 | 16:09 | 6:39 | 39.8 | 39.6 | 39.7 | 11.66667 | 35.2 | 35.3 | 35.25 | 34.509 | 4:36 | 10:06 | 35.675 | 138.9766 | 4:38 | 10:08 | 68.7375 | 232.0231 | 4:38 | 10:08 | 69.9 | 241.2598
4176 | 1:10 | 16:10 | 6:40 | 40 | 39.7 | 39.85 | 15 | 35.3 | 35.3 | 35.3 | 34.6855 | 4:37 | 10:07 | 35.6875 | 139.6903 | 4:39 | 10:09 | 68.7375 | 233.3979 | 4:39 | 10:09 | 69.9 | 242.6578
4194 | 1:10 | 16:10 | 6:40 | 40 | 39.8 | 39.9 | 15 | 35.4 | 35.4 | 35.4 | 34.8625 | 4:38 | 10:08 | 35.7375 | 140.4051 | 4:40 | 10:10 | 68.75 | 234.7729 | 4:40 | 10:10 | 69.9125 | 244.056
4212 | 1:10 | 16:10 | 6:40 | 40.1 | 39.9 | 40 | 16.66667 | 35.5 | 35.5 | 35.5 | 35.04 | 4:40 | 10:10 | 35.7375 | 141.1198 | 4:41 | 10:11 | 68.75 | 236.1479 | 4:41 | 10:11 | 69.925 | 245.4545
4230 | 1:10 | 16:10 | 6:40 | 40.2 | 40 | 40.1 | 15 | 35.5 | 35.6 | 35.55 | 35.21775 | 4:41 | 10:11 | 35.7375 | 141.8346 | 4:43 | 10:13 | 68.7625 | 237.5231 | 4:42 | 10:12 | 69.925 | 246.853
4248 | 1:11 | 16:11 | 6:41 | 40.3 | 40 | 40.15 | 15 | 35.6 | 35.6 | 35.6 | 35.39575 | 4:42 | 10:12 | 35.75 | 142.5496 | 4:44 | 10:14 | 68.775 | 238.8986 | 4:44 | 10:14 | 69.925 | 248.2515
4266 | 1:11 | 16:11 | 6:41 | 40.4 | 40.1 | 40.25 | 18.33333 | 35.6 | 35.7 | 35.65 | 35.574 | 4:43 | 10:13 | 35.7875 | 143.2653 | 4:45 | 10:15 | 68.775 | 240.2741 | 4:45 | 10:15 | 69.925 | 249.65
4284 | 1:11 | 16:11 | 6:41 | 40.4 | 40.1 | 40.25 | 13.33333 | 35.7 | 35.8 | 35.75 | 35.75275 | 4:44 | 10:14 | 35.8 | 143.9813 | 4:46 | 10:16 | 68.7625 | 241.6494 | 4:46 | 10:16 | 69.9375 | 251.0488
4302 | 1:12 | 16:12 | 6:42 | 40.5 | 40.2 | 40.35 | 15 | 35.8 | 35.8 | 35.8 | 35.93175 | 4:46 | 10:16 | 35.8 | 144.6973 | 4:47 | 10:17 | 68.775 | 243.0249 | 4:47 | 10:17 | 70 | 252.4488
4320 | 1:12 | 16:12 | 6:42 | 40.5 | 40.3 | 40.4 | 13.33333 | 35.8 | 35.9 | 35.85 | 36.111 | 4:47 | 10:17 | 35.8 | 145.4133 | 4:49 | 10:19 | 68.7625 | 244.4001 | 4:48 | 10:18 | 70 | 253.8488
4338 | 1:12 | 16:12 | 6:42 | 40.6 | 40.3 | 40.45 | 11.66667 | 35.9 | 36 | 35.95 | 36.29075 | 4:48 | 10:18 | 35.8625 | 146.1306 | 4:50 | 10:20 | 68.775 | 245.7756 | 4:50 | 10:20 | 70.0625 | 255.25
4356 | 1:13 | 16:13 | 6:43 | 40.6 | 40.4 | 40.5 | 11.66667 | 36 | 36 | 36 | 36.47075 | 4:49 | 10:19 | 35.875 | 146.8481 | 4:51 | 10:21 | 68.7875 | 247.1514 | 4:51 | 10:21 | 70.075 | 256.6515
4374 | 1:13 | 16:13 | 6:43 | 40.7 | 40.5 | 40.6 | 11.66667 | 36 | 36.1 | 36.05 | 36.651 | 4:50 | 10:20 | 35.9 | 147.5661 | 4:52 | 10:22 | 68.7875 | 248.5271 | 4:52 | 10:22 | 70.15 | 258.0545
4392 | 1:13 | 16:13 | 6:43 | 40.8 | 40.5 | 40.65 | 13.33333 | 36.1 | 36.1 | 36.1 | 36.8315 | 4:52 | 10:22 | 35.9 | 148.2841 | 4:53 | 10:23 | 68.775 | 249.9026 | 4:53 | 10:23 | 70.1875 | 259.4583
4410 | 1:14 | 16:14 | 6:44 | 40.8 | 40.6 | 40.7 | 11.66667 | 36.2 | 36.2 | 36.2 | 37.0125 | 4:53 | 10:23 | 35.9 | 149.0021 | 4:55 | 10:25 | 68.7625 | 251.2779 | 4:54 | 10:24 | 70.225 | 260.8628
4428 | 1:14 | 16:14 | 6:44 | 40.9 | 40.6 | 40.75 | 11.66667 | 36.3 | 36.3 | 36.3 | 37.194 | 4:54 | 10:24 | 35.9125 | 149.7203 | 4:56 | 10:26 | 68.7625 | 252.6531 | 4:56 | 10:26 | 70.275 | 262.2683
4446 | 1:14 | 16:14 | 6:44 | 41 | 40.7 | 40.85 | 13.33333 | 36.3 | 36.4 | 36.35 | 37.37575 | 4:55 | 10:25 | 35.9125 | 150.4386 | 4:57 | 10:27 | 68.7875 | 254.0289 | 4:57 | 10:27 | 70.35 | 263.6753
4464 | 1:14 | 16:14 | 6:44 | 41 | 40.8 | 40.9 | 13.33333 | 36.4 | 36.5 | 36.45 | 37.558 | 4:56 | 10:26 | 35.9375 | 151.1573 | 4:58 | 10:28 | 68.7875 | 255.4046 | 4:58 | 10:28 | 70.4 | 265.0833
4482 | 1:15 | 16:15 | 6:45 | 41.1 | 40.8 | 40.95 | 11.66667 | 36.5 | 36.5 | 36.5 | 37.7405 | 4:58 | 10:28 | 35.9375 | 151.8761 | 4:59 | 10:29 | 68.775 | 256.7801 | 4:59 | 10:29 | 70.4625 | 266.4925
4500 | 1:15 | 16:15 | 6:45 | 41.1 | 40.9 | 41 | 11.66667 | 36.5 | 36.6 | 36.55 | 37.92325 | 4:59 | 10:29 | 35.9625 | 152.5953 | 5:01 | 10:31 | 68.7875 | 258.1559 | 5:00 | 10:30 | 70.525 | 267.903
4518 | 1:15 | 16:15 | 6:45 | 41.1 | 41 | 41.05 | 11.66667 | 36.6 | 36.6 | 36.6 | 38.10625 | 5:00 | 10:30 | 35.975 | 153.3148 | 5:02 | 10:32 | 68.8125 | 259.5321 | 5:02 | 10:32 | 70.5625 | 269.3143
4536 | 1:16 | 16:16 | 6:46 | 41.1 | 41 | 41.05 | 10 | 36.6 | 36.7 | 36.65 | 38.2895 | 5:01 | 10:31 | 35.9875 | 154.0346 | 5:03 | 10:33 | 68.8 | 260.9081 | 5:03 | 10:33 | 70.6375 | 270.727
4554 | 1:16 | 16:16 | 6:46 | 41.3 | 41 | 41.15 | 10 | 36.8 | 36.8 | 36.8 | 38.4735 | 5:02 | 10:32 | 36 | 154.7546 | 5:04 | 10:34 | 68.7875 | 262.2839 | 5:04 | 10:34 | 70.6875 | 272.1408
4572 | 1:16 | 16:16 | 6:46 | 41.3 | 41.1 | 41.2 | 10 | 36.8 | 36.8 | 36.8 | 38.6575 | 5:04 | 10:34 | 36.0125 | 155.4748 | 5:05 | 10:35 | 68.8 | 263.6599 | 5:05 | 10:35 | 70.75 | 273.5558
4590 | 1:16 | 16:16 | 6:46 | 41.5 | 41.2 | 41.35 | 13.33333 | 36.9 | 36.9 | 36.9 | 38.842 | 5:05 | 10:35 | 36.0125 | 156.1951 | 5:07 | 10:37 | 68.8 | 265.0359 | 5:06 | 10:36 | 70.775 | 274.9713
4608 | 1:17 | 16:17 | 6:47 | 41.5 | 41.3 | 41.4 | 13.33333 | 37 | 37 | 37 | 39.027 | 5:06 | 10:36 | 36.0375 | 156.9158 | 5:08 | 10:38 | 68.8 | 266.4119 | 5:08 | 10:38 | 70.825 | 276.3878
4626 | 1:17 | 16:17 | 6:47 | 41.5 | 41.3 | 41.4 | 11.66667 | 37 | 37.1 | 37.05 | 39.21225 | 5:07 | 10:37 | 36.0625 | 157.6371 | 5:09 | 10:39 | 68.8 | 267.7879 | 5:09 | 10:39 | 70.8875 | 277.8055
4644 | 1:17 | 16:17 | 6:47 | 41.6 | 41.4 | 41.5 | 15 | 37.1 | 37.1 | 37.1 | 39.39775 | 5:08 | 10:38 | 36.075 | 158.3586 | 5:10 | 10:40 | 68.8 | 269.1639 | 5:10 | 10:40 | 70.925 | 279.224
4662 | 1:18 | 16:18 | 6:48 | 41.7 | 41.5 | 41.6 | 15 | 37.1 | 37.2 | 37.15 | 39.5835 | 5:10 | 10:40 | 36.0875 | 159.0803 | 5:11 | 10:41 | 68.775 | 270.5394 | 5:11 | 10:41 | 70.975 | 280.6435
4680 | 1:18 | 16:18 | 6:48 | 41.8 | 41.5 | 41.65 | 15 | 37.3 | 37.3 | 37.3 | 39.77 | 5:11 | 10:41 | 36.1 | 159.8023 | 5:13 | 10:43 | 68.8 | 271.9154 | 5:12 | 10:42 | 71.025 | 282.064
4698 | 1:18 | 16:18 | 6:48 | 41.9 | 41.6 | 41.75 | 13.33333 | 37.3 | 37.3 | 37.3 | 39.9565 | 5:12 | 10:42 | 36.1 | 160.5243 | 5:14 | 10:44 | 68.7875 | 273.2911 | 5:14 | 10:44 | 71.075 | 283.4855
4716 | 1:19 | 16:19 | 6:49 | 42 | 41.7 | 41.85 | 15 | 37.4 | 37.5 | 37.45 | 40.14375 | 5:13 | 10:43 | 36.1125 | 161.2466 | 5:15 | 10:45 | 68.7625 | 274.6664 | 5:15 | 10:45 | 71.1125 | 284.9078
4734 | 1:19 | 16:19 | 6:49 | 42 | 41.8 | 41.9 | 16.66667 | 37.5 | 37.5 | 37.5 | 40.33125 | 5:14 | 10:44 | 36.1375 | 161.9693 | 5:16 | 10:46 | 68.75 | 276.0414 | 5:16 | 10:46 | 71.1375 | 286.3305
4752 | 1:19 | 16:19 | 6:49 | 42.1 | 41.8 | 41.95 | 15 | 37.5 | 37.6 | 37.55 | 40.519 | 5:16 | 10:46 | 36.1375 | 162.6921 | 5:17 | 10:47 | 68.75 | 277.4164 | 5:17 | 10:47 | 71.1875 | 287.7543
4770 | 1:20 | 16:20 | 6:50 | 42.1 | 42 | 42.05 | 15 | 37.6 | 37.6 | 37.6 | 40.707 | 5:17 | 10:47 | 36.1375 | 163.4148 | 5:19 | 10:49 | 68.75 | 278.7914 | 5:18 | 10:48 | 71.2 | 289.1783
4788 | 1:20 | 16:20 | 6:50 | 42.2 | 42 | 42.1 | 15 | 37.6 | 37.7 | 37.65 | 40.89525 | 5:18 | 10:48 | 36.1375 | 164.1376 | 5:20 | 10:50 | 68.75 | 280.1664 | 5:20 | 10:50 | 71.2125 | 290.6025
4806 | 1:20 | 16:20 | 6:50 | 42.3 | 42.1 | 42.2 | 15 | 37.8 | 37.8 | 37.8 | 41.08425 | 5:19 | 10:49 | 36.1375 | 164.8603 | 5:21 | 10:51 | 68.7375 | 281.5411 | 5:21 | 10:51 | 71.25 | 292.0275
4824 | 1:20 | 16:20 | 6:50 | 42.3 | 42.1 | 42.2 | 11.66667 | 37.8 | 37.8 | 37.8 | 41.27325 | 5:20 | 10:50 | 36.15 | 165.5833 | 5:22 | 10:52 | 68.7375 | 282.9159 | 5:22 | 10:52 | 71.2875 | 293.4533
4842 | 1:21 | 16:21 | 6:51 | 42.5 | 42.2 | 42.35 | 15 | 37.9 | 38 | 37.95 | 41.463 | 5:22 | 10:52 | 36.1625 | 166.3066 | 5:23 | 10:53 | 68.7 | 284.2899 | 5:23 | 10:53 | 71.3 | 294.8793
4860 | 1:21 | 16:21 | 6:51 | 42.5 | 42.3 | 42.4 | 15 | 38 | 38 | 38 | 41.653 | 5:23 | 10:53 | 36.175 | 167.0301 | 5:25 | 10:55 | 68.7125 | 285.6641 | 5:24 | 10:54 | 71.3125 | 296.3055
4878 | 1:21 | 16:21 | 6:51 | 42.6 | 42.4 | 42.5 | 15 | 38 | 38.1 | 38.05 | 41.84325 | 5:24 | 10:54 | 36.175 | 167.7536 | 5:26 | 10:56 | 68.7125 | 287.0384 | 5:26 | 10:56 | 71.3375 | 297.7323
4896 | 1:22 | 16:22 | 6:52 | 42.7 | 42.5 | 42.6 | 16.66667 | 38.1 | 38.1 | 38.1 | 42.03375 | 5:25 | 10:55 | 36.175 | 168.4771 | 5:27 | 10:57 | 68.7125 | 288.4126 | 5:27 | 10:57 | 71.3625 | 299.1595
4914 | 1:22 | 16:22 | 6:52 | 42.7 | 42.5 | 42.6 | 13.33333 | 38.2 | 38.2 | 38.2 | 42.22475 | 5:26 | 10:56 | 36.175 | 169.2006 | 5:28 | 10:58 | 68.7375 | 289.7874 | 5:28 | 10:58 | 71.375 | 300.587
4932 | 1:22 | 16:22 | 6:52 | 42.8 | 42.6 | 42.7 | 16.66667 | 38.3 | 38.3 | 38.3 | 42.41625 | 5:28 | 10:58 | 36.1875 | 169.9243 | 5:29 | 10:59 | 68.75 | 291.1624 | 5:29 | 10:59 | 71.375 | 302.0145
4950 | 1:22 | 16:22 | 6:52 | 42.8 | 42.6 | 42.7 | 11.66667 | 38.3 | 38.4 | 38.35 | 42.608 | 5:29 | 10:59 | 36.1875 | 170.6481 | 5:31 | 11:01 | 68.8 | 292.5384 | 5:30 | 11:00 | 71.4 | 303.4425
4968 | 1:23 | 16:23 | 6:53 | 42.9 | 42.7 | 42.8 | 13.33333 | 38.4 | 38.5 | 38.45 | 42.80025 | 5:30 | 11:00 | 36.2 | 171.3721 | 5:32 | 11:02 | 68.825 | 293.9149 | 5:32 | 11:02 | 71.4125 | 304.8708
4986 | 1:23 | 16:23 | 6:53 | 43 | 42.8 | 42.9 | 13.33333 | 38.5 | 38.5 | 38.5 | 42.99275 | 5:31 | 11:01 | 36.2125 | 172.0963 | 5:33 | 11:03 | 68.8875 | 295.2926 | 5:33 | 11:03 | 71.425 | 306.2993
5004 | 1:23 | 16:23 | 6:53 | 43 | 42.8 | 42.9 | 10 | 38.6 | 38.6 | 38.6 | 43.18575 | 5:32 | 11:02 | 36.2125 | 172.8206 | 5:34 | 11:04 | 68.9375 | 296.6714 | 5:34 | 11:04 | 71.4625 | 307.7285
5022 | 1:24 | 16:24 | 6:54 | 43.1 | 42.9 | 43 | 13.33333 | 38.6 | 38.7 | 38.65 | 43.379 | 5:34 | 11:04 | 36.2125 | 173.5448 | 5:35 | 11:05 | 68.975 | 298.0509 | 5:35 | 11:05 | 71.4875 | 309.1583
5040 | 1:24 | 16:24 | 6:54 | 43.1 | 43 | 43.05 | 11.66667 | 38.7 | 38.8 | 38.75 | 43.57275 | 5:35 | 11:05 | 36.2125 | 174.2691 | 5:37 | 11:07 | 69.025 | 299.4314 | 5:36 | 11:06 | 71.5125 | 310.5885
5058 | 1:24 | 16:24 | 6:54 | 43.2 | 43 | 43.1 | 13.33333 | 38.8 | 38.8 | 38.8 | 43.76675 | 5:36 | 11:06 | 36.2125 | 174.9933 | 5:38 | 11:08 | 69.05 | 300.8124 | 5:38 | 11:08 | 71.5375 | 312.0193
5076 | 1:25 | 16:25 | 6:55 | 43.2 | 43 | 43.1 | 10 | 38.9 | 38.9 | 38.9 | 43.96125 | 5:37 | 11:07 | 36.2125 | 175.7176 | 5:39 | 11:09 | 69.1125 | 302.1946 | 5:39 | 11:09 | 71.575 | 313.4508
5094 | 1:25 | 16:25 | 6:55 | 43.3 | 43.1 | 43.2 | 10 | 39 | 39 | 39 | 44.15625 | 5:38 | 11:08 | 36.2125 | 176.4418 | 5:40 | 11:10 | 69.1375 | 303.5774 | 5:40 | 11:10 | 71.6375 | 314.8835
5112 | 1:25 | 16:25 | 6:55 | 43.3 | 43.1 | 43.2 | 10 | 39 | 39.1 | 39.05 | 44.3515 | 5:40 | 11:10 | 36.225 | 177.1663 | 5:41 | 11:11 | 69.1875 | 304.9611 | 5:41 | 11:11 | 71.6875 | 316.3173
5130 | 1:26 | 16:25 | 6:55 | 43.3 | 43.1 | 43.2 | 6.666667 | 39.1 | 39.1 | 39.1 | 44.547 | 5:41 | 11:11 | 36.2375 | 177.8911 | 5:43 | 11:13 | 69.225 | 306.3456 | 5:42 | 11:12 | 71.7625 | 317.7525
5148 | 1:26 | 16:26 | 6:56 | 43.4 | 43.2 | 43.3 | 8.333333 | 39.2 | 39.2 | 39.2 | 44.743 | 5:42 | 11:12 | 36.2375 | 178.6158 | 5:44 | 11:14 | 69.2375 | 307.7304 | 5:44 | 11:14 | 71.8 | 319.1885
5166 | 1:26 | 16:26 | 6:56 | 43.4 | 43.3 | 43.35 | 8.333333 | 39.3 | 39.3 | 39.3 | 44.9395 | 5:43 | 11:13 | 36.2625 | 179.3411 | 5:45 | 11:15 | 69.2625 | 309.1156 | 5:45 | 11:15 | 71.8375 | 320.6253
5184 | 1:26 | 16:26 | 6:56 | 43.5 | 43.3 | 43.4 | 10 | 39.3 | 39.4 | 39.35 | 45.13625 | 5:44 | 11:14 | 36.25 | 180.0661 | 5:46 | 11:16 | 69.3125 | 310.5019 | 5:46 | 11:16 | 71.8875 | 322.063
5202 | 1:27 | 16:27 | 6:57 | 43.6 | 43.3 | 43.45 | 8.333333 | 39.4 | 39.5 | 39.45 | 45.3335 | 5:46 | 11:16 | 36.2375 | 180.7908 | 5:47 | 11:17 | 69.3625 | 311.8891 | 5:47 | 11:17 | 71.9375 | 323.5018
5220 | 1:27 | 16:27 | 6:57 | 43.6 | 43.4 | 43.5 | 10 | 39.5 | 39.5 | 39.5 | 45.531 | 5:47 | 11:17 | 36.25 | 181.5158 | 5:49 | 11:19 | 69.375 | 313.2766 | 5:48 | 11:18 | 71.975 | 324.9413
5238 | 1:27 | 16:27 | 6:57 | 43.7 | 43.5 | 43.6 | 13.33333 | 39.6 | 39.6 | 39.6 | 45.729 | 5:48 | 11:18 | 36.275 | 182.2413 | 5:50 | 11:20 | 69.4 | 314.6646 | 5:50 | 11:20 | 72.0125 | 326.3815
5256 | 1:28 | 16:28 | 6:58 | 43.8 | 43.5 | 43.65 | 11.66667 | 39.6 | 39.7 | 39.65 | 45.92725 | 5:49 | 11:19 | 36.2625 | 182.9666 | 5:51 | 11:21 | 69.4125 | 316.0529 | 5:51 | 11:21 | 72.05 | 327.8225
5274 | 1:28 | 16:28 | 6:58 | 43.8 | 43.6 | 43.7 | 11.66667 | 39.7 | 39.8 | 39.75 | 46.126 | 5:50 | 11:20 | 36.25 | 183.6916 | 5:52 | 11:22 | 69.425 | 317.4414 | 5:52 | 11:22 | 72.1 | 329.2645
5292 | 1:28 | 16:28 | 6:58 | 43.9 | 43.6 | 43.75 | 11.66667 | 39.8 | 39.8 | 39.8 | 46.325 | 5:52 | 11:22 | 36.25 | 184.4166 | 5:53 | 11:23 | 69.4625 | 318.8306 | 5:53 | 11:23 | 72.15 | 330.7075
5310 | 1:28 | 16:29 | 6:59 | 44 | 43.8 | 43.9 | 15 | 39.9 | 39.9 | 39.9 | 46.5245 | 5:53 | 11:23 | 36.25 | 185.1416 | 5:55 | 11:25 | 69.5 | 320.2206 | 5:54 | 11:24 | 72.1625 | 332.1508
5328 | 1:29 | 16:29 | 6:59 | 44.1 | 43.8 | 43.95 | 15 | 40 | 40 | 40 | 46.7245 | 5:54 | 11:24 | 36.2625 | 185.8668 | 5:56 | 11:26 | 69.5 | 321.6106 | 5:56 | 11:26 | 72.175 | 333.6143
5346 | 1:29 | 16:29 | 6:59 | 44.1 | 44 | 44.05 | 15 | 40 | 40.1 | 40.05 | 46.92475 | 5:55 | 11:25 | 36.25 | 186.5918 | 5:57 | 11:27 | 69.5125 | 323.0009 | 5:57 | 11:27 | 72.2375 | 335.0591
5364 | 1:29 | 16:29 | 6:59 | 44.3 | 44 | 44.15 | 16.66667 | 40.1 | 40.1 | 40.1 | 47.12525 | 5:56 | 11:26 | 36.25 | 187.3168 | 5:58 | 11:28 | 69.5375 | 324.3916 | 5:58 | 11:28 | 72.2625 | 336.5043
5382 | 1:30 | 16:30 | 7:00 | 44.4 | 44.1 | 44.25 | 18.33333 | 40.2 | 40.2 | 40.2 | 47.32625 | 5:58 | 11:28 | 36.25 | 188.0418 | 5:59 | 11:29 | 69.55 | 325.7826 | 5:59 | 11:29 | 72.2875 | 337.9501
5400 | 1:30 | 16:30 | 7:00 | 44.5 | 44.2 | 44.35 | 20 | 40.3 | 40.3 | 40.3 | 47.52775 | 5:59 | 11:29 | 36.25 | 188.7668 | 6:01 | 11:31 | 69.575 | 327.1741 | 6:00 | 11:30 | 72.3 | 339.3961
5418 | 1:30 | 16:30 | 7:00 | 44.6 | 44.3 | 44.45 | 18.33333 | 40.4 | 40.4 | 40.4 | 47.72975 | 6:00 | 11:30 | 36.25 | 189.4918 | 6:02 | 11:32 | 69.575 | 328.5656 | 6:02 | 11:32 | 72.35 | 340.8431
5436 | 1:31 | 16:31 | 7:01 | 44.5 | 44.4 | 44.45 | 16.66667 | 40.5 | 40.5 | 40.5 | 47.93225 | 6:01 | 11:31 | 36.25 | 190.2168 | 6:03 | 11:33 | 69.5875 | 329.9574 | 6:03 | 11:33 | 72.35 | 342.2901
5454 | 1:31 | 16:31 | 7:01 | 44.6 | 44.4 | 44.5 | 15 | 40.5 | 40.6 | 40.55 | 48.135 | 6:02 | 11:32 | 36.25 | 190.9418 | 6:04 | 11:34 | 69.5875 | 331.3491 | 6:04 | 11:34 | 72.375 | 343.7376
5472 | 1:31 | 16:31 | 7:01 | 44.8 | 44.5 | 44.65 | 16.66667 | 40.6 | 40.6 | 40.6 | 48.338 | 6:04 | 11:34 | 36.25 | 191.6668 | 6:05 | 11:35 | 69.6125 | 332.7414 | 6:05 | 11:35 | 72.375 | 345.1851
5490 | 1:32 | 16:31 | 7:02 | 44.8 | 44.6 | 44.7 | 15 | 40.7 | 40.7 | 40.7 | 48.5415 | 6:05 | 11:35 | 36.25 | 192.3918 | 6:07 | 11:37 | 69.6375 | 334.1341 | 6:06 | 11:36 | 72.3625 | 346.6323
5508 | 1:32 | 16:32 | 7:02 | 44.9 | 44.6 | 44.75 | 13.33333 | 40.8 | 40.8 | 40.8 | 48.7455 | 6:06 | 11:36 | 36.25 | 193.1168 | 6:08 | 11:38 | 69.6625 | 335.5274 | 6:08 | 11:38 | 72.4 | 348.0803
5526 | 1:32 | 16:32 | 7:02 | 45 | 44.7 | 44.85 | 13.33333 | 40.8 | 40.9 | 40.85 | 48.94975 | 6:07 | 11:37 | 36.25 | 193.8418 | 6:09 | 11:39 | 69.6625 | 336.9206 | 6:09 | 11:39 | 72.4 | 349.5283
5544 | 1:32 | 16:32 | 7:02 | 45 | 44.8 | 44.9 | 15 | 41 | 41 | 41 | 49.15475 | 6:08 | 11:38 | 36.2375 | 194.5666 | 6:10 | 11:40 | 69.6625 | 338.3139 | 6:10 | 11:40 | 72.4 | 350.9763
5562 | 1:33 | 16:33 | 7:03 | 45.1 | 44.9 | 45 | 16.66667 | 41 | 41 | 41 | 49.35975 | 6:10 | 11:40 | 36.25 | 195.2916 | 6:11 | 11:41 | 69.675 | 339.7074 | 6:11 | 11:41 | 72.425 | 352.4248
5580 | 1:33 | 16:33 | 7:03 | 45.1 | 45 | 45.05 | 13.33333 | 41.1 | 41.1 | 41.1 | 49.56525 | 6:11 | 11:41 | 36.2375 | 196.0163 | 6:13 | 11:43 | 69.65 | 341.1004 | 6:12 | 11:42 | 72.4375 | 353.8736
5598 | 1:33 | 16:33 | 7:03 | 45.1 | 45 | 45.05 | 11.66667 | 41.2 | 41.2 | 41.2 | 49.77125 | 6:12 | 11:42 | 36.2375 | 196.7411 | 6:14 | 11:44 | 69.6625 | 342.4936 | 6:14 | 11:44 | 72.475 | 355.3231
5616 | 1:34 | 16:34 | 7:04 | 45.3 | 45 | 45.15 | 13.33333 | 41.3 | 41.3 | 41.3 | 49.97775 | 6:13 | 11:43 | 36.2375 | 197.4658 | 6:15 | 11:45 | 69.6375 | 343.8864 | 6:15 | 11:45 | 72.4625 | 356.7723
5634 | 1:34 | 16:34 | 7:04 | 45.4 | 45.1 | 45.25 | 13.33333 | 41.3 | 41.4 | 41.35 | 50.1845 | 6:14 | 11:44 | 36.2375 | 198.1906 | 6:16 | 11:46 | 69.65 | 345.2794 | 6:16 | 11:46 | 72.5125 | 358.2226
5652 | 1:34 | 16:34 | 7:04 | 45.5 | 45.1 | 45.3 | 13.33333 | 41.5 | 41.5 | 41.5 | 50.392 | 6:16 | 11:46 | 36.2375 | 198.9153 | 6:17 | 11:47 | 69.65 | 346.6724 | 6:17 | 11:47 | 72.5375 | 359.6733
5670 | 1:34 | 16:35 | 7:04 | 45.6 | 45.2 | 45.4 | 13.33333 | 41.5 | 41.5 | 41.5 | 50.5995 | 6:17 | 11:47 | 36.2375 | 199.6401 | 6:19 | 11:49 | 69.6375 | 348.0651 | 6:18 | 11:48 | 72.55 | 361.1243
5688 | 1:35 | 16:35 | 7:05 | 45.6 | 45.3 | 45.45 | 13.33333 | 41.6 | 41.6 | 41.6 | 50.8075 | 6:18 | 11:48 | 36.2375 | 200.3648 | 6:20 | 11:50 | 69.6 | 349.4571 | 6:20 | 11:50 | 72.5625 | 362.5756
5706 | 1:35 | 16:35 | 7:05 | 45.6 | 45.4 | 45.5 | 15 | 41.6 | 41.7 | 41.65 | 51.01575 | 6:19 | 11:49 | 36.2375 | 201.0896 | 6:21 | 11:51 | 69.6 | 350.8491 | 6:21 | 11:51 | 72.6 | 364.0276
5724 | 1:35 | 16:35 | 7:05 | 45.6 | 45.4 | 45.5 | 11.66667 | 41.8 | 41.8 | 41.8 | 51.22475 | 6:20 | 11:50 | 36.2375 | 201.8143 | 6:22 | 11:52 | 69.575 | 352.2406 | 6:22 | 11:52 | 72.65 | 365.4806
5742 | 1:36 | 16:36 | 7:06 | 45.8 | 45.5 | 45.65 | 13.33333 | 41.8 | 41.9 | 41.85 | 51.434 | 6:22 | 11:52 | 36.2375 | 202.5391 | 6:23 | 11:53 | 69.5875 | 353.6324 | 6:23 | 11:53 | 72.6625 | 366.9338
5760 | 1:36 | 16:36 | 7:06 | 45.8 | 45.5 | 45.65 | 11.66667 | 41.9 | 42 | 41.95 | 51.64375 | 6:23 | 11:53 | 36.2375 | 203.2638 | 6:25 | 11:55 | 69.5625 | 355.0236 | 6:24 | 11:54 | 72.7 | 368.3878
5778 | 1:36 | 16:36 | 7:06 | 45.8 | 45.6 | 45.7 | 10 | 42 | 42 | 42 | 51.85375 | 6:24 | 11:54 | 36.225 | 203.9883 | 6:26 | 11:56 | 69.5375 | 356.4144 | 6:26 | 11:56 | 72.7 | 369.8418
5796 | 1:37 | 16:37 | 7:07 | 46 | 45.6 | 45.8 | 11.66667 | 42.1 | 42.1 | 42.1 | 52.06425 | 6:25 | 11:55 | 36.225 | 204.7128 | 6:27 | 11:57 | 69.5125 | 357.8046 | 6:27 | 11:57 | 72.725 | 371.2963
5814 | 1:37 | 16:37 | 7:07 | 46 | 45.7 | 45.85 | 11.66667 | 42.1 | 42.2 | 42.15 | 52.275 | 6:26 | 11:56 | 36.225 | 205.4373 | 6:28 | 11:58 | 69.5125 | 359.1949 | 6:28 | 11:58 | 72.7375 | 372.7511
5832 | 1:37 | 16:37 | 7:07 | 46.1 | 45.8 | 45.95 | 15 | 42.3 | 42.3 | 42.3 | 52.4865 | 6:28 | 11:58 | 36.2125 | 206.1616 | 6:29 | 11:59 | 69.475 | 360.5844 | 6:29 | 11:59 | 72.7875 | 374.2068
5850 | 1:38 | 16:38 | 7:08 | 46.2 | 45.8 | 46 | 11.66667 | 42.3 | 42.4 | 42.35 | 52.69825 | 6:29 | 11:59 | 36.2 | 206.8856 | 6:31 | 12:01 | 69.4375 | 361.9731 | 6:30 | 12:00 | 72.8375 | 375.6636
5868 | 1:38 | 16:38 | 7:08 | 46.2 | 46 | 46.1 | 15 | 42.5 | 42.5 | 42.5 | 52.91075 | 6:30 | 12:00 | 36.2 | 207.6096 | 6:32 | 12:02 | 69.4 | 363.3611 | 6:32 | 12:02 | 72.8625 | 377.1208
5886 | 1:38 | 16:38 | 7:08 | 46.3 | 46 | 46.15 | 15 | 42.5 | 42.5 | 42.5 | 53.12325 | 6:31 | 12:01 | 36.1875 | 208.3333 | 6:33 | 12:03 | 69.4 | 364.7491 | 6:33 | 12:03 | 72.9125 | 378.5791
5904 | 1:38 | 16:38 | 7:08 | 46.4 | 46.1 | 46.25 | 15 | 42.6 | 42.6 | 42.6 | 53.33625 | 6:32 | 12:02 | 36.2 | 209.0573 | 6:34 | 12:04 | 69.3875 | 366.1369 | 6:34 | 12:04 | 72.9625 | 380.0383
5922 | 1:39 | 16:39 | 7:09 | 46.5 | 46.1 | 46.3 | 15 | 42.6 | 42.7 | 42.65 | 53.5495 | 6:34 | 12:04 | 36.1875 | 209.7811 | 6:35 | 12:05 | 69.35 | 367.5239 | 6:35 | 12:05 | 72.975 | 381.4978
5940 | 1:39 | 16:39 | 7:09 | 46.5 | 46.2 | 46.35 | 13.33333 | 42.8 | 42.8 | 42.8 | 53.7635 | 6:35 | 12:05 | 36.175 | 210.5046 | 6:37 | 12:07 | 69.3125 | 368.9101 | 6:36 | 12:06 | 72.9875 | 382.9576
5958 | 1:39 | 16:39 | 7:09 | 46.6 | 46.3 | 46.45 | 15 | 42.8 | 42.9 | 42.85 | 53.97775 | 6:36 | 12:06 | 36.1625 | 211.2278 | 6:38 | 12:08 | 69.3 | 370.2961 | 6:38 | 12:08 | 73.0125 | 384.4178
5976 | 1:40 | 16:40 | 7:10 | 46.7 | 46.3 | 46.5 | 13.33333 | 43 | 43 | 43 | 54.19275 | 6:37 | 12:07 | 36.15 | 211.9508 | 6:39 | 12:09 | 69.25 | 371.6811 | 6:39 | 12:09 | 73.0625 | 385.8791
5994 | 1:40 | 16:40 | 7:10 | 46.6 | 46.4 | 46.5 | 11.66667 | 43 | 43 | 43 | 54.40775 | 6:38 | 12:08 | 36.125 | 212.6733 | 6:40 | 12:10 | 69.225 | 373.0656 | 6:40 | 12:10 | 73.1 | 387.3411
6012 | 1:40 | 16:40 | 7:10 | 46.7 | 46.4 | 46.55 | 10 | 43.1 | 43.1 | 43.1 | 54.62325 | 6:40 | 12:10 | 36.1375 | 213.3961 | 6:41 | 12:11 | 69.25 | 374.4506 | 6:41 | 12:11 | 73.125 | 388.8036
6030 | 1:40 | 16:40 | 7:10 | 46.8 | 46.5 | 46.65 | 11.66667 | 43.2 | 43.2 | 43.2 | 54.83925 | 6:41 | 12:11 | 36.125 | 214.1186 | 6:43 | 12:13 | 69.2625 | 375.8359 | 6:42 | 12:12 | 73.1625 | 390.2668
6048 | 1:41 | 16:41 | 7:11 | 46.8 | 46.5 | 46.65 | 10 | 43.3 | 43.3 | 43.3 | 55.05575 | 6:42 | 12:12 | 36.125 | 214.8411 | 6:44 | 12:14 | 69.2625 | 377.2211 | 6:44 | 12:14 | 73.1875 | 391.7306
6066 | 1:41 | 16:41 | 7:11 | 46.8 | 46.6 | 46.7 | 8.333333 | 43.4 | 43.4 | 43.4 | 55.27275 | 6:43 | 12:13 | 36.125 | 215.5636 | 6:45 | 12:15 | 69.2625 | 378.6064 | 6:45 | 12:15 | 73.2 | 393.1946
6084 | 1:41 | 16:41 | 7:11 | 46.9 | 46.6 | 46.75 | 8.333333 | 43.5 | 43.5 | 43.5 | 55.49025 | 6:44 | 12:14 | 36.125 | 216.2861 | 6:46 | 12:16 | 69.2625 | 379.9916 | 6:46 | 12:16 | 73.2125 | 394.6588
6102 | 1:42 | 16:42 | 7:12 | 47 | 46.6 | 46.8 | 10 | 43.5 | 43.6 | 43.55 | 55.708 | 6:46 | 12:16 | 36.1125 | 217.0083 | 6:47 | 12:17 | 69.2875 | 381.3774 | 6:47 | 12:17 | 73.2 | 396.1228
6120 | 1:42 | 16:42 | 7:12 | 47 | 46.7 | 46.85 | 10 | 43.6 | 43.6 | 43.6 | 55.926 | 6:47 | 12:17 | 36.1 | 217.7303 | 6:49 | 12:19 | 69.325 | 382.7639 | 6:48 | 12:18 | 73.1625 | 397.5861
6138 | 1:42 | 16:42 | 7:12 | 47 | 46.8 | 46.9 | 8.333333 | 43.7 | 43.7 | 43.7 | 56.1445 | 6:48 | 12:18 | 36.1 | 218.4523 | 6:50 | 12:20 | 69.3625 | 384.1511 | 6:50 | 12:20 | 73.1625 | 399.0493
6156 | 1:43 | 16:43 | 7:13 | 47.1 | 46.8 | 46.95 | 10 | 43.8 | 43.8 | 43.8 | 56.3635 | 6:49 | 12:19 | 36.0875 | 219.1741 | 6:51 | 12:21 | 69.375 | 385.5386 | 6:51 | 12:21 | 73.125 | 400.5118
6174 | 1:43 | 16:43 | 7:13 | 47.2 | 46.9 | 47.05 | 11.66667 | 43.9 | 43.9 | 43.9 | 56.583 | 6:50 | 12:20 | 36.0875 | 219.8958 | 6:52 | 12:22 | 69.3875 | 386.9264 | 6:52 | 12:22 | 73.125 | 401.9743
6192 | 1:43 | 16:43 | 7:13 | 47.3 | 47 | 47.15 | 13.33333 | 44 | 44 | 44 | 56.803 | 6:52 | 12:22 | 36.075 | 220.6173 | 6:53 | 12:23 | 69.425 | 388.3149 | 6:53 | 12:23 | 73.1 | 403.4363
6210 | 1:44 | 16:44 | 7:14 | 47.4 | 47 | 47.2 | 13.33333 | 44 | 44.1 | 44.05 | 57.02325 | 6:53 | 12:23 | 36.075 | 221.3388 | 6:55 | 12:25 | 69.475 | 389.7044 | 6:54 | 12:24 | 73.05 | 404.8973
6228 | 1:44 | 16:44 | 7:14 | 47.5 | 47.1 | 47.3 | 15 | 44.1 | 44.1 | 44.1 | 57.24375 | 6:54 | 12:24 | 36.075 | 222.0603 | 6:56 | 12:26 | 69.4875 | 391.0941 | 6:56 | 12:26 | 73 | 406.3573
6246 | 1:44 | 16:44 | 7:14 | 47.5 | 47.2 | 47.35 | 15 | 44.2 | 44.2 | 44.2 | 57.46475 | 6:55 | 12:25 | 36.0625 | 222.7816 | 6:57 | 12:27 | 69.4875 | 392.4839 | 6:57 | 12:27 | 72.9625 | 407.8166
6264 | 1:44 | 16:44 | 7:14 | 47.6 | 47.3 | 47.45 | 16.66667 | 44.3 | 44.3 | 44.3 | 57.68625 | 6:56 | 12:26 | 36.0375 | 223.5023 | 6:58 | 12:28 | 69.5125 | 393.8741 | 6:58 | 12:28 | 72.8875 | 409.2743
6282 | 1:45 | 16:45 | 7:15 | 47.7 | 47.3 | 47.5 | 15 | 44.4 | 44.4 | 44.4 | 57.90825 | 6:58 | 12:28 | 36.0375 | 224.2231 | 6:59 | 12:29 | 69.5125 | 395.2644 | 6:59 | 12:29 | 72.8375 | 410.7311
6300 | 1:45 | 16:45 | 7:15 | 47.8 | 47.5 | 47.65 | 16.66667 | 44.5 | 44.5 | 44.5 | 58.13075 | 6:59 | 12:29 | 36.025 | 224.9436 | 7:01 | 12:31 | 69.5125 | 396.6546 | 7:00 | 12:30 | 72.8125 | 412.1873
6318 | 1:45 | 16:45 | 7:15 | 47.9 | 47.5 | 47.7 | 16.66667 | 44.5 | 44.6 | 44.55 | 58.3535 | 7:00 | 12:30 | 36.0125 | 225.6638 | 7:02 | 12:32 | 69.5 | 398.0446 | 7:02 | 12:32 | 72.725 | 413.6418
6336 | 1:46 | 16:46 | 7:16 | 47.9 | 47.6 | 47.75 | 15 | 44.6 | 44.6 | 44.6 | 58.5765 | 7:01 | 12:31 | 36.0125 | 226.3841 | 7:03 | 12:33 | 69.5 | 399.4346 | 7:03 | 12:33 | 72.6375 | 415.0946
6354 | 1:46 | 16:46 | 7:16 | 48 | 47.6 | 47.8 | 15 | 44.7 | 44.8 | 44.75 | 58.80025 | 7:02 | 12:32 | 36 | 227.1041 | 7:04 | 12:34 | 69.5125 | 400.8249 | 7:04 | 12:34 | 72.5875 | 416.5463
6372 | 1:46 | 16:46 | 7:16 | 48 | 47.7 | 47.85 | 13.33333 | 44.8 | 44.8 | 44.8 | 59.02425 | 7:04 | 12:34 | 35.9875 | 227.8238 | 7:05 | 12:35 | 69.4875 | 402.2146 | 7:05 | 12:35 | 72.5 | 417.9963
6390 | 1:46 | 16:46 | 7:16 | 48.1 | 47.8 | 47.95 | 15 | 44.9 | 44.9 | 44.9 | 59.24875 | 7:05 | 12:35 | 35.9625 | 228.5431 | 7:07 | 12:37 | 69.4875 | 403.6044 | 7:06 | 12:36 | 72.4375 | 419.4451
6408 | 1:47 | 16:47 | 7:17 | 48.2 | 47.9 | 48.05 | 13.33333 | 45 | 45 | 45 | 59.47375 | 7:06 | 12:36 | 35.95 | 229.2621 | 7:08 | 12:38 | 69.4875 | 404.9941 | 7:08 | 12:38 | 72.4 | 420.8931
6426 | 1:47 | 16:47 | 7:17 | 48.3 | 48 | 48.15 | 15 | 45.1 | 45.1 | 45.1 | 59.69925 | 7:07 | 12:37 | 35.95 | 229.9811 | 7:09 | 12:39 | 69.4875 | 406.3839 | 7:09 | 12:39 | 72.3125 | 422.3393
6444 | 1:47 | 16:47 | 7:17 | 48.3 | 48 | 48.15 | 13.33333 | 45.1 | 45.1 | 45.1 | 59.92475 | 7:08 | 12:38 | 35.9375 | 230.6998 | 7:10 | 12:40 | 69.5125 | 407.7741 | 7:10 | 12:40 | 72.2625 | 423.7846
6462 | 1:48 | 16:48 | 7:18 | 48.4 | 48.1 | 48.25 | 15 | 45.2 | 45.3 | 45.25 | 60.151 | 7:10 | 12:40 | 35.9375 | 231.4186 | 7:11 | 12:41 | 69.4875 | 409.1639 | 7:11 | 12:41 | 72.225 | 425.2291
6480 | 1:48 | 16:48 | 7:18 | 48.5 | 48.2 | 48.35 | 16.66667 | 45.3 | 45.3 | 45.3 | 60.3775 | 7:11 | 12:41 | 35.9375 | 232.1373 | 7:13 | 12:43 | 69.4875 | 410.5536 | 7:12 | 12:42 | 72.15 | 426.6721
6498 | 1:48 | 16:48 | 7:18 | 48.6 | 48.3 | 48.45 | 16.66667 | 45.4 | 45.4 | 45.4 | 60.6045 | 7:12 | 12:42 | 35.925 | 232.8558 | 7:14 | 12:44 | 69.45 | 411.9426 | 7:14 | 12:44 | 72.1 | 428.1141
6516 | 1:49 | 16:49 | 7:19 | 48.5 | 48.3 | 48.4 | 11.66667 | 45.5 | 45.5 | 45.5 | 60.832 | 7:13 | 12:43 | 35.9125 | 233.5741 | 7:15 | 12:45 | 69.45 | 413.3316 | 7:15 | 12:45 | 72.0625 | 429.5553
6534 | 1:49 | 16:49 | 7:19 | 48.6 | 48.3 | 48.45 | 10 | 45.5 | 45.6 | 45.55 | 61.05975 | 7:14 | 12:44 | 35.9125 | 234.2923 | 7:16 | 12:46 | 69.45 | 414.7206 | 7:16 | 12:46 | 72.0375 | 430.9961
6552 | 1:49 | 16:49 | 7:19 | 48.6 | 48.4 | 48.5 | 11.66667 | 45.6 | 45.6 | 45.6 | 61.28775 | 7:16 | 12:46 | 35.9 | 235.0103 | 7:17 | 12:47 | 69.425 | 416.1091 | 7:17 | 12:47 | 72.0375 | 432.4368
6570 | 1:49 | 16:50 | 7:19 | 48.7 | 48.5 | 48.6 | 11.66667 | 45.7 | 45.7 | 45.7 | 61.51625 | 7:17 | 12:47 | 35.8875 | 235.7281 | 7:19 | 12:49 | 69.4 | 417.4971 | 7:18 | 12:48 | 72.0375 | 433.8776
6588 | 1:50 | 16:50 | 7:20 | 48.8 | 48.5 | 48.65 | 10 | 45.8 | 45.8 | 45.8 | 61.74525 | 7:18 | 12:48 | 35.8625 | 236.4453 | 7:20 | 12:50 | 69.3875 | 418.8849 | 7:20 | 12:50 | 72.0125 | 435.3178
6606 | 1:50 | 16:50 | 7:20 | 48.8 | 48.6 | 48.7 | 8.333333 | 45.9 | 45.9 | 45.9 | 61.97475 | 7:19 | 12:49 | 35.8625 | 237.1626 | 7:21 | 12:51 | 69.3875 | 420.2726 | 7:21 | 12:51 | 72.0125 | 436.7581
6624 | 1:50 | 16:50 | 7:20 | 49 | 48.6 | 48.8 | 13.33333 | 46 | 46 | 46 | 62.20475 | 7:20 | 12:50 | 35.85 | 237.8796 | 7:22 | 12:52 | 69.3625 | 421.6599 | 7:22 | 12:52 | 72.0125 | 438.1983
6642 | 1:51 | 16:51 | 7:21 | 49 | 48.8 | 48.9 | 15 | 46 | 46.1 | 46.05 | 62.435 | 7:22 | 12:52 | 35.85 | 238.5966 | 7:23 | 12:53 | 69.325 | 423.0464 | 7:23 | 12:53 | 71.9875 | 439.6381
6660 | 1:51 | 16:51 | 7:21 | 49 | 48.8 | 48.9 | 13.33333 | 46.1 | 46.1 | 46.1 | 62.6655 | 7:23 | 12:53 | 35.85 | 239.3136 | 7:25 | 12:55 | 69.3 | 424.4324 | 7:24 | 12:54 | 71.9875 | 441.0778
6678 | 1:51 | 16:51 | 7:21 | 49.1 | 48.8 | 48.95 | 11.66667 | 46.2 | 46.2 | 46.2 | 62.8965 | 7:24 | 12:54 | 35.8375 | 240.0303 | 7:26 | 12:56 | 69.2625 | 425.8176 | 7:26 | 12:56 | 71.975 | 442.5173
6696 | 1:52 | 16:52 | 7:22 | 49.1 | 48.9 | 49 | 11.66667 | 46.3 | 46.3 | 46.3 | 63.128 | 7:25 | 12:55 | 35.825 | 240.7468 | 7:27 | 12:57 | 69.25 | 427.2026 | 7:27 | 12:57 | 71.975 | 443.9568
6714 | 1:52 | 16:52 | 7:22 | 49.2 | 49 | 49.1 | 13.33333 | 46.3 | 46.4 | 46.35 | 63.35975 | 7:26 | 12:56 | 35.8 | 241.4727 | 7:28 | 12:58 | 69.2375 | 428.5874 | 7:28 | 12:58 | 71.9375 | 445.3956
6732 | 1:52 | 16:52 | 7:22 | 49.3 | 49 | 49.15 | 11.66667 | 46.5 | 46.5 | 46.5 | 63.59225 | 7:28 | 12:58 | 35.7875 | 242.1885 | 7:29 | 12:59 | 69.1875 | 429.9711 | 7:29 | 12:59 | 71.95 | 446.8346
6750 | 1:52 | 16:52 | 7:22 | 49.4 | 49.1 | 49.25 | 11.66667 | 46.5 | 46.5 | 46.5 | 63.82475 | 7:29 | 12:59 | 35.7875 | 242.9042 | 7:31 | 13:01 | 69.15 | 431.3541 | 7:30 | 13:00 | 71.925 | 448.2731
6768 | 1:53 | 16:53 | 7:23 | 49.5 | 49.1 | 49.3 | 13.33333 | 46.6 | 46.6 | 46.6 | 64.05775 | 7:30 | 13:00 | 35.7625 | 243.6195 | 7:32 | 13:02 | 69.125 | 432.7366 | 7:32 | 13:02 | 71.9375 | 449.7118
6786 | 1:53 | 16:53 | 7:23 | 49.5 | 49.3 | 49.4 | 15 | 46.6 | 46.7 | 46.65 | 64.291 | 7:31 | 13:01 | 35.7375 | 244.3342 | 7:33 | 13:03 | 69.0875 | 434.1184 | 7:33 | 13:03 | 71.925 | 451.1503
6804 | 1:53 | 16:53 | 7:23 | 49.5 | 49.2 | 49.35 | 11.66667 | 46.8 | 46.8 | 46.8 | 64.525 | 7:32 | 13:02 | 35.7375 | 245.049 | 7:34 | 13:04 | 69.0375 | 435.4991 | 7:34 | 13:04 | 71.9 | 452.5883
6822 | 1:54 | 16:54 | 7:24 | 49.5 | 49.3 | 49.4 | 10 | 46.8 | 46.8 | 46.8 | 64.759 | 7:34 | 13:04 | 35.725 | 245.7635 | 7:35 | 13:05 | 69.025 | 436.8796 | 7:35 | 13:05 | 71.8875 | 454.0261
6840 | 1:54 | 16:54 | 7:24 | 49.6 | 49.3 | 49.45 | 10 | 46.9 | 47 | 46.95 | 64.99375 | 7:35 | 13:05 | 35.7125 | 246.4777 | 7:37 | 13:07 | 68.975 | 438.2591 | 7:36 | 13:06 | 71.8875 | 455.4638
6858 | 1:54 | 16:54 | 7:24 | 49.7 | 49.4 | 49.55 | 10 | 47 | 47 | 47 | 65.22875 | 7:36 | 13:06 | 35.7 | 247.1917 | 7:38 | 13:08 | 68.925 | 439.6376 | 7:38 | 13:08 | 71.8625 | 456.9011
6876 | 1:55 | 16:55 | 7:25 | 49.8 | 49.5 | 49.65 | 11.66667 | 47.1 | 47.1 | 47.1 | 65.46425 | 7:37 | 13:07 | 35.675 | 247.9052 | 7:39 | 13:09 | 68.875 | 441.0151 | 7:39 | 13:09 | 71.85 | 458.3381
6894 | 1:55 | 16:55 | 7:25 | 49.8 | 49.5 | 49.65 | 8.333333 | 47.1 | 47.1 | 47.1 | 65.69975 | 7:38 | 13:08 | 35.6625 | 248.6185 | 7:40 | 13:10 | 68.8375 | 442.3919 | 7:40 | 13:10 | 71.85 | 459.7751
6912 | 1:55 | 16:55 | 7:25 | 49.9 | 49.6 | 49.75 | 13.33333 | 47.2 | 47.3 | 47.25 | 65.936 | 7:40 | 13:10 | 35.6625 | 249.3317 | 7:41 | 13:11 | 68.8375 | 443.7686 | 7:41 | 13:11 | 71.8375 | 461.2118
6930 | 1:56 | 16:56 | 7:26 | 50 | 49.7 | 49.85 | 15 | 47.3 | 47.3 | 47.3 | 66.1725 | 7:41 | 13:11 | 35.6625 | 250.045 | 7:43 | 13:13 | 68.7875 | 445.1444 | 7:42 | 13:12 | 71.8125 | 462.6481
6948 | 1:56 | 16:56 | 7:26 | 50.1 | 49.8 | 49.95 | 16.66667 | 47.3 | 47.4 | 47.35 | 66.40925 | 7:42 | 13:12 | 35.6625 | 250.7582 | 7:44 | 13:14 | 68.775 | 446.5199 | 7:44 | 13:14 | 71.775 | 464.0836
6966 | 1:56 | 16:56 | 7:26 | 50.2 | 49.8 | 50 | 15 | 47.5 | 47.5 | 47.5 | 66.64675 | 7:43 | 13:13 | 35.65 | 251.4712 | 7:45 | 13:15 | 68.7375 | 447.8946 | 7:45 | 13:15 | 71.75 | 465.5186
6984 | 1:56 | 16:56 | 7:26 | 50.2 | 50 | 50.1 | 15 | 47.5 | 47.5 | 47.5 | 66.88425 | 7:44 | 13:14 | 35.6375 | 252.184 | 7:46 | 13:16 | 68.7125 | 449.2689 | 7:46 | 13:16 | 71.7375 | 466.9533
7002 | 1:57 | 16:57 | 7:27 | 50.3 | 50 | 50.15 | 16.66667 | 47.6 | 47.6 | 47.6 | 67.12225 | 7:46 | 13:16 | 35.625 | 252.8965 | 7:47 | 13:17 | 68.675 | 450.6424 | 7:47 | 13:17 | 71.725 | 468.3878
7020 | 1:57 | 16:57 | 7:27 | 50.4 | 50.1 | 50.25 | 16.66667 | 47.6 | 47.7 | 47.65 | 67.3605 | 7:47 | 13:17 | 35.6125 | 253.6087 | 7:49 | 13:19 | 68.6625 | 452.0156 | 7:48 | 13:18 | 71.725 | 469.8223
7038 | 1:57 | 16:57 | 7:27 | 50.5 | 50.2 | 50.35 | 16.66667 | 47.8 | 47.8 | 47.8 | 67.5995 | 7:48 | 13:18 | 35.5875 | 254.3205 | 7:50 | 13:20 | 68.6625 | 453.3889 | 7:50 | 13:20 | 71.7125 | 471.2566
7056 | 1:58 | 16:58 | 7:28 | 50.6 | 50.3 | 50.45 | 16.66667 | 47.8 | 47.8 | 47.8 | 67.8385 | 7:49 | 13:19 | 35.575 | 255.032 | 7:51 | 13:21 | 68.6375 | 454.7616 | 7:51 | 13:21 | 71.7125 | 472.6908
7074 | 1:58 | 16:58 | 7:28 | 50.6 | 50.3 | 50.45 | 15 | 47.9 | 47.9 | 47.9 | 68.078 | 7:50 | 13:20 | 35.5625 | 255.7432 | 7:52 | 13:22 | 68.6 | 456.1336 | 7:52 | 13:22 | 71.6875 | 474.1246
7092 | 1:58 | 16:58 | 7:28 | 50.6 | 50.4 | 50.5 | 13.33333 | 48 | 48 | 48 | 68.318 | 7:52 | 13:22 | 35.55 | 256.4542 | 7:53 | 13:23 | 68.6 | 457.5056 | 7:53 | 13:23 | 71.65 | 475.5576
7110 | 1:58 | 16:58 | 7:28 | 50.8 | 50.5 | 50.65 | 16.66667 | 48 | 48.1 | 48.05 | 68.55825 | 7:53 | 13:23 | 35.5375 | 257.165 | 7:55 | 13:25 | 68.5625 | 458.8959 | 7:54 | 13:24 | 71.6625 | 476.9908
7128 | 1:59 | 16:59 | 7:29 | 50.8 | 50.5 | 50.65 | 13.33333 | 48.1 | 48.1 | 48.1 | 68.79875 | 7:54 | 13:24 | 35.5 | 257.875 | 7:56 | 13:26 | 68.525 | 460.2664 | 7:56 | 13:26 | 71.6125 | 478.4231
7146 | 1:59 | 16:59 | 7:29 | 50.9 | 50.6 | 50.75 | 13.33333 | 48.2 | 48.2 | 48.2 | 69.03975 | 7:55 | 13:25 | 35.4875 | 258.5847 | 7:57 | 13:27 | 68.4875 | 461.6362 | 7:57 | 13:27 | 71.6125 | 479.8553
7164 | 1:59 | 16:59 | 7:29 | 51 | 50.7 | 50.85 | 13.33333 | 48.3 | 48.3 | 48.3 | 69.28125 | 7:56 | 13:26 | 35.475 | 259.2942 | 7:58 | 13:28 | 68.4125 | 463.0044 | 7:58 | 13:28 | 71.6 | 481.2873
7182 | 2:00 | 17:00 | 7:30 | 51.1 | 50.8 | 50.95 | 16.66667 | 48.3 | 48.3 | 48.3 | 69.52275 | 7:58 | 13:28 | 35.475 | 260.0037 | 7:59 | 13:29 | 68.375 | 464.3719 | 7:59 | 13:29 | 71.5625 | 482.7186
7200 | 2:00 | 17:00 | 7:30 | 51.2 | 50.8 | 51 | 16.66667 | 48.4 | 48.5 | 48.45 | 69.765 | 7:59 | 13:29 | 35.475 | 260.7132 | 8:01 | 13:31 | 68.35 | 465.7389 | 8:00 | 13:30 | 71.5625 | 484.1498
7218 | 2:00 | 17:00 | 7:30 | 51.1 | 51 | 51.05 | 13.33333 | 48.5 | 48.5 | 48.5 | 70.0075 | 8:00 | 13:30 | 35.45 | 261.4222 | 8:02 | 13:32 | 68.275 | 467.1044 | 8:02 | 13:32 | 71.525 | 485.5803
7236 | 2:01 | 17:01 | 7:31 | 51.2 | 51 | 51.1 | 15 | 48.5 | 48.6 | 48.55 | 70.25025 | 8:01 | 13:31 | 35.45 | 262.1312 | 8:03 | 13:33 | 68.2 | 468.4684 | 8:03 | 13:33 | 71.5125 | 487.0106
7254 | 2:01 | 17:01 | 7:31 | 51.3 | 51 | 51.15 | 13.33333 | 48.6 | 48.6 | 48.6 | 70.49325 | 8:02 | 13:32 | 35.4375 | 262.84 | 8:04 | 13:34 | 68.15 | 469.8314 | 8:04 | 13:34 | 71.5125 | 488.4408
7272 | 2:01 | 17:01 | 7:31 | 51.4 | 51.1 | 51.25 | 13.33333 | 48.7 | 48.7 | 48.7 | 70.73675 | 8:04 | 13:34 | 35.425 | 263.5485 | 8:05 | 13:35 | 68.0875 | 471.1932 | 8:05 | 13:35 | 71.4875 | 489.8706
7290 | 2:01 | 17:02 | 7:32 | 51.5 | 51.2 | 51.35 | 13.33333 | 48.8 | 48.8 | 48.8 | 70.98075 | 8:05 | 13:35 | 35.4125 | 264.2567 | 8:07 | 13:37 | 68.025 | 472.5537 | 8:06 | 13:36 | 71.45 | 491.2996
7308 | 2:02 | 17:02 | 7:32 | 51.6 | 51.3 | 51.45 | 15 | 48.8 | 48.8 | 48.8 | 71.22475 | 8:06 | 13:36 | 35.375 | 264.9642 | 8:08 | 13:38 | 67.975 | 473.9132 | 8:08 | 13:38 | 71.4375 | 492.7283
7326 | 2:02 | 17:02 | 7:32 | 51.5 | 51.3 | 51.4 | 11.66667 | 48.9 | 49 | 48.95 | 71.4695 | 8:07 | 13:37 | 35.3625 | 265.6715 | 8:09 | 13:39 | 67.9375 | 475.2719 | 8:09 | 13:39 | 71.4 | 494.1563
7344 | 2:02 | 17:02 | 7:32 | 51.6 | 51.3 | 51.45 | 11.66667 | 49 | 49 | 49 | 71.7145 | 8:08 | 13:38 | 35.35 | 266.3785 | 8:10 | 13:40 | 67.8875 | 476.6297 | 8:10 | 13:40 | 71.375 | 495.5838
7362 | 2:03 | 17:03 | 7:33 | 51.8 | 51.5 | 51.65 | 16.66667 | 49 | 49.1 | 49.05 | 71.95975 | 8:10 | 13:40 | 35.35 | 267.0855 | 8:11 | 13:41 | 67.8625 | 477.9869 | 8:11 | 13:41 | 71.35 | 497.0108
7380 | 2:03 | 17:03 | 7:33 | 51.8 | 51.5 | 51.65 | 13.33333 | 49.1 | 49.1 | 49.1 | 72.20525 | 8:11 | 13:41 | 35.325 | 267.792 | 8:13 | 13:43 | 67.8125 | 479.3432 | 8:12 | 13:42 | 71.3375 | 498.4376
7398 | 2:03 | 17:03 | 7:33 | 51.9 | 51.6 | 51.75 | 13.33333 | 49.2 | 49.2 | 49.2 | 72.45125 | 8:12 | 13:42 | 35.3125 | 268.4982 | 8:14 | 13:44 | 67.75 | 480.6982 | 8:14 | 13:44 | 71.3 | 499.8636
7416 | 2:04 | 17:04 | 7:34 | 51.8 | 51.6 | 51.7 | 8.333333 | 49.3 | 49.3 | 49.3 | 72.69775 | 8:13 | 13:43 | 35.3 | 269.2042 | 8:15 | 13:45 | 67.725 | 482.0527 | 8:15 | 13:45 | 71.2625 | 501.2888
7434 | 2:04 | 17:04 | 7:34 | 52 | 51.6 | 51.8 | 13.33333 | 49.3 | 49.3 | 49.3 | 72.94425 | 8:14 | 13:44 | 35.2875 | 269.91 | 8:16 | 13:46 | 67.6875 | 483.4064 | 8:16 | 13:46 | 71.225 | 502.7133
7452 | 2:04 | 17:04 | 7:34 | 52 | 51.8 | 51.9 | 15 | 49.4 | 49.5 | 49.45 | 73.1915 | 8:16 | 13:46 | 35.2625 | 270.6152 | 8:17 | 13:47 | 67.6625 | 484.7597 | 8:17 | 13:47 | 71.1875 | 504.1371
7470 | 2:05 | 17:04 | 7:34 | 52.1 | 51.8 | 51.95 | 10 | 49.5 | 49.5 | 49.5 | 73.439 | 8:17 | 13:47 | 35.25 | 271.3202 | 8:19 | 13:49 | 67.6 | 486.1117 | 8:18 | 13:48 | 71.1625 | 505.5603
7488 | 2:05 | 17:05 | 7:35 | 52.2 | 51.9 | 52.05 | 13.33333 | 49.5 | 49.6 | 49.55 | 73.68675 | 8:18 | 13:48 | 35.2375 | 272.025 | 8:20 | 13:50 | 67.55 | 487.4627 | 8:20 | 13:50 | 71.1375 | 506.9831
7506 | 2:05 | 17:05 | 7:35 | 52.2 | 52 | 52.1 | 11.66667 | 49.6 | 49.6 | 49.6 | 73.93475 | 8:19 | 13:49 | 35.225 | 272.7295 | 8:21 | 13:51 | 67.5125 | 488.8129 | 8:21 | 13:51 | 71.1 | 508.4051
7524 | 2:05 | 17:05 | 7:35 | 52.3 | 52 | 52.15 | 15 | 49.6 | 49.7 | 49.65 | 74.183 | 8:20 | 13:50 | 35.225 | 273.434 | 8:22 | 13:52 | 67.475 | 490.1624 | 8:22 | 13:52 | 71.0875 | 509.8268
7542 | 2:06 | 17:06 | 7:36 | 52.3 | 52.1 | 52.2 | 13.33333 | 49.8 | 49.8 | 49.8 | 74.432 | 8:22 | 13:52 | 35.175 | 274.1375 | 8:23 | 13:53 | 67.425 | 491.5109 | 8:23 | 13:53 | 71.05 | 511.2478
7560 | 2:06 | 17:06 | 7:36 | 52.5 | 52.1 | 52.3 | 13.33333 | 49.8 | 49.8 | 49.8 | 74.681 | 8:23 | 13:53 | 35.1625 | 274.8407 | 8:25 | 13:55 | 67.35 | 492.8579 | 8:24 | 13:54 | 71.0125 | 512.6681
7578 | 2:06 | 17:06 | 7:36 | 52.6 | 52.2 | 52.4 | 15 | 49.9 | 49.9 | 49.9 | 74.9305 | 8:24 | 13:54 | 35.1625 | 275.544 | 8:26 | 13:56 | 67.325 | 494.2044 | 8:26 | 13:56 | 70.9625 | 514.0873
7596 | 2:07 | 17:07 | 7:37 | 52.6 | 52.3 | 52.45 | 13.33333 | 50 | 50 | 50 | 75.1805 | 8:25 | 13:55 | 35.15 | 276.247 | 8:27 | 13:57 | 67.25 | 495.5494 | 8:27 | 13:57 | 70.9375 | 515.5061
7614 | 2:07 | 17:07 | 7:37 | 52.6 | 52.4 | 52.5 | 13.33333 | 50 | 50.1 | 50.05 | 75.43075 | 8:26 | 13:56 | 35.15 | 276.95 | 8:28 | 13:58 | 67.2125 | 496.8937 | 8:28 | 13:58 | 70.8875 | 516.9238
7632 | 2:07 | 17:07 | 7:37 | 52.8 | 52.5 | 52.65 | 16.66667 | 50.1 | 50.1 | 50.1 | 75.68125 | 8:28 | 13:58 | 35.1375 | 277.6527 | 8:29 | 13:59 | 67.1625 | 498.2369 | 8:29 | 13:59 | 70.8625 | 518.3411
7650 | 2:08 | 17:08 | 7:38 | 52.8 | 52.5 | 52.65 | 15 | 50.1 | 50.2 | 50.15 | 75.932 | 8:29 | 13:59 | 35.125 | 278.3552 | 8:31 | 14:01 | 67.1 | 499.5789 | 8:30 | 14:00 | 70.8 | 519.7571
7668 | 2:08 | 17:08 | 7:38 | 52.9 | 52.6 | 52.75 | 15 | 50.2 | 50.3 | 50.25 | 76.18325 | 8:30 | 14:00 | 35.125 | 279.0577 | 8:32 | 14:02 | 67.075 | 500.9204 | 8:32 | 14:02 | 70.775 | 521.1726
7686 | 2:08 | 17:08 | 7:38 | 53 | 52.7 | 52.85 | 15 | 50.3 | 50.3 | 50.3 | 76.43475 | 8:31 | 14:01 | 35.0875 | 279.7595 | 8:33 | 14:03 | 67.0125 | 502.2607 | 8:33 | 14:03 | 70.725 | 522.5871
7704 | 2:08 | 17:08 | 7:38 | 53 | 52.8 | 52.9 | 15 | 50.3 | 50.4 | 50.35 | 76.6865 | 8:32 | 14:02 | 35.075 | 280.461 | 8:34 | 14:04 | 66.9625 | 503.5999 | 8:34 | 14:04 | 70.6875 | 524.0008
7722 | 2:09 | 17:09 | 7:39 | 53.1 | 52.8 | 52.95 | 15 | 50.4 | 50.5 | 50.45 | 76.93875 | 8:34 | 14:04 | 35.05 | 281.162 | 8:35 | 14:05 | 66.9 | 504.9379 | 8:35 | 14:05 | 70.65 | 525.4138
7740 | 2:09 | 17:09 | 7:39 | 53.1 | 52.9 | 53 | 11.66667 | 50.5 | 50.5 | 50.5 | 77.19125 | 8:35 | 14:05 | 35.025 | 281.8625 | 8:37 | 14:07 | 66.825 | 506.2744 | 8:36 | 14:06 | 70.6125 | 526.8261
7758 | 2:09 | 17:09 | 7:39 | 53.2 | 53 | 53.1 | 15 | 50.6 | 50.6 | 50.6 | 77.44425 | 8:36 | 14:06 | 35.0125 | 282.5627 | 8:38 | 14:08 | 66.775 | 507.6099 | 8:38 | 14:08 | 70.5625 | 528.2373
7776 | 2:10 | 17:10 | 7:40 | 53.3 | 53 | 53.15 | 13.33333 | 50.6 | 50.6 | 50.6 | 77.69725 | 8:37 | 14:07 | 34.9875 | 283.2625 | 8:39 | 14:09 | 66.7125 | 508.9442 | 8:39 | 14:09 | 70.525 | 529.6478
7794 | 2:10 | 17:10 | 7:40 | 53.3 | 53.1 | 53.2 | 11.66667 | 50.7 | 50.8 | 50.75 | 77.951 | 8:38 | 14:08 | 34.975 | 283.962 | 8:40 | 14:10 | 66.675 | 510.2777 | 8:40 | 14:10 | 70.475 | 531.0573
7812 | 2:10 | 17:10 | 7:40 | 53.4 | 53.1 | 53.25 | 11.66667 | 50.8 | 50.8 | 50.8 | 78.205 | 8:40 | 14:10 | 34.9625 | 284.6612 | 8:41 | 14:11 | 66.6 | 511.6097 | 8:41 | 14:11 | 70.4 | 532.4653
7830 | 2:10 | 17:10 | 7:40 | 53.5 | 53.2 | 53.35 | 13.33333 | 50.8 | 50.9 | 50.85 | 78.45925 | 8:41 | 14:11 | 34.9625 | 285.3605 | 8:43 | 14:13 | 66.5375 | 512.9404 | 8:42 | 14:12 | 70.375 | 533.8728
7848 | 2:11 | 17:11 | 7:41 | 53.5 | 53.3 | 53.4 | 13.33333 | 50.9 | 51 | 50.95 | 78.714 | 8:42 | 14:12 | 34.95 | 286.0595 | 8:44 | 14:14 | 66.4875 | 514.2702 | 8:44 | 14:14 | 70.3125 | 535.2791
7866 | 2:11 | 17:11 | 7:41 | 53.6 | 53.3 | 53.45 | 11.66667 | 51 | 51 | 51 | 78.969 | 8:43 | 14:13 | 34.95 | 286.7585 | 8:45 | 14:15 | 66.45 | 515.5992 | 8:45 | 14:15 | 70.2625 | 536.6843
7884 | 2:11 | 17:11 | 7:41 | 53.6 | 53.4 | 53.5 | 11.66667 | 51 | 51.1 | 51.05 | 79.22425 | 8:44 | 14:14 | 34.9375 | 287.4572 | 8:46 | 14:16 | 66.375 | 516.9267 | 8:46 | 14:16 | 70.2375 | 538.0891
7902 | 2:12 | 17:12 | 7:42 | 53.6 | 53.4 | 53.5 | 10 | 51.1 | 51.1 | 51.1 | 79.47975 | 8:46 | 14:16 | 34.9 | 288.1552 | 8:47 | 14:17 | 66.325 | 518.2532 | 8:47 | 14:17 | 70.1875 | 539.4928
7920 | 2:12 | 17:12 | 7:42 | 53.7 | 53.5 | 53.6 | 11.66667 | 51.1 | 51.2 | 51.15 | 79.7355 | 8:47 | 14:17 | 34.875 | 288.8527 | 8:49 | 14:19 | 66.2375 | 519.5779 | 8:48 | 14:18 | 70.1375 | 540.8956
7938 | 2:12 | 17:12 | 7:42 | 53.8 | 53.5 | 53.65 | 10 | 51.3 | 51.3 | 51.3 | 79.992 | 8:48 | 14:18 | 34.875 | 289.5502 | 8:50 | 14:20 | 66.1875 | 520.9017 | 8:50 | 14:20 | 70.075 | 542.2971
7956 | 2:13 | 17:13 | 7:43 | 53.8 | 53.6 | 53.7 | 10 | 51.3 | 51.3 | 51.3 | 80.2485 | 8:49 | 14:19 | 34.8625 | 290.2475 | 8:51 | 14:21 | 66.1375 | 522.2244 | 8:51 | 14:21 | 70.05 | 543.6981
7974 | 2:13 | 17:13 | 7:43 | 53.8 | 53.6 | 53.7 | 8.333333 | 51.4 | 51.4 | 51.4 | 80.5055 | 8:50 | 14:20 | 34.8375 | 290.9442 | 8:52 | 14:22 | 66.0625 | 523.5457 | 8:52 | 14:22 | 69.9875 | 545.0978
7992 | 2:13 | 17:13 | 7:43 | 53.9 | 53.7 | 53.8 | 10 | 51.5 | 51.5 | 51.5 | 80.763 | 8:52 | 14:22 | 34.825 | 291.6407 | 8:53 | 14:23 | 66.0125 | 524.8659 | 8:53 | 14:23 | 69.95 | 546.4968
8010 | 2:14 | 17:14 | 7:44 | 54 | 53.8 | 53.9 | 13.33333 | 51.5 | 51.5 | 51.5 | 81.0205 | 8:53 | 14:23 | 34.825 | 292.3372 | 8:55 | 14:25 | 65.9375 | 526.1847 | 8:54 | 14:24 | 69.875 | 547.8943
8028 | 2:14 | 17:14 | 7:44 | 54 | 53.8 | 53.9 | 10 | 51.6 | 51.6 | 51.6 | 81.2785 | 8:54 | 14:24 | 34.7875 | 293.033 | 8:56 | 14:26 | 65.875 | 527.5022 | 8:56 | 14:26 | 69.8375 | 549.2911
8046 | 2:14 | 17:14 | 7:44 | 54.1 | 53.9 | 54 | 11.66667 | 51.6 | 51.7 | 51.65 | 81.53675 | 8:55 | 14:25 | 34.7875 | 293.7287 | 8:57 | 14:27 | 65.825 | 528.8187 | 8:57 | 14:27 | 69.7875 | 550.6868
8064 | 2:14 | 17:14 | 7:44 | 54.2 | 54 | 54.1 | 13.33333 | 51.7 | 51.8 | 51.75 | 81.7955 | 8:56 | 14:26 | 34.75 | 294.4237 | 8:58 | 14:28 | 65.75 | 530.1337 | 8:58 | 14:28 | 69.725 | 552.0813
8082 | 2:15 | 17:15 | 7:45 | 54.3 | 54 | 54.15 | 15 | 51.8 | 51.8 | 51.8 | 82.0545 | 8:58 | 14:28 | 34.75 | 295.1187 | 8:59 | 14:29 | 65.6875 | 531.4474 | 8:59 | 14:29 | 69.7 | 553.4947
8100 | 2:15 | 17:15 | 7:45 | 54.3 | 54.1 | 54.2 | 13.33333 | 51.8 | 51.9 | 51.85 | 82.31375 | 8:59 | 14:29 | 34.7375 | 295.8135 | 9:01 | 14:31 | 65.625 | 532.7599 | 9:00 | 14:30 | 69.6125 | 554.8869
8118 | 2:15 | 17:15 | 7:45 | 54.4 | 54.1 | 54.25 | 11.66667 | 51.9 | 52 | 51.95 | 82.5735 | 9:00 | 14:30 | 34.7375 | 296.5082 | 9:02 | 14:32 | 65.5375 | 534.0707 | 9:02 | 14:32 | 69.5625 | 556.2782
8136 | 2:16 | 17:16 | 7:46 | 54.4 | 54.2 | 54.3 | 13.33333 | 52 | 52 | 52 | 82.8335 | 9:01 | 14:31 | 34.6875 | 297.202 | 9:03 | 14:33 | 65.5125 | 535.3809 | 9:03 | 14:33 | 69.525 | 557.6687
8154 | 2:16 | 17:16 | 7:46 | 54.5 | 54.3 | 54.4 | 13.33333 | 52 | 52.1 | 52.05 | 83.09375 | 9:02 | 14:32 | 34.675 | 297.8955 | 9:04 | 14:34 | 65.425 | 536.6894 | 9:04 | 14:34 | 69.475 | 559.0582
8172 | 2:16 | 17:16 | 7:46 | 54.6 | 54.3 | 54.45 | 11.66667 | 52.1 | 52.1 | 52.1 | 83.35425 | 9:04 | 14:34 | 34.65 | 298.5885 | 9:05 | 14:35 | 65.3625 | 537.9967 | 9:05 | 14:35 | 69.4125 | 560.4464
8190 | 2:16 | 17:16 | 7:46 | 54.6 | 54.4 | 54.5 | 11.66667 | 52.1 | 52.2 | 52.15 | 83.615 | 9:05 | 14:35 | 34.65 | 299.2815 | 9:07 | 14:37 | 65.325 | 539.3032 | 9:06 | 14:36 | 69.3375 | 561.8332
8208 | 2:17 | 17:17 | 7:47 | 54.7 | 54.5 | 54.6 | 13.33333 | 52.2 | 52.3 | 52.25 | 83.87625 | 9:06 | 14:36 | 34.6375 | 299.9742 | 9:08 | 14:38 | 65.225 | 540.6077 | 9:08 | 14:38 | 69.3125 | 563.2194
8226 | 2:17 | 17:17 | 7:47 | 54.8 | 54.6 | 54.7 | 15 | 52.3 | 52.3 | 52.3 | 84.13775 | 9:07 | 14:37 | 34.625 | 300.6667 | 9:09 | 14:39 | 65.175 | 541.9112 | 9:09 | 14:39 | 69.2625 | 564.6047
8244 | 2:17 | 17:17 | 7:47 | 54.8 | 54.6 | 54.7 | 13.33333 | 52.3 | 52.4 | 52.35 | 84.3995 | 9:08 | 14:38 | 34.625 | 301.3592 | 9:10 | 14:40 | 65.1 | 543.2132 | 9:10 | 14:40 | 69.2 | 565.9887
8262 | 2:18 | 17:18 | 7:48 | 54.9 | 54.6 | 54.75 | 11.66667 | 52.4 | 52.5 | 52.45 | 84.66175 | 9:10 | 14:40 | 34.6 | 302.0512 | 9:11 | 14:41 | 65.025 | 544.5137 | 9:11 | 14:41 | 69.1375 | 567.3714
8280 | 2:18 | 17:18 | 7:48 | 55 | 54.7 | 54.85 | 13.33333 | 52.5 | 52.6 | 52.55 | 84.9245 | 9:11 | 14:41 | 34.575 | 302.7427 | 9:13 | 14:43 | 64.9625 | 545.8129 | 9:12 | 14:42 | 69.0625 | 568.7527
8298 | 2:18 | 17:18 | 7:48 | 54.9 | 54.8 | 54.85 | 11.66667 | 52.6 | 52.6 | 52.6 | 85.1875 | 9:12 | 14:42 | 34.5625 | 303.434 | 9:14 | 14:44 | 64.875 | 547.1104 | 9:14 | 14:44 | 69.0375 | 570.1334
8316 | 2:19 | 17:19 | 7:49 | 55 | 54.8 | 54.9 | 10 | 52.6 | 52.6 | 52.6 | 85.4505 | 9:13 | 14:43 | 34.5375 | 304.1247 | 9:15 | 14:45 | 64.8625 | 548.4077 | 9:15 | 14:45 | 68.975 | 571.5129
8334 | 2:19 | 17:19 | 7:49 | 55.1 | 54.9 | 55 | 10 | 52.7 | 52.8 | 52.75 | 85.71425 | 9:14 | 14:44 | 34.5 | 304.8147 | 9:16 | 14:46 | 64.75 | 549.7027 | 9:16 | 14:46 | 68.9125 | 572.8912
8352 | 2:19 | 17:19 | 7:49 | 55.2 | 55 | 55.1 | 13.33333 | 52.8 | 52.8 | 52.8 | 85.97825 | 9:16 | 14:46 | 34.4875 | 305.5045 | 9:17 | 14:47 | 64.6875 | 550.9964 | 9:17 | 14:47 | 68.85 | 574.2682
8370 | 2:20 | 17:20 | 7:50 | 55.3 | 55.1 | 55.2 | 15 | 52.8 | 52.9 | 52.85 | 86.2425 | 9:17 | 14:47 | 34.475 | 306.194 | 9:19 | 14:49 | 64.625 | 552.2889 | 9:18 | 14:48 | 68.7875 | 575.6439
8388 | 2:20 | 17:20 | 7:50 | 55.4 | 55.1 | 55.25 | 13.33333 | 52.9 | 53 | 52.95 | 86.50725 | 9:18 | 14:48 | 34.4625 | 306.8832 | 9:20 | 14:50 | 64.55 | 553.5799 | 9:20 | 14:50 | 68.7375 | 577.0187
8406 | 2:20 | 17:20 | 7:50 | 55.5 | 55.3 | 55.4 | 18.33333 | 53 | 53 | 53 | 86.77225 | 9:19 | 14:49 | 34.4625 | 307.5725 | 9:21 | 14:51 | 64.5 | 554.8699 | 9:21 | 14:51 | 68.65 | 578.3917
8424 | 2:20 | 17:20 | 7:50 | 55.6 | 55.3 | 55.45 | 18.33333 | 53 | 53.1 | 53.05 | 87.0375 | 9:20 | 14:50 | 34.45 | 308.2615 | 9:22 | 14:52 | 64.4125 | 556.1582 | 9:22 | 14:52 | 68.6125 | 579.7639
8442 | 2:21 | 17:21 | 7:51 | 55.7 | 55.4 | 55.55 | 18.33333 | 53.1 | 53.1 | 53.1 | 87.303 | 9:22 | 14:52 | 34.45 | 308.9505 | 9:23 | 14:53 | 64.3625 | 557.4454 | 9:23 | 14:53 | 68.5625 | 581.1352
8460 | 2:21 | 17:21 | 7:51 | 55.8 | 55.5 | 55.65 | 18.33333 | 53.1 | 53.2 | 53.15 | 87.56875 | 9:23 | 14:53 | 34.425 | 309.639 | 9:25 | 14:55 | 64.275 | 558.7309 | 9:24 | 14:54 | 68.475 | 582.5047
8478 | 2:21 | 17:21 | 7:51 | 55.8 | 55.6 | 55.7 | 16.66667 | 53.2 | 53.3 | 53.25 | 87.835 | 9:24 | 14:54 | 34.4 | 310.327 | 9:26 | 14:56 | 64.175 | 560.0144 | 9:26 | 14:56 | 68.4375 | 583.8734
8496 | 2:22 | 17:22 | 7:52 | 55.8 | 55.6 | 55.7 | 15 | 53.3 | 53.3 | 53.3 | 88.1015 | 9:25 | 14:55 | 34.375 | 311.0145 | 9:27 | 14:57 | 64.125 | 561.2969 | 9:27 | 14:57 | 68.3875 | 585.2412
8514 | 2:22 | 17:22 | 7:52 | 56 | 55.6 | 55.8 | 13.33333 | 53.3 | 53.4 | 53.35 | 88.36825 | 9:26 | 14:56 | 34.35 | 311.7015 | 9:28 | 14:58 | 64.05 | 562.5779 | 9:28 | 14:58 | 68.325 | 586.6077
8532 | 2:22 | 17:22 | 7:52 | 56 | 55.8 | 55.9 | 15 | 53.4 | 53.5 | 53.45 | 88.6355 | 9:28 | 14:58 | 34.3375 | 312.3882 | 9:29 | 14:59 | 63.975 | 563.8574 | 9:29 | 14:59 | 68.25 | 587.9727
8550 | 2:22 | 17:22 | 7:52 | 56.1 | 55.8 | 55.95 | 13.33333 | 53.5 | 53.5 | 53.5 | 88.903 | 9:29 | 14:59 | 34.325 | 313.0747 | 9:31 | 15:01 | 63.925 | 565.1359 | 9:30 | 15:00 | 68.2125 | 589.3369
8568 | 2:23 | 17:23 | 7:53 | 56.1 | 55.9 | 56 | 11.66667 | 53.5 | 53.6 | 53.55 | 89.17075 | 9:30 | 15:00 | 34.3125 | 313.761 | 9:32 | 15:02 | 63.85 | 566.4129 | 9:32 | 15:02 | 68.1375 | 590.6997
8586 | 2:23 | 17:23 | 7:53 | 56.2 | 56 | 56.1 | 13.33333 | 53.6 | 53.6 | 53.6 | 89.43875 | 9:31 | 15:01 | 34.2875 | 314.4467 | 9:33 | 15:03 | 63.7625 | 567.6882 | 9:33 | 15:03 | 68.075 | 592.0612
8604 | 2:23 | 17:23 | 7:53 | 56.2 | 56 | 56.1 | 13.33333 | 53.6 | 53.7 | 53.65 | 89.707 | 9:32 | 15:02 | 34.2875 | 315.1325 | 9:34 | 15:04 | 63.6875 | 568.9619 | 9:34 | 15:04 | 67.9875 | 593.4209
8622 | 2:24 | 17:24 | 7:54 | 56.3 | 56.1 | 56.2 | 13.33333 | 53.7 | 53.8 | 53.75 | 89.97575 | 9:34 | 15:04 | 34.2625 | 315.8177 | 9:35 | 15:05 | 63.6375 | 570.2347 | 9:35 | 15:05 | 67.9625 | 594.7802
8640 | 2:24 | 17:24 | 7:54 | 56.3 | 56.1 | 56.2 | 10 | 53.8 | 53.8 | 53.8 | 90.24475 | 9:35 | 15:05 | 34.2375 | 316.5025 | 9:37 | 15:07 | 63.55 | 571.5057 | 9:36 | 15:06 | 67.9 | 596.1382
8658 | 2:24 | 17:24 | 7:54 | 56.5 | 56.1 | 56.3 | 11.66667 | 53.8 | 53.9 | 53.85 | 90.514 | 9:36 | 15:06 | 34.2375 | 317.1872 | 9:38 | 15:08 | 63.4625 | 572.7749 | 9:38 | 15:08 | 67.8375 | 597.4949
8676 | 2:25 | 17:25 | 7:55 | 56.5 | 56.3 | 56.4 | 13.33333 | 53.9 | 54 | 53.95 | 90.78375 | 9:37 | 15:07 | 34.2125 | 317.8715 | 9:39 | 15:09 | 63.3875 | 574.0427 | 9:39 | 15:09 | 67.7625 | 598.8502
8694 | 2:25 | 17:25 | 7:55 | 56.6 | 56.3 | 56.45 | 11.66667 | 54 | 54 | 54 | 91.05375 | 9:38 | 15:08 | 34.175 | 318.555 | 9:40 | 15:10 | 63.3375 | 575.3094 | 9:40 | 15:10 | 67.7125 | 600.2044
8712 | 2:25 | 17:25 | 7:55 | 56.7 | 56.4 | 56.55 | 15 | 54 | 54.1 | 54.05 | 91.324 | 9:40 | 15:10 | 34.15 | 319.238 | 9:41 | 15:11 | 63.2375 | 576.5742 | 9:41 | 15:11 | 67.6375 | 601.5572
8730 | 2:25 | 17:26 | 7:56 | 56.8 | 56.5 | 56.65 | 15 | 54.1 | 54.1 | 54.1 | 91.5945 | 9:41 | 15:11 | 34.15 | 319.921 | 9:43 | 15:13 | 63.1875 | 577.8379 | 9:42 | 15:12 | 67.5625 | 602.9084
8748 | 2:26 | 17:26 | 7:56 | 56.8 | 56.6 | 56.7 | 16.66667 | 54.1 | 54.2 | 54.15 | 91.86525 | 9:42 | 15:12 | 34.1375 | 320.6037 | 9:44 | 15:14 | 63.0875 | 579.0997 | 9:44 | 15:14 | 67.5375 | 604.2592
8766 | 2:26 | 17:26 | 7:56 | 56.9 | 56.6 | 56.75 | 15 | 54.2 | 54.3 | 54.25 | 92.1365 | 9:43 | 15:13 | 34.1375 | 321.2865 | 9:45 | 15:15 | 63.025 | 580.3602 | 9:45 | 15:15 | 67.475 | 605.6087
8784 | 2:26 | 17:26 | 7:56 | 57 | 56.7 | 56.85 | 15 | 54.3 | 54.3 | 54.3 | 92.408 | 9:44 | 15:14 | 34.125 | 321.969 | 9:46 | 15:16 | 62.9375 | 581.6189 | 9:46 | 15:16 | 67.4 | 606.9567
8802 | 2:27 | 17:27 | 7:57 | 57.1 | 56.8 | 56.95 | 16.66667 | 54.3 | 54.4 | 54.35 | 92.67975 | 9:46 | 15:16 | 34.1125 | 322.6512 | 9:47 | 15:17 | 62.8625 | 582.8762 | 9:47 | 15:17 | 67.3375 | 608.3034
8820 | 2:27 | 17:27 | 7:57 | 57.1 | 56.9 | 57 | 15 | 54.4 | 54.5 | 54.45 | 92.952 | 9:47 | 15:17 | 34.1125 | 323.3335 | 9:49 | 15:19 | 62.8125 | 584.1324 | 9:48 | 15:18 | 67.3 | 609.6494
8838 | 2:27 | 17:27 | 7:57 | 57.1 | 57 | 57.05 | 13.33333 | 54.5 | 54.5 | 54.5 | 93.2245 | 9:48 | 15:18 | 34.0625 | 324.0147 | 9:50 | 15:20 | 62.725 | 585.3869 | 9:50 | 15:20 | 67.2 | 610.9934
8856 | 2:28 | 17:28 | 7:58 | 57.2 | 57 | 57.1 | 13.33333 | 54.5 | 54.6 | 54.55 | 93.49725 | 9:49 | 15:19 | 34.0375 | 324.6955 | 9:51 | 15:21 | 62.675 | 586.6404 | 9:51 | 15:21 | 67.1375 | 612.3362
8874 | 2:28 | 17:28 | 7:58 | 57.3 | 57 | 57.15 | 13.33333 | 54.6 | 54.6 | 54.6 | 93.77025 | 9:50 | 15:20 | 34.0125 | 325.3757 | 9:52 | 15:22 | 62.575 | 587.8919 | 9:52 | 15:22 | 67.0875 | 613.6779
8892 | 2:28 | 17:28 | 7:58 | 57.3 | 57.1 | 57.2 | 11.66667 | 54.6 | 54.7 | 54.65 | 94.0435 | 9:52 | 15:22 | 34 | 326.0557 | 9:53 | 15:23 | 62.5125 | 589.1422 | 9:53 | 15:23 | 67.0375 | 615.0187
8910 | 2:28 | 17:28 | 7:58 | 57.4 | 57.1 | 57.25 | 10 | 54.7 | 54.8 | 54.75 | 94.31725 | 9:53 | 15:23 | 33.9625 | 326.735 | 9:55 | 15:25 | 62.4375 | 590.3909 | 9:54 | 15:24 | 66.9375 | 616.3574
8928 | 2:29 | 17:29 | 7:59 | 57.5 | 57.2 | 57.35 | 11.66667 | 54.8 | 54.8 | 54.8 | 94.59125 | 9:54 | 15:24 | 33.9625 | 327.4142 | 9:56 | 15:26 | 62.35 | 591.6379 | 9:56 | 15:26 | 66.9 | 617.6954
8946 | 2:29 | 17:29 | 7:59 | 57.5 | 57.3 | 57.4 | 11.66667 | 54.8 | 54.9 | 54.85 | 94.8655 | 9:55 | 15:25 | 33.375 | 328.0817 | 9:57 | 15:27 | 62.275 | 592.8834 | 9:57 | 15:27 | 66.8375 | 619.0322
8964 | 2:29 | 17:29 | 7:59 | 57.6 | 57.3 | 57.45 | 11.66667 | 54.9 | 55 | 54.95 | 95.14025 | 9:56 | 15:26 | 33.3625 | 328.749 | 9:58 | 15:28 | 62.225 | 594.1279 | 9:58 | 15:28 | 66.775 | 620.3677
8982 | 2:30 | 17:30 | 8:00 | 57.6 | 57.4 | 57.5 | 11.66667 | 55 | 55 | 55 | 95.41525 | 9:58 | 15:28 | 33.3625 | 329.4162 | 9:59 | 15:29 | 62.1 | 595.3699 | 9:59 | 15:29 | 66.625 | 621.7002
9000 | 2:30 | 17:30 | 8:00 | 57.7 | 57.5 | 57.6 | 13.33333 | 55 | 55.1 | 55.05 | 95.6905 | 9:59 | 15:29 | 33.325 | 330.0827 | 10:01 | 15:31 | 62.075 | 596.6114 | 10:00 | 15:30 | 66.55 | 623.0312
9018 | 2:30 | 17:30 | 8:00 | 57.8 | 57.5 | 57.65 | 13.33333 | 55.1 | 55.2 | 55.15 | 95.96625 | 10:00 | 15:30 | 33.3 | 330.7487 | 10:02 | 15:32 | 61.9625 | 597.8507 | 10:02 | 15:32 | 66.4125 | 624.3594
9036 | 2:31 | 17:31 | 8:01 | 57.7 | 57.6 | 57.65 | 10 | 55.2 | 55.2 | 55.2 | 96.24225 | 10:01 | 15:31 | 33.2875 | 331.4145 | 10:03 | 15:33 | 61.9 | 599.0887 | 10:03 | 15:33 | 66.2875 | 625.6852
9054 | 2:31 | 17:31 | 8:01 | 57.7 | 57.6 | 57.65 | 8.333333 | 55.2 | 55.3 | 55.25 | 96.5185 | 10:02 | 15:32 | 33.2875 | 332.0802 | 10:04 | 15:34 | 61.8125 | 600.3249 | 10:04 | 15:34 | 66.1625 | 627.0084
9072 | 2:31 | 17:31 | 8:01 | 57.8 | 57.6 | 57.7 | 8.333333 | 55.3 | 55.4 | 55.35 | 96.79525 | 10:04 | 15:34 | 33.25 | 332.7452 | 10:05 | 15:35 | 61.675 | 601.5584 | 10:05 | 15:35 | 66.05 | 628.3294
9090 | 2:32 | 17:32 | 8:01 | 57.9 | 57.7 | 57.8 | 10 | 55.3 | 55.4 | 55.35 | 97.072 | 10:05 | 15:35 | 33.25 | 333.4102 | 10:07 | 15:37 | 61.575 | 602.7899 | 10:06 | 15:36 | 65.9125 | 629.6477
9108 | 2:32 | 17:32 | 8:02 | 57.9 | 57.8 | 57.85 | 8.333333 | 55.4 | 55.5 | 55.45 | 97.34925 | 10:06 | 15:36 | 33.2375 | 334.075 | 10:08 | 15:38 | 61.45 | 604.0189 | 10:08 | 15:38 | 65.7625 | 630.9629
9126 | 2:32 | 17:32 | 8:02 | 58 | 57.8 | 57.9 | 8.333333 | 55.5 | 55.6 | 55.55 | 97.627 | 10:07 | 15:37 | 33.225 | 334.7395 | 10:09 | 15:39 | 61.325 | 605.2454 | 10:09 | 15:39 | 65.6625 | 632.2762
9144 | 2:32 | 17:32 | 8:02 | 58.1 | 57.9 | 58 | 11.66667 | 55.6 | 55.6 | 55.6 | 97.905 | 10:08 | 15:38 | 33.2125 | 335.4037 | 10:10 | 15:40 | 61.1875 | 606.4692 | 10:10 | 15:40 | 65.5125 | 633.5864
9162 | 2:33 | 17:33 | 8:03 | 58.2 | 58 | 58.1 | 15 | 55.6 | 55.7 | 55.65 | 98.18325 | 10:10 | 15:40 | 33.175 | 336.0672 | 10:11 | 15:41 | 61.05 | 607.6902 | 10:11 | 15:41 | 65.4125 | 634.8947
9180 | 2:33 | 17:33 | 8:03 | 58.3 | 58.1 | 58.2 | 16.66667 | 55.7 | 55.8 | 55.75 | 98.462 | 10:11 | 15:41 | 33.175 | 336.7307 | 10:13 | 15:43 | 60.925 | 608.9087 | 10:12 | 15:42 | 65.275 | 636.2002
9198 | 2:33 | 17:33 | 8:03 | 58.5 | 58.2 | 58.35 | 18.33333 | 55.7 | 55.8 | 55.75 | 98.74075 | 10:12 | 15:42 | 33.1375 | 337.3935 | 10:14 | 15:44 | 60.8125 | 610.1249 | 10:14 | 15:44 | 65.15 | 637.5032
9216 | 2:34 | 17:34 | 8:04 | 58.5 | 58.3 | 58.4 | 18.33333 | 55.8 | 55.9 | 55.85 | 99.02 | 10:13 | 15:43 | 33.1375 | 338.0562 | 10:15 | 15:45 | 60.7125 | 611.3392 | 10:15 | 15:45 | 65.0125 | 638.8034
9234 | 2:34 | 17:34 | 8:04 | 58.6 | 58.4 | 58.5 | 20 | 55.9 | 56 | 55.95 | 99.29975 | 10:14 | 15:44 | 33.1125 | 338.7185 | 10:16 | 15:46 | 60.5625 | 612.5504 | 10:16 | 15:46 | 64.9 | 640.1014
9252 | 2:34 | 17:34 | 8:04 | 58.7 | 58.5 | 58.6 | 20 | 56 | 56 | 56 | 99.57975 | 10:16 | 15:46 | 33.1 | 339.3805 | 10:17 | 15:47 | 60.45 | 613.7594 | 10:17 | 15:47 | 64.7875 | 641.3972
9270 | 2:34 | 17:34 | 8:04 | 58.8 | 58.5 | 58.65 | 18.33333 | 56 | 56.1 | 56.05 | 99.86 | 10:17 | 15:47 | 33.075 | 340.042 | 10:19 | 15:49 | 60.325 | 614.9659 | 10:18 | 15:48 | 64.65 | 642.6902
9288 | 2:35 | 17:35 | 8:05 | 58.8 | 58.6 | 58.7 | 16.66667 | 56.1 | 56.1 | 56.1 | 100.1405 | 10:18 | 15:48 | 33.075 | 340.7035 | 10:20 | 15:50 | 60.2125 | 616.1702 | 10:20 | 15:50 | 64.55 | 643.9812
9306 | 2:35 | 17:35 | 8:05 | 58.9 | 58.6 | 58.75 | 13.33333 | 56.1 | 56.2 | 56.15 | 100.42125 | 10:19 | 15:49 | 33.0625 | 341.3647 | 10:21 | 15:51 | 60.0875 | 617.3719 | 10:21 | 15:51 | 64.425 | 645.2697
9324 | 2:35 | 17:35 | 8:05 | 59 | 58.7 | 58.85 | 15 | 56.2 | 56.3 | 56.25 | 100.7025 | 10:20 | 15:50 | 33.05 | 342.0257 | 10:22 | 15:52 | 59.9875 | 618.5717 | 10:22 | 15:52 | 64.3 | 646.5557
9342 | 2:36 | 17:36 | 8:06 | 59 | 58.8 | 58.9 | 13.33333 | 56.3 | 56.3 | 56.3 | 100.984 | 10:22 | 15:52 | 33.0125 | 342.686 | 10:23 | 15:53 | 59.825 | 619.7682 | 10:23 | 15:53 | 64.1625 | 647.8389
9360 | 2:36 | 17:36 | 8:06 | 59.1 | 58.8 | 58.95 | 11.66667 | 56.3 | 56.4 | 56.35 | 101.26575 | 10:23 | 15:53 | 32.975 | 343.3455 | 10:25 | 15:55 | 59.725 | 620.9627 | 10:24 | 15:54 | 64.05 | 649.1199
9378 | 2:36 | 17:36 | 8:06 | 59 | 58.9 | 58.95 | 10 | 56.4 | 56.5 | 56.45 | 101.548 | 10:24 | 15:54 | 32.975 | 344.005 | 10:26 | 15:56 | 59.6 | 622.1547 | 10:26 | 15:56 | 63.9125 | 650.3982
9396 | 2:37 | 17:37 | 8:07 | 59.1 | 58.9 | 59 | 10 | 56.5 | 56.5 | 56.5 | 101.8305 | 10:25 | 15:55 | 32.95 | 344.664 | 10:27 | 15:57 | 59.4875 | 623.3444 | 10:27 | 15:57 | 63.8 | 651.6742
9414 | 2:37 | 17:37 | 8:07 | 59.1 | 59 | 59.05 | 10 | 56.5 | 56.6 | 56.55 | 102.11325 | 10:26 | 15:56 | 32.925 | 345.3225 | 10:28 | 15:58 | 59.35 | 624.5314 | 10:28 | 15:58 | 63.6875 | 652.9479
9432 | 2:37 | 17:37 | 8:07 | 59.3 | 59 | 59.15 | 10 | 56.6 | 56.6 | 56.6 | 102.39625 | 10:28 | 15:58 | 32.9125 | 345.9807 | 10:29 | 15:59 | 59.25 | 625.7164 | 10:29 | 15:59 | 63.55 | 654.2189
9450 | 2:38 | 17:38 | 8:07 | 59.3 | 59.1 | 59.2 | 10 | 56.6 | 56.7 | 56.65 | 102.6795 | 10:29 | 15:59 | 32.9 | 346.6387 | 10:31 | 16:01 | 59.1375 | 626.8992 | 10:30 | 16:00 | 63.45 | 655.4879
9468 | 2:38 | 17:38 | 8:08 | 59.4 | 59.2 | 59.3 | 11.66667 | 56.7 | 56.8 | 56.75 | 102.96325 | 10:30 | 16:00 | 32.9 | 347.2967 | 10:32 | 16:02 | 59 | 628.0792 | 10:32 | 16:02 | 63.3125 | 656.7542
9486 | 2:38 | 17:38 | 8:08 | 59.5 | 59.3 | 59.4 | 15 | 56.8 | 56.8 | 56.8 | 103.24725 | 10:31 | 16:01 | 32.8875 | 347.9545 | 10:33 | 16:03 | 58.875 | 629.2567 | 10:33 | 16:03 | 63.2 | 658.0182
9504 | 2:38 | 17:38 | 8:08 | 59.6 | 59.3 | 59.45 | 15 | 56.8 | 56.9 | 56.85 | 103.5315 | 10:32 | 16:02 | 32.875 | 348.612 | 10:34 | 16:04 | 58.8 | 630.4327 | 10:34 | 16:04 | 63.0625 | 659.2794
9522 | 2:39 | 17:39 | 8:09 | 59.6 | 59.4 | 59.5 | 15 | 56.9 | 57 | 56.95 | 103.81625 | 10:34 | 16:04 | 32.825 | 349.2685 | 10:35 | 16:05 | 58.65 | 631.6057 | 10:35 | 16:05 | 62.95 | 660.5384
9540 | 2:39 | 17:39 | 8:09 | 59.7 | 59.5 | 59.6 | 15 | 57 | 57 | 57 | 104.10125 | 10:35 | 16:05 | 32.825 | 349.925 | 10:37 | 16:07 | 58.5375 | 632.7764 | 10:36 | 16:06 | 62.8625 | 661.7957
9558 | 2:39 | 17:39 | 8:09 | 59.8 | 59.5 | 59.65 | 15 | 57 | 57.1 | 57.05 | 104.3865 | 10:36 | 16:06 | 32.8 | 350.581 | 10:38 | 16:08 | 58.425 | 633.9449 | 10:38 | 16:08 | 62.6875 | 663.0494
9576 | 2:40 | 17:40 | 8:10 | 59.8 | 59.6 | 59.7 | 13.33333 | 57.1 | 57.1 | 57.1 | 104.672 | 10:37 | 16:07 | 32.775 | 351.2365 | 10:39 | 16:09 | 58.3125 | 635.1112 | 10:39 | 16:09 | 62.6 | 664.3014
9594 | 2:40 | 17:40 | 8:10 | 59.9 | 59.6 | 59.75 | 11.66667 | 57.1 | 57.2 | 57.15 | 104.95775 | 10:38 | 16:08 | 32.7625 | 351.8917 | 10:40 | 16:10 | 58.175 | 636.2747 | 10:40 | 16:10 | 62.4625 | 665.5507
9612 | 2:40 | 17:40 | 8:10 | 59.9 | 59.7 | 59.8 | 11.66667 | 57.2 | 57.3 | 57.25 | 105.244 | 10:40 | 16:10 | 32.75 | 352.5467 | 10:41 | 16:11 | 58.0625 | 637.4359 | 10:41 | 16:11 | 62.3625 | 666.7979
9630 | 2:40 | 17:40 | 8:10 | 60 | 59.8 | 59.9 | 13.33333 | 57.3 | 57.3 | 57.3 | 105.5305 | 10:41 | 16:11 | 32.75 | 353.2017 | 10:43 | 16:13 | 57.95 | 638.5949 | 10:42 | 16:12 | 62.2375 | 668.0427
9648 | 2:41 | 17:41 | 8:11 | 60 | 59.8 | 59.9 | 10 | 57.3 | 57.4 | 57.35 | 105.81725 | 10:42 | 16:12 | 32.75 | 353.8567 | 10:44 | 16:14 | 57.85 | 639.7519 | 10:44 | 16:14 | 62.1 | 669.2847
9666 | 2:41 | 17:41 | 8:11 | 60.1 | 59.9 | 60 | 11.66667 | 57.4 | 57.5 | 57.45 | 106.1045 | 10:43 | 16:13 | 32.725 | 354.5112 | 10:45 | 16:15 | 57.7375 | 640.9067 | 10:45 | 16:15 | 61.9875 | 670.5244
9684 | 2:41 | 17:41 | 8:11 | 60.1 | 60 | 60.05 | 11.66667 | 57.5 | 57.5 | 57.5 | 106.392 | 10:44 | 16:14 | 32.7 | 355.1652 | 10:46 | 16:16 | 57.6125 | 642.0589 | 10:46 | 16:16 | 61.875 | 671.7619
9702 | 2:42 | 17:42 | 8:12 | 60.2 | 60 | 60.1 | 11.66667 | 57.5 | 57.6 | 57.55 | 106.67975 | 10:46 | 16:16 | 32.6625 | 355.8185 | 10:47 | 16:17 | 57.475 | 643.2084 | 10:47 | 16:17 | 61.75 | 672.9969
9720 | 2:42 | 17:42 | 8:12 | 60.3 | 60.1 | 60.2 | 13.33333 | 57.6 | 57.6 | 57.6 | 106.96775 | 10:47 | 16:17 | 32.6375 | 356.4712 | 10:49 | 16:19 | 57.3875 | 644.3562 | 10:48 | 16:18 | 61.625 | 674.2294
9738 | 2:42 | 17:42 | 8:12 | 60.3 | 60.1 | 60.2 | 10 | 57.6 | 57.7 | 57.65 | 107.256 | 10:48 | 16:18 | 32.6375 | 357.124 | 10:50 | 16:20 | 57.3 | 645.5022 | 10:50 | 16:20 | 61.525 | 675.4599
9756 | 2:43 | 17:43 | 8:13 | 60.4 | 60.2 | 60.3 | 13.33333 | 57.7 | 57.8 | 57.75 | 107.54475 | 10:49 | 16:19 | 32.6375 | 357.7767 | 10:51 | 16:21 | 57.15 | 646.6452 | 10:51 | 16:21 | 61.4125 | 676.6882
9774 | 2:43 | 17:43 | 8:13 | 60.5 | 60.3 | 60.4 | 13.33333 | 57.8 | 57.8 | 57.8 | 107.83375 | 10:50 | 16:20 | 32.6 | 358.4287 | 10:52 | 16:22 | 57.0625 | 647.7864 | 10:52 | 16:22 | 61.2875 | 677.9139
9792 | 2:43 | 17:43 | 8:13 | 60.5 | 60.3 | 60.4 | 11.66667 | 57.8 | 57.9 | 57.85 | 108.123 | 10:52 | 16:22 | 32.6 | 359.0807 | 10:53 | 16:23 | 56.95 | 648.9254 | 10:53 | 16:23 | 61.1625 | 679.1372
9810 | 2:44 | 17:44 | 8:14 | 60.6 | 60.4 | 60.5 | 13.33333 | 57.9 | 58 | 57.95 | 108.41275 | 10:53 | 16:23 | 32.575 | 359.7322 | 10:55 | 16:25 | 56.8375 | 650.0622 | 10:54 | 16:24 | 61.05 | 680.3582
9828 | 2:44 | 17:44 | 8:14 | 60.6 | 60.5 | 60.55 | 11.66667 | 58 | 58 | 58 | 108.70275 | 10:54 | 16:24 | 32.55 | 360.3832 | 10:56 | 16:26 | 56.7125 | 651.1964 | 10:56 | 16:26 | 60.9375 | 681.5769
9846 | 2:44 | 17:44 | 8:14 | 60.8 | 60.6 | 60.7 | 16.66667 | 58 | 58.1 | 58.05 | 108.993 | 10:55 | 16:25 | 32.5375 | 361.034 | 10:57 | 16:27 | 56.625 | 652.3289 | 10:57 | 16:27 | 60.825 | 682.7934
9864 | 2:44 | 17:44 | 8:14 | 60.8 | 60.6 | 60.7 | 13.33333 | 58.1 | 58.1 | 58.1 | 109.2835 | 10:56 | 16:26 | 32.525 | 361.6845 | 10:58 | 16:28 | 56.4875 | 653.4587 | 10:58 | 16:28 | 60.7125 | 684.0077
9882 | 2:45 | 17:45 | 8:15 | 60.9 | 60.7 | 60.8 | 13.33333 | 58.1 | 58.2 | 58.15 | 109.57425 | 10:58 | 16:28 | 32.5125 | 362.3347 | 10:59 | 16:29 | 56.3875 | 654.5864 | 10:59 | 16:29 | 60.5875 | 685.2194
9900 | 2:45 | 17:45 | 8:15 | 61 | 60.8 | 60.9 | 16.66667 | 58.2 | 58.3 | 58.25 | 109.8655 | 10:59 | 16:29 | 32.4875 | 362.9845 | 11:01 | 16:31 | 56.2625 | 655.7117 | 11:00 | 16:30 | 60.4625 | 686.4287
9918 | 2:45 | 17:45 | 8:15 | 61 | 60.8 | 60.9 | 13.33333 | 58.3 | 58.3 | 58.3 | 110.157 | 11:00 | 16:30 | 32.4375 | 363.6332 | 11:02 | 16:32 | 56.1625 | 656.8349 | 11:02 | 16:32 | 60.35 | 687.6357
9936 | 2:46 | 17:46 | 8:16 | 61.1 | 60.9 | 61 | 15 | 58.3 | 58.4 | 58.35 | 110.44875 | 11:01 | 16:31 | 32.4375 | 364.282 | 11:03 | 16:33 | 56.0625 | 657.9562 | 11:03 | 16:33 | 60.225 | 688.8402
9954 | 2:46 | 17:46 | 8:16 | 61.1 | 61 | 61.05 | 11.66667 | 58.4 | 58.5 | 58.45 | 110.741 | 11:02 | 16:32 | 32.4375 | 364.9307 | 11:04 | 16:34 | 55.9625 | 659.0754 | 11:04 | 16:34 | 60.1 | 690.0422
9972 | 2:46 | 17:46 | 8:16 | 61.2 | 61 | 61.1 | 13.33333 | 58.5 | 58.5 | 58.5 | 111.0335 | 11:04 | 16:34 | 32.425 | 365.5792 | 11:05 | 16:35 | 55.85 | 660.1924 | 11:05 | 16:35 | 60.0125 | 691.2424
9990 | 2:46 | 17:46 | 8:16 | 61.3 | 61.1 | 61.2 | 13.33333 | 58.5 | 58.6 | 58.55 | 111.32625 | 11:05 | 16:35 | 32.4125 | 366.2275 | 11:07 | 16:37 | 55.7375 | 661.3072 | 11:06 | 16:36 | 59.9 | 692.4404
10008 | 2:47 | 17:47 | 8:17 | 61.4 | 61.1 | 61.25 | 11.66667 | 58.6 | 58.6 | 58.6 | 111.61925 | 11:06 | 16:36 | 32.4 | 366.8755 | 11:08 | 16:38 | 55.6375 | 662.4199 | 11:08 | 16:38 | 59.75 | 693.6354
10026 | 2:47 | 17:47 | 8:17 | 61.5 | 61.2 | 61.35 | 15 | 58.6 | 58.7 | 58.65 | 111.9125 | 11:07 | 16:37 | 32.3625 | 367.5227 | 11:09 | 16:39 | 55.5125 | 663.5302 | 11:09 | 16:39 | 59.65 | 694.8284
10044 | 2:47 | 17:47 | 8:17 | 61.5 | 61.3 | 61.4 | 13.33333 | 58.7 | 58.8 | 58.75 | 112.20625 | 11:08 | 16:38 | 32.3375 | 368.1695 | 11:10 | 16:40 | 55.425 | 664.6387 | 11:10 | 16:40 | 59.525 | 696.0189
10062 | 2:48 | 17:48 | 8:18 | 61.6 | 61.3 | 61.45 | 13.33333 | 58.8 | 58.8 | 58.8 | 112.50025 | 11:10 | 16:40 | 32.3375 | 368.8162 | 11:11 | 16:41 | 55.3 | 665.7447 | 11:11 | 16:41 | 59.4125 | 697.2072
10080 | 2:48 | 17:48 | 8:18 | 61.6 | 61.5 | 61.55 | 15 | 58.8 | 58.9 | 58.85 | 112.7945 | 11:11 | 16:41 | 32.325 | 369.4627 | 11:13 | 16:43 | 55.2125 | 666.8489 | 11:12 | 16:42 | 59.3 | 698.3932
10098 | 2:48 | 17:48 | 8:18 | 61.7 | 61.5 | 61.6 | 13.33333 | 58.9 | 59 | 58.95 | 113.08925 | 11:12 | 16:42 | 32.275 | 370.1082 | 11:14 | 16:44 | 55.1125 | 667.9512 | 11:14 | 16:44 | 59.2125 | 699.5774
10116 | 2:49 | 17:49 | 8:19 | 61.8 | 61.6 | 61.7 | 15 | 59 | 59 | 59 | 113.38425 | 11:13 | 16:43 | 32.2625 | 370.7535 | 11:15 | 16:45 | 54.975 | 669.0507 | 11:15 | 16:45 | 59.075 | 700.7589
10134 | 2:49 | 17:49 | 8:19 | 61.8 | 61.6 | 61.7 | 11.66667 | 59 | 59.1 | 59.05 | 113.6795 | 11:14 | 16:44 | 32.2625 | 371.3987 | 11:16 | 16:46 | 54.9 | 670.1487 | 11:16 | 16:46 | 58.9625 | 701.9382
10152 | 2:49 | 17:49 | 8:19 | 61.9 | 61.7 | 61.8 | 13.33333 | 59.1 | 59.1 | 59.1 | 113.975 | 11:16 | 16:46 | 32.2375 | 372.0435 | 11:17 | 16:47 | 54.7875 | 671.2444 | 11:17 | 16:47 | 58.85 | 703.1152
10170 | 2:50 | 17:50 | 8:20 | 61.9 | 61.8 | 61.85 | 13.33333 | 59.1 | 59.2 | 59.15 | 114.27075 | 11:17 | 16:47 | 32.2375 | 372.6882 | 11:19 | 16:49 | 54.6875 | 672.3382 | 11:18 | 16:48 | 58.7375 | 704.2899
10188 | 2:50 | 17:50 | 8:20 | 62 | 61.8 | 61.9 | 11.66667 | 59.2 | 59.3 | 59.25 | 114.567 | 11:18 | 16:48 | 32.2375 | 373.333 | 11:20 | 16:50 | 54.5875 | 673.4299 | 11:20 | 16:50 | 58.6125 | 705.4622
10206 | 2:50 | 17:50 | 8:20 | 62 | 61.8 | 61.9 | 10 | 59.3 | 59.3 | 59.3 | 114.8635 | 11:19 | 16:49 | 32.2125 | 373.9772 | 11:21 | 16:51 | 54.475 | 674.5194 | 11:21 | 16:51 | 58.5 | 706.6322
10224 | 2:50 | 17:50 | 8:20 | 62.1 | 61.9 | 62 | 10 | 59.3 | 59.4 | 59.35 | 115.16025 | 11:20 | 16:50 | 32.1875 | 374.621 | 11:22 | 16:52 | 54.3625 | 675.6067 | 11:22 | 16:52 | 58.3875 | 707.7999
10242 | 2:51 | 17:51 | 8:21 | 62.1 | 62 | 62.05 | 11.66667 | 59.4 | 59.5 | 59.45 | 115.4575 | 11:22 | 16:52 | 32.1625 | 375.2642 | 11:23 | 16:53 | 54.275 | 676.6922 | 11:23 | 16:53 | 58.2875 | 708.9657
10260 | 2:51 | 17:51 | 8:21 | 62.2 | 62 | 62.1 | 10 | 59.5 | 59.6 | 59.55 | 115.75525 | 11:23 | 16:53 | 32.1375 | 375.907 | 11:25 | 16:55 | 54.1875 | 677.7759 | 11:24 | 16:54 | 58.1875 | 710.1294
10278 | 2:51 | 17:51 | 8:21 | 62.3 | 62.1 | 62.2 | 11.66667 | 59.5 | 59.6 | 59.55 | 116.053 | 11:24 | 16:54 | 32.1375 | 376.5497 | 11:26 | 16:56 | 54.0875 | 678.8577 | 11:26 | 16:56 | 58.05 | 711.2904
10296 | 2:52 | 17:52 | 8:22 | 62.3 | 62.1 | 62.2 | 10 | 59.6 | 59.7 | 59.65 | 116.35125 | 11:25 | 16:55 | 32.1375 | 377.1925 | 11:27 | 16:57 | 53.95 | 679.9367 | 11:27 | 16:57 | 57.9625 | 712.4497
10314 | 2:52 | 17:52 | 8:22 | 62.4 | 62.2 | 62.3 | 13.33333 | 59.6 | 59.7 | 59.65 | 116.6495 | 11:26 | 16:56 | 32.125 | 377.835 | 11:28 | 16:58 | 53.875 | 681.0142 | 11:28 | 16:58 | 57.825 | 713.6062
10332 | 2:52 | 17:52 | 8:22 | 62.5 | 62.3 | 62.4 | 13.33333 | 59.7 | 59.8 | 59.75 | 116.94825 | 11:28 | 16:58 | 32.0875 | 378.4767 | 11:29 | 16:59 | 53.775 | 682.0897 | 11:29 | 16:59 | 57.7375 | 714.7609
10350 | 2:52 | 17:52 | 8:22 | 62.6 | 62.4 | 62.5 | 15 | 59.8 | 59.9 | 59.85 | 117.2475 | 11:29 | 16:59 | 32.05 | 379.1177 | 11:31 | 17:01 | 53.6625 | 683.1629 | 11:30 | 17:00 | 57.6125 | 715.9132
10368 | 2:53 | 17:53 | 8:23 | 62.6 | 62.4 | 62.5 | 13.33333 | 59.8 | 60 | 59.9 | 117.547 | 11:30 | 17:00 | 32.0375 | 379.7585 | 11:32 | 17:02 | 53.5875 | 684.2347 | 11:32 | 17:02 | 57.5125 | 717.0634
10386 | 2:53 | 17:53 | 8:23 | 62.7 | 62.5 | 62.6 | 13.33333 | 59.9 | 60 | 59.95 | 117.84675 | 11:31 | 17:01 | 32.0375 | 380.3992 | 11:33 | 17:03 | 53.45 | 685.3037 | 11:33 | 17:03 | 57.375 | 718.2109
10404 | 2:53 | 17:53 | 8:23 | 62.8 | 62.6 | 62.7 | 16.66667 | 60 | 60 | 60 | 118.14675 | 11:32 | 17:02 | 32.025 | 381.0397 | 11:34 | 17:04 | 53.3875 | 686.3714 | 11:34 | 17:04 | 57.275 | 719.3564
10422 | 2:54 | 17:54 | 8:24 | 62.9 | 62.6 | 62.75 | 15 | 60 | 60.1 | 60.05 | 118.447 | 11:34 | 17:04 | 31.9875 | 381.6795 | 11:35 | 17:05 | 53.275 | 687.4369 | 11:35 | 17:05 | 57.175 | 720.4999
10440 | 2:54 | 17:54 | 8:24 | 63 | 62.8 | 62.9 | 16.66667 | 60.1 | 60.2 | 60.15 | 118.74775 | 11:35 | 17:05 | 31.9625 | 382.3187 | 11:37 | 17:07 | 53.1625 | 688.5002 | 11:36 | 17:06 | 57.0625 | 721.6412
10458 | 2:54 | 17:54 | 8:24 | 63 | 62.8 | 62.9 | 13.33333 | 60.1 | 60.3 | 60.2 | 119.04875 | 11:36 | 17:06 | 31.9625 | 382.958 | 11:38 | 17:08 | 53.1 | 689.5622 | 11:38 | 17:08 | 56.95 | 722.7802
10476 | 2:55 | 17:55 | 8:25 | 63 | 62.8 | 62.9 | 13.33333 | 60.2 | 60.3 | 60.25 | 119.35 | 11:37 | 17:07 | 31.9375 | 383.5967 | 11:39 | 17:09 | 52.9875 | 690.6219 | 11:39 | 17:09 | 56.85 | 723.9172
10494 | 2:55 | 17:55 | 8:25 | 63.1 | 62.9 | 63 | 13.33333 | 60.3 | 60.4 | 60.35 | 119.65175 | 11:38 | 17:08 | 31.9375 | 384.2444 | 11:40 | 17:10 | 52.8875 | 691.6797 | 11:40 | 17:10 | 56.7625 | 725.0524
10512 | 2:55 | 17:55 | 8:25 | 63.3 | 63 | 63.15 | 15 | 60.3 | 60.5 | 60.4 | 119.95375 | 11:40 | 17:10 | 31.9375 | 384.8831 | 11:41 | 17:11 | 52.775 | 692.7352 | 11:41 | 17:11 | 56.625 | 726.1849
10530 | 2:56 | 17:56 | 8:25 | 63.3 | 63.1 | 63.2 | 15 | 60.4 | 60.5 | 60.45 | 120.256 | 11:41 | 17:11 | 31.9125 | 385.5214 | 11:43 | 17:13 | 52.6875 | 693.7889 | 11:42 | 17:12 | 56.5375 | 727.3157
10548 | 2:56 | 17:56 | 8:26 | 63.4 | 63.1 | 63.25 | 11.66667 | 60.5 | 60.6 | 60.55 | 120.55875 | 11:42 | 17:12 | 31.8875 | 386.1591 | 11:44 | 17:14 | 52.575 | 694.8404 | 11:44 | 17:14 | 56.4125 | 728.4596
10566 | 2:56 | 17:56 | 8:26 | 63.5 | 63.3 | 63.4 | 16.66667 | 60.5 | 60.6 | 60.55 | 120.8615 | 11:43 | 17:13 | 31.8625 | 386.7964 | 11:45 | 17:15 | 52.5 | 695.8904 | 11:45 | 17:15 | 56.3125 | 729.5858
10584 | 2:56 | 17:56 | 8:26 | 63.6 | 63.3 | 63.45 | 18.33333 | 60.6 | 60.7 | 60.65 | 121.16475 | 11:44 | 17:14 | 31.8375 | 387.4331 | 11:46 | 17:16 | 52.4 | 696.9384 | 11:46 | 17:16 | 56.1875 | 730.7096
10602 | 2:57 | 17:57 | 8:27 | 63.6 | 63.4 | 63.5 | 16.66667 | 60.6 | 60.8 | 60.7 | 121.46825 | 11:46 | 17:16 | 31.825 | 388.0696 | 11:47 | 17:17 | 52.3 | 697.9844 | 11:47 | 17:17 | 56.075 | 731.8311
10620 | 2:57 | 17:57 | 8:27 | 63.7 | 63.5 | 63.6 | 15 | 60.7 | 60.8 | 60.75 | 121.772 | 11:47 | 17:17 | 31.8125 | 388.7059 | 11:49 | 17:19 | 52.1875 | 699.0282 | 11:48 | 17:18 | 56 | 732.9511
10638 | 2:57 | 17:57 | 8:27 | 63.7 | 63.6 | 63.65 | 15 | 60.8 | 60.9 | 60.85 | 122.07625 | 11:48 | 17:18 | 31.7875 | 389.3416 | 11:50 | 17:20 | 52.1125 | 700.0704 | 11:50 | 17:20 | 55.875 | 734.0686
10656 | 2:58 | 17:58 | 8:28 | 63.7 | 63.6 | 63.65 | 13.33333 | 60.8 | 61 | 60.9 | 122.38075 | 11:49 | 17:19 | 31.775 | 389.9771 | 11:51 | 17:21 | 52.0125 | 701.1107 | 11:51 | 17:21 | 55.8 | 735.1846
10674 | 2:58 | 17:58 | 8:28 | 63.8 | 63.6 | 63.7 | 10 | 60.9 | 61 | 60.95 | 122.6855 | 11:50 | 17:20 | 31.7625 | 390.6124 | 11:52 | 17:22 | 51.925 | 702.1492 | 11:52 | 17:22 | 55.6625 | 736.2978
10692 | 2:58 | 17:58 | 8:28 | 63.9 | 63.6 | 63.75 | 10 | 61 | 61.1 | 61.05 | 122.99075 | 11:52 | 17:22 | 31.7375 | 391.2471 | 11:53 | 17:23 | 51.825 | 703.1857 | 11:53 | 17:23 | 55.55 | 737.4088
10710 | 2:58 | 17:58 | 8:29 | 64 | 63.7 | 63.85 | 11.66667 | 61 | 61.1 | 61.05 | 123.296 | 11:53 | 17:23 | 31.725 | 391.8816 | 11:55 | 17:25 | 51.7375 | 704.2204 | 11:54 | 17:24 | 55.4625 | 738.5181
10728 | 2:59 | 17:59 | 8:29 | 64.1 | 63.8 | 63.95 | 11.66667 | 61.1 | 61.2 | 61.15 | 123.60175 | 11:54 | 17:24 | 31.7125 | 392.5159 | 11:56 | 17:26 | 51.625 | 705.2529 | 11:56 | 17:26 | 55.3375 | 739.6248
10746 | 2:59 | 17:59 | 8:29 | 64.1 | 63.9 | 64 | 11.66667 | 61.1 | 61.3 | 61.2 | 123.90775 | 11:55 | 17:25 | 31.6875 | 393.1496 | 11:57 | 17:27 | 51.55 | 706.2839 | 11:57 | 17:27 | 55.225 | 740.7293
10764 | 2:59 | 17:59 | 8:29 | 64.1 | 64 | 64.05 | 13.33333 | 61.2 | 61.3 | 61.25 | 124.214 | 11:56 | 17:26 | 31.6875 | 393.7834 | 11:58 | 17:28 | 51.45 | 707.3129 | 11:58 | 17:28 | 55.15 | 741.8323
10782 | 3:00 | 18:00 | 8:30 | 64.2 | 64 | 64.1 | 13.33333 | 61.3 | 61.4 | 61.35 | 124.52075 | 11:58 | 17:28 | 31.675 | 394.4169 | 11:59 | 17:29 | 51.35 | 708.3399 | 11:59 | 17:29 | 55.0375 | 742.9331
10800 | 3:00 | 18:00 | 8:30 | 64.3 | 64.1 | 64.2 | 15 | 61.3 | 61.5 | 61.4 | 124.82775 | 11:59 | 17:29 | 31.6625 | 395.0501 | 12:01 | 17:31 | 51.275 | 709.3654 | 12:00 | 17:30 | 54.925 | 744.0316
10818 | 3:00 | 18:00 | 8:30 | 64.3 | 64.1 | 64.2 | 11.66667 | 61.4 | 61.5 | 61.45 | 125.135 | 12:00 | 17:30 | 31.6625 | 395.6834 | 12:02 | 17:32 | 51.1625 | 710.3887 | 12:02 | 17:32 | 54.825 | 745.1281
10836 | 3:01 | 18:01 | 8:31 | 64.4 | 64.2 | 64.3 | 11.66667 | 61.5 | 61.6 | 61.55 | 125.44275 | 12:01 | 17:31 | 31.65 | 396.3164 | 12:03 | 17:33 | 51.0875 | 711.4104 | 12:03 | 17:33 | 54.725 | 746.2226
10854 | 3:01 | 18:01 | 8:31 | 64.4 | 64.3 | 64.35 | 11.66667 | 61.5 | 61.6 | 61.55 | 125.7505 | 12:02 | 17:32 | 31.625 | 396.9489 | 12:04 | 17:34 | 51.0125 | 712.4307 | 12:04 | 17:34 | 54.6125 | 747.3148
10872 | 3:01 | 18:01 | 8:31 | 64.4 | 64.2 | 64.3 | 8.333333 | 61.6 | 61.7 | 61.65 | 126.05875 | 12:04 | 17:34 | 31.6 | 397.5809 | 12:05 | 17:35 | 50.9125 | 713.4489 | 12:05 | 17:35 | 54.5 | 748.4048
10890 | 3:02 | 18:02 | 8:32 | 64.5 | 64.3 | 64.4 | 10 | 61.6 | 61.8 | 61.7 | 126.36725 | 12:05 | 17:35 | 31.575 | 398.2124 | 12:07 | 17:37 | 50.825 | 714.4654 | 12:06 | 17:36 | 54.425 | 749.4933
10908 | 3:02 | 18:02 | 8:32 | 64.5 | 64.3 | 64.4 | 6.666667 | 61.7 | 61.8 | 61.75 | 126.676 | 12:06 | 17:36 | 31.55 | 398.8434 | 12:08 | 17:38 | 50.725 | 715.4799 | 12:08 | 17:38 | 54.325 | 750.5798
10926 | 3:02 | 18:02 | 8:32 | 64.5 | 64.3 | 64.4 | 6.666667 | 61.8 | 61.9 | 61.85 | 126.98525 | 12:07 | 17:37 | 31.5375 | 399.4741 | 12:09 | 17:39 | 50.625 | 716.4924 | 12:09 | 17:39 | 54.1875 | 751.6636
10944 | 3:02 | 18:02 | 8:32 | 64.5 | 64.3 | 64.4 | 3.333333 | 61.8 | 62 | 61.9 | 127.29475 | 12:08 | 17:38 | 31.5 | 400.1041 | 12:10 | 17:40 | 50.55 | 717.5034 | 12:10 | 17:40 | 54.125 | 752.7461
10962 | 3:03 | 18:03 | 8:33 | 64.5 | 64.4 | 64.45 | 3.333333 | 61.9 | 62 | 61.95 | 127.6045 | 12:10 | 17:40 | 31.4875 | 400.7339 | 12:11 | 17:41 | 50.4625 | 718.5127 | 12:11 | 17:41 | 54 | 753.8261
10980 | 3:03 | 18:03 | 8:33 | 64.5 | 64.4 | 64.45 | 5 | 62 | 62.1 | 62.05 | 127.91475 | 12:11 | 17:41 | 31.475 | 401.3634 | 12:13 | 17:43 | 50.3625 | 719.5199 | 12:12 | 17:42 | 53.8875 | 754.9038
10998 | 3:03 | 18:03 | 8:33 | 64.5 | 64.4 | 64.45 | 1.666667 | 62.1 | 62.1 | 62.1 | 128.22525 | 12:12 | 17:42 | 31.475 | 401.9929 | 12:14 | 17:44 | 50.275 | 720.5254 | 12:14 | 17:44 | 53.7875 | 755.9796
11016 | 3:04 | 18:04 | 8:34 | 64.6 | 64.4 | 64.5 | 3.333333 | 62.1 | 62.2 | 62.15 | 128.536 | 12:13 | 17:43 | 31.4625 | 402.6221 | 12:15 | 17:45 | 50.175 | 721.5289 | 12:15 | 17:45 | 53.7 | 757.0536
11034 | 3:04 | 18:04 | 8:34 | 64.6 | 64.5 | 64.55 | 5 | 62.2 | 62.3 | 62.25 | 128.84725 | 12:14 | 17:44 | 31.4375 | 403.2509 | 12:16 | 17:46 | 50.1 | 722.5309 | 12:16 | 17:46 | 53.6125 | 758.1258
11052 | 3:04 | 18:04 | 8:34 | 64.6 | 64.5 | 64.55 | 5 | 62.3 | 62.3 | 62.3 | 129.15875 | 12:16 | 17:46 | 31.425 | 403.8794 | 12:17 | 17:47 | 50.0125 | 723.5312 | 12:17 | 17:47 | 53.4875 | 759.1956
11070 | 3:05 | 18:04 | 8:34 | 64.6 | 64.5 | 64.55 | 3.333333 | 62.3 | 62.4 | 62.35 | 129.4705 | 12:17 | 17:47 | 31.425 | 404.5079 | 12:19 | 17:49 | 49.9375 | 724.5299 | 12:18 | 17:48 | 53.4 | 760.2636
11088 | 3:05 | 18:05 | 8:35 | 64.7 | 64.5 | 64.6 | 5 | 62.3 | 62.5 | 62.4 | 129.7825 | 12:18 | 17:48 | 31.4 | 405.1359 | 12:20 | 17:50 | 49.8375 | 725.5267 | 12:20 | 17:50 | 53.275 | 761.3291
11106 | 3:05 | 18:05 | 8:35 | 64.7 | 64.6 | 64.65 | 6.666667 | 62.5 | 62.5 | 62.5 | 130.095 | 12:19 | 17:49 | 31.375 | 405.7634 | 12:21 | 17:51 | 49.7625 | 726.5219 | 12:21 | 17:51 | 53.2125 | 762.3933
11124 | 3:05 | 18:05 | 8:35 | 64.8 | 64.6 | 64.7 | 6.666667 | 62.5 | 62.6 | 62.55 | 130.40775 | 12:20 | 17:50 | 31.35 | 406.3904 | 12:22 | 17:52 | 49.65 | 727.5149 | 12:22 | 17:52 | 53.1125 | 763.4556
11142 | 3:06 | 18:06 | 8:36 | 64.8 | 64.7 | 64.75 | 6.666667 | 62.6 | 62.6 | 62.6 | 130.72075 | 12:22 | 17:52 | 31.35 | 407.0174 | 12:23 | 17:53 | 49.5875 | 728.5067 | 12:23 | 17:53 | 53.0125 | 764.5158
11160 | 3:06 | 18:06 | 8:36 | 64.8 | 64.7 | 64.75 | 6.666667 | 62.6 | 62.7 | 62.65 | 131.034 | 12:23 | 17:53 | 31.325 | 407.6439 | 12:25 | 17:55 | 49.5 | 729.4967 | 12:24 | 17:54 | 52.9125 | 765.5741
11178 | 3:06 | 18:06 | 8:36 | 64.8 | 64.7 | 64.75 | 6.666667 | 62.6 | 62.8 | 62.7 | 131.3475 | 12:24 | 17:54 | 31.2875 | 408.2696 | 12:26 | 17:56 | 49.3875 | 730.4981 | 12:26 | 17:56 | 52.8 | 766.6301
11196 | 3:07 | 18:07 | 8:37 | 64.9 | 64.7 | 64.8 | 6.666667 | 62.7 | 62.8 | 62.75 | 131.66125 | 12:25 | 17:55 | 31.2875 | 408.8954 | 12:27 | 17:57 | 49.3125 | 731.4844 | 12:27 | 17:57 | 52.725 | 767.6846
11214 | 3:07 | 18:07 | 8:37 | 64.8 | 64.8 | 64.8 | 5 | 62.8 | 62.9 | 62.85 | 131.9755 | 12:26 | 17:56 | 31.275 | 409.5209 | 12:28 | 17:58 | 49.2375 | 732.4691 | 12:28 | 17:58 | 52.5875 | 768.7363
11232 | 3:07 | 18:07 | 8:37 | 64.8 | 64.7 | 64.75 | 1.666667 | 62.8 | 63 | 62.9 | 132.29 | 12:28 | 17:58 | 31.25 | 410.1459 | 12:29 | 17:59 | 49.1375 | 733.4519 | 12:29 | 17:59 | 52.5125 | 769.7866
11250 | 3:08 | 18:08 | 8:38 | 64.9 | 64.7 | 64.8 | 1.666667 | 62.9 | 63 | 62.95 | 132.60475 | 12:29 | 17:59 | 31.225 | 410.7704 | 12:31 | 18:01 | 49.075 | 734.4334 | 12:30 | 18:00 | 52.4125 | 770.8348
11268 | 3:08 | 18:08 | 8:38 | 64.8 | 64.7 | 64.75 | 0 | 63 | 63.1 | 63.05 | 132.92 | 12:30 | 18:00 | 31.225 | 411.3949 | 12:32 | 18:02 | 48.975 | 735.4129 | 12:32 | 18:02 | 52.3375 | 771.8816
11286 | 3:08 | 18:08 | 8:38 | 64.9 | 64.8 | 64.85 | 3.333333 | 63 | 63.1 | 63.05 | 133.23525 | 12:31 | 18:01 | 31.2125 | 412.0191 | 12:33 | 18:03 | 48.9 | 736.3909 | 12:33 | 18:03 | 52.225 | 772.9261
11304 | 3:08 | 18:08 | 8:38 | 64.9 | 64.8 | 64.85 | 1.666667 | 63.1 | 63.2 | 63.15 | 133.551 | 12:32 | 18:02 | 31.2 | 412.6431 | 12:34 | 18:04 | 48.8 | 737.3669 | 12:34 | 18:04 | 52.1375 | 773.9688
11322 | 3:09 | 18:09 | 8:39 | 64.8 | 64.8 | 64.8 | 0 | 63.1 | 63.3 | 63.2 | 133.867 | 12:34 | 18:04 | 31.175 | 413.2666 | 12:35 | 18:05 | 48.725 | 738.3414 | 12:35 | 18:05 | 52.025 | 775.0093
11340 | 3:09 | 18:09 | 8:39 | 64.8 | 64.7 | 64.75 | 0 | 63.2 | 63.3 | 63.25 | 134.18325 | 12:35 | 18:05 | 31.175 | 413.8901 | 12:37 | 18:07 | 48.6125 | 739.3136 | 12:36 | 18:06 | 51.9375 | 776.0481
11358 | 3:09 | 18:09 | 8:39 | 64.8 | 64.7 | 64.75 | -1.666667 | 63.3 | 63.4 | 63.35 | 134.5 | 12:36 | 18:06 | 31.1625 | 414.5134 | 12:38 | 18:08 | 48.5625 | 740.2849 | 12:38 | 18:08 | 51.8625 | 777.0853
11376 | 3:10 | 18:10 | 8:40 | 64.9 | 64.8 | 64.85 | 3.333333 | 63.3 | 63.5 | 63.4 | 134.817 | 12:37 | 18:07 | 31.1375 | 415.1361 | 12:39 | 18:09 | 48.4875 | 741.2546 | 12:39 | 18:09 | 51.75 | 778.1203
11394 | 3:10 | 18:10 | 8:40 | 64.9 | 64.8 | 64.85 | 0 | 63.4 | 63.5 | 63.45 | 135.13425 | 12:38 | 18:08 | 31.1125 | 415.7584 | 12:40 | 18:10 | 48.3875 | 742.2224 | 12:40 | 18:10 | 51.6625 | 779.1536
11412 | 3:10 | 18:10 | 8:40 | 65 | 64.8 | 64.9 | 1.666667 | 63.5 | 63.5 | 63.5 | 135.45175 | 12:40 | 18:10 | 31.1125 | 416.3806 | 12:41 | 18:11 | 48.3 | 743.1884 | 12:41 | 18:11 | 51.5625 | 780.1848
11430 | 3:10 | 18:10 | 8:40 | 65 | 64.8 | 64.9 | 3.333333 | 63.5 | 63.6 | 63.55 | 135.7695 | 12:41 | 18:11 | 31.075 | 417.0021 | 12:43 | 18:13 | 48.25 | 744.1534 | 12:42 | 18:12 | 51.45 | 781.2138
11448 | 3:11 | 18:11 | 8:41 | 64.9 | 64.6 | 64.75 | 0 | 63.6 | 63.6 | 63.6 | 136.0875 | 12:42 | 18:12 | 31.0625 | 417.6234 | 12:44 | 18:14 | 48.1125 | 745.1156 | 12:44 | 18:14 | 51.375 | 782.2413
11466 | 3:11 | 18:11 | 8:41 | 64.9 | 64.6 | 64.75 | 0 | 63.6 | 63.7 | 63.65 | 136.40575 | 12:43 | 18:13 | 31.05 | 418.2444 | 12:45 | 18:15 | 48.05 | 746.0766 | 12:45 | 18:15 | 51.2625 | 783.2666
11484 | 3:11 | 18:11 | 8:41 | 64.9 | 64.5 | 64.7 | -5 | 63.7 | 63.8 | 63.75 | 136.7245 | 12:44 | 18:14 | 31.0125 | 418.8646 | 12:46 | 18:16 | 47.9625 | 747.0359 | 12:46 | 18:16 | 51.1875 | 784.2903
11502 | 3:12 | 18:12 | 8:42 | 64.9 | 64.5 | 64.7 | -5 | 63.7 | 63.8 | 63.75 | 137.04325 | 12:46 | 18:16 | 31.0125 | 419.4849 | 12:47 | 18:17 | 47.9 | 747.9939 | 12:47 | 18:17 | 51.1 | 785.3123
11520 | 3:12 | 18:12 | 8:42 | 64.9 | 64.5 | 64.7 | -6.666667 | 63.8 | 63.9 | 63.85 | 137.3625 | 12:47 | 18:17 | 31 | 420.1049 | 12:49 | 18:19 | 47.7875 | 748.9496 | 12:48 | 18:18 | 51.0125 | 786.3326
11538 | 3:12 | 18:12 | 8:42 | 65 | 64.5 | 64.75 | -5 | 63.8 | 64 | 63.9 | 137.682 | 12:48 | 18:18 | 30.9875 | 420.7246 | 12:50 | 18:20 | 47.7625 | 749.9049 | 12:50 | 18:20 | 50.925 | 787.3511
11556 | 3:13 | 18:13 | 8:43 | 65 | 64.6 | 64.8 | 1.666667 | 63.9 | 64 | 63.95 | 138.00175 | 12:49 | 18:19 | 30.9625 | 421.3439 | 12:51 | 18:21 | 47.65 | 750.8579 | 12:51 | 18:21 | 50.825 | 788.3676
11574 | 3:13 | 18:13 | 8:43 | 64.8 | 64.5 | 64.65 | -3.333333 | 64 | 64.1 | 64.05 | 138.322 | 12:50 | 18:20 | 30.95 | 421.9629 | 12:52 | 18:22 | 47.575 | 751.8094 | 12:52 | 18:22 | 50.7125 | 789.3818
11592 | 3:13 | 18:13 | 8:43 | 64.8 | 64.5 | 64.65 | -1.666667 | 64 | 64.1 | 64.05 | 138.64225 | 12:52 | 18:22 | 30.95 | 422.5819 | 12:53 | 18:23 | 47.475 | 752.7589 | 12:53 | 18:23 | 50.625 | 790.3943
11610 | 3:14 | 18:14 | 8:44 | 64.8 | 64.5 | 64.65 | -1.666667 | 64.1 | 64.1 | 64.1 | 138.96275 | 12:53 | 18:23 | 30.925 | 423.2004 | 12:55 | 18:25 | 47.425 | 753.7074 | 12:54 | 18:24 | 50.5375 | 791.4051
11628 | 3:14 | 18:14 | 8:44 | 64.8 | 64.5 | 64.65 | -1.666667 | 64.1 | 64.2 | 64.15 | 139.2835 | 12:54 | 18:24 | 30.9 | 423.8184 | 12:56 | 18:26 | 47.35 | 754.6544 | 12:56 | 18:26 | 50.4375 | 792.4138
11646 | 3:14 | 18:14 | 8:44 | 64.8 | 64.5 | 64.65 | -3.333333 | 64.2 | 64.3 | 64.25 | 139.60475 | 12:55 | 18:25 | 30.8875 | 424.4361 | 12:57 | 18:27 | 47.2625 | 755.5996 | 12:57 | 18:27 | 50.375 | 793.4213
11664 | 3:14 | 18:14 | 8:44 | 64.9 | 64.5 | 64.7 | -3.333333 | 64.2 | 64.3 | 64.25 | 139.926 | 12:56 | 18:26 | 30.8875 | 425.0539 | 12:58 | 18:28 | 47.175 | 756.5431 | 12:58 | 18:28 | 50.2625 | 794.4266
11682 | 3:15 | 18:15 | 8:45 | 64.7 | 64.5 | 64.6 | -1.666667 | 64.3 | 64.4 | 64.35 | 140.24775 | 12:58 | 18:28 | 30.8625 | 425.6711 | 12:59 | 18:29 | 47.1 | 757.4851 | 12:59 | 18:29 | 50.175 | 795.4301
11700 | 3:15 | 18:15 | 8:45 | 64.8 | 64.4 | 64.6 | -1.666667 | 64.3 | 64.5 | 64.4 | 140.56975 | 12:59 | 18:29 | 30.8375 | 426.2879 | 13:01 | 18:31 | 47.0375 | 758.4259 | 13:00 | 18:30 | 50.075 | 796.4316
11718 | 3:15 | 18:15 | 8:45 | 64.8 | 64.4 | 64.6 | -1.666667 | 64.4 | 64.5 | 64.45 | 140.892 | 13:00 | 18:30 | 30.825 | 426.9044 | 13:02 | 18:32 | 46.9375 | 759.3646 | 13:02 | 18:32 | 49.9875 | 797.4313
11736 | 3:16 | 18:16 | 8:46 | 64.8 | 64.4 | 64.6 | -1.666667 | 64.5 | 64.5 | 64.5 | 141.2145 | 13:01 | 18:31 | 30.825 | 427.5209 | 13:03 | 18:33 | 46.85 | 760.3016 | 13:03 | 18:33 | 49.925 | 798.4298
11754 | 3:16 | 18:16 | 8:46 | 64.8 | 64.4 | 64.6 | -1.666667 | 64.5 | 64.6 | 64.55 | 141.53725 | 13:02 | 18:32 | 30.7625 | 428.1361 | 13:04 | 18:34 | 46.775 | 761.2371 | 13:04 | 18:34 | 49.8125 | 799.4261
11772 | 3:16 | 18:16 | 8:46 | 64.7 | 64.4 | 64.55 | -5 | 64.5 | 64.6 | 64.55 | 141.86 | 13:04 | 18:34 | 30.7625 | 428.7514 | 13:05 | 18:35 | 46.7125 | 762.1714 | 13:05 | 18:35 | 49.7375 | 800.4208
11790 | 3:16 | 18:16 | 8:46 | 64.8 | 64.4 | 64.6 | 0 | 64.6 | 64.7 | 64.65 | 142.18325 | 13:05 | 18:35 | 30.7625 | 429.3666 | 13:07 | 18:37 | 46.6375 | 763.1041 | 13:06 | 18:36 | 49.65 | 801.4138
11808 | 3:17 | 18:17 | 8:47 | 64.8 | 64.5 | 64.65 | 1.666667 | 64.6 | 64.8 | 64.7 | 142.50675 | 13:06 | 18:36 | 30.75 | 429.9816 | 13:08 | 18:38 | 46.5625 | 764.0354 | 13:08 | 18:38 | 49.55 | 802.4048
11826 | 3:17 | 18:17 | 8:47 | 64.8 | 64.5 | 64.65 | 1.666667 | 64.7 | 64.8 | 64.75 | 142.8305 | 13:07 | 18:37 | 30.7125 | 430.5959 | 13:09 | 18:39 | 46.4625 | 764.9646 | 13:09 | 18:39 | 49.475 | 803.3943
11844 | 3:17 | 18:17 | 8:47 | 64.8 | 64.4 | 64.6 | 0 | 64.7 | 64.8 | 64.75 | 143.15425 | 13:08 | 18:38 | 30.7 | 431.2099 | 13:10 | 18:40 | 46.425 | 765.8931 | 13:10 | 18:40 | 49.3875 | 804.3821
11862 | 3:18 | 18:18 | 8:48 | 64.8 | 64.4 | 64.6 | 0 | 64.8 | 64.9 | 64.85 | 143.4785 | 13:10 | 18:40 | 30.7 | 431.8239 | 13:11 | 18:41 | 46.325 | 766.8196 | 13:11 | 18:41 | 49.275 | 805.3676
11880 | 3:18 | 18:18 | 8:48 | 64.9 | 64.5 | 64.7 | 5 | 64.8 | 65 | 64.9 | 143.803 | 13:11 | 18:41 | 30.6625 | 432.4371 | 13:13 | 18:43 | 46.25 | 767.7446 | 13:12 | 18:42 | 49.2125 | 806.3518
11898 | 3:18 | 18:18 | 8:48 | 64.9 | 64.5 | 64.7 | 3.333333 | 64.9 | 65 | 64.95 | 144.12775 | 13:12 | 18:42 | 30.6625 | 433.0504 | 13:14 | 18:44 | 46.1625 | 768.6679 | 13:14 | 18:44 | 49.125 | 807.3343
11916 | 3:19 | 18:19 | 8:49 | 64.9 | 64.5 | 64.7 | 1.666667 | 65 | 65 | 65 | 144.45275 | 13:13 | 18:43 | 30.6625 | 433.6636 | 13:15 | 18:45 | 46.1 | 769.5899 | 13:15 | 18:45 | 49.025 | 808.3148
11934 | 3:19 | 18:19 | 8:49 | 64.9 | 64.5 | 64.7 | 1.666667 | 65 | 65.1 | 65.05 | 144.778 | 13:14 | 18:44 | 30.6625 | 434.2769 | 13:16 | 18:46 | 46.025 | 770.5104 | 13:16 | 18:46 | 48.9375 | 809.2936
11952 | 3:19 | 18:19 | 8:49 | 64.8 | 64.5 | 64.65 | 1.666667 | 65 | 65.1 | 65.05 | 145.10325 | 13:16 | 18:46 | 30.6 | 434.8889 | 13:17 | 18:47 | 45.95 | 771.4294 | 13:17 | 18:47 | 48.8625 | 810.2708
11970 | 3:20 | 18:20 | 8:50 | 64.9 | 64.5 | 64.7 | 3.333333 | 65.1 | 65.2 | 65.15 | 145.429 | 13:17 | 18:47 | 30.6 | 435.5009 | 13:19 | 18:49 | 45.8875 | 772.3471 | 13:18 | 18:48 | 48.75 | 811.2458
11988 | 3:20 | 18:20 | 8:50 | 64.8 | 64.5 | 64.65 | -1.666667 | 65.1 | 65.2 | 65.15 | 145.75475 | 13:18 | 18:48 | 30.5625 | 436.1121 | 13:20 | 18:50 | 45.8 | 773.2631 | 13:20 | 18:50 | 48.6625 | 812.2191
12006 | 3:20 | 18:20 | 8:50 | 64.7 | 64.5 | 64.6 | -3.333333 | 65.1 | 65.3 | 65.2 | 146.08075 | 13:19 | 18:49 | 30.5625 | 436.7234 | 13:21 | 18:51 | 45.75 | 774.1781 | 13:21 | 18:51 | 48.6 | 813.1911
12024 | 3:20 | 18:20 | 8:50 | 64.8 | 64.4 | 64.6 | -3.333333 | 65.2 | 65.3 | 65.25 | 146.407 | 13:20 | 18:50 | 30.55 | 437.3344 | 13:22 | 18:52 | 45.65 | 775.0911 | 13:22 | 18:52 | 48.5375 | 814.1618
12042 | 3:21 | 18:21 | 8:51 | 64.8 | 64.5 | 64.65 | -1.666667 | 65.3 | 65.3 | 65.3 | 146.7335 | 13:22 | 18:52 | 30.55 | 437.9454 | 13:23 | 18:53 | 45.5625 | 776.0024 | 13:23 | 18:53 | 48.425 | 815.1303
12060 | 3:21 | 18:21 | 8:51 | 64.7 | 64.5 | 64.6 | -1.666667 | 65.3 | 65.4 | 65.35 | 147.06025 | 13:23 | 18:53 | 30.525 | 438.5559 | 13:25 | 18:55 | 45.5125 | 776.9126 | 13:24 | 18:54 | 48.35 | 816.0973
12078 | 3:21 | 18:21 | 8:51 | 64.8 | 64.4 | 64.6 | -3.333333 | 65.3 | 65.5 | 65.4 | 147.38725 | 13:24 | 18:54 | 30.5 | 439.1659 | 13:26 | 18:56 | 45.45 | 777.8216 | 13:26 | 18:56 | 48.25 | 817.0623
12096 | 3:22 | 18:22 | 8:52 | 64.8 | 64.5 | 64.65 | 0 | 65.4 | 65.5 | 65.45 | 147.7145 | 13:25 | 18:55 | 30.4875 | 439.7756 | 13:27 | 18:57 | 45.3625 | 778.7289 | 13:27 | 18:57 | 48.1625 | 818.0256
12114 | 3:22 | 18:22 | 8:52 | 64.8 | 64.5 | 64.65 | 1.666667 | 65.4 | 65.5 | 65.45 | 148.04175 | 13:26 | 18:56 | 30.475 | 440.3851 | 13:28 | 18:58 | 45.2875 | 779.6346 | 13:28 | 18:58 | 48.1125 | 818.9878
12132 | 3:22 | 18:22 | 8:52 | 64.7 | 64.5 | 64.6 | 0 | 65.5 | 65.6 | 65.55 | 148.3695 | 13:28 | 18:58 | 30.45 | 440.9941 | 13:29 | 18:59 | 45.225 | 780.5391 | 13:29 | 18:59 | 47.9875 | 819.9476
12150 | 3:22 | 18:22 | 8:52 | 64.7 | 64.4 | 64.55 | -3.333333 | 65.5 | 65.6 | 65.55 | 148.69725 | 13:29 | 18:59 | 30.4625 | 441.6034 | 13:31 | 19:01 | 45.15 | 781.4421 | 13:30 | 19:00 | 47.9375 | 820.9063
12168 | 3:23 | 18:23 | 8:53 | 64.8 | 64.5 | 64.65 | 1.666667 | 65.5 | 65.6 | 65.55 | 149.025 | 13:30 | 19:00 | 30.4375 | 442.2121 | 13:32 | 19:02 | 45.0625 | 782.3434 | 13:32 | 19:02 | 47.8375 | 821.8631
12186 | 3:23 | 18:23 | 8:53 | 64.8 | 64.5 | 64.65 | 1.666667 | 65.6 | 65.7 | 65.65 | 149.35325 | 13:31 | 19:01 | 30.425 | 442.8206 | 13:33 | 19:03 | 45 | 783.2434 | 13:33 | 19:03 | 47.7625 | 822.8183
12204 | 3:23 | 18:23 | 8:53 | 64.9 | 64.5 | 64.7 | 1.666667 | 65.6 | 65.7 | 65.65 | 149.6815 | 13:32 | 19:02 | 30.4125 | 443.4289 | 13:34 | 19:04 | 44.925 | 784.1419 | 13:34 | 19:04 | 47.6625 | 823.7716
12222 | 3:24 | 18:24 | 8:54 | 64.8 | 64.6 | 64.7 | 1.666667 | 65.6 | 65.8 | 65.7 | 150.01 | 13:34 | 19:04 | 30.375 | 444.0364 | 13:35 | 19:05 | 44.85 | 785.0389 | 13:35 | 19:05 | 47.5875 | 824.7233
12240 | 3:24 | 18:24 | 8:54 | 64.8 | 64.5 | 64.65 | 1.666667 | 65.7 | 65.8 | 65.75 | 150.33875 | 13:35 | 19:05 | 30.3625 | 444.6436 | 13:37 | 19:07 | 44.7875 | 785.9346 | 13:36 | 19:06 | 47.5 | 825.6733
12258 | 3:24 | 18:24 | 8:54 | 64.9 | 64.5 | 64.7 | 5 | 65.7 | 65.8 | 65.75 | 150.6675 | 13:36 | 19:06 | 30.35 | 445.2506 | 13:38 | 19:08 | 44.725 | 786.8291 | 13:38 | 19:08 | 47.4375 | 826.6221
12276 | 3:25 | 18:25 | 8:55 | 64.9 | 64.5 | 64.7 | 1.666667 | 65.8 | 65.9 | 65.85 | 150.99675 | 13:37 | 19:07 | 30.3125 | 445.8569 | 13:39 | 19:09 | 44.6375 | 787.7219 | 13:39 | 19:09 | 47.35 | 827.5691
12294 | 3:25 | 18:25 | 8:55 | 65 | 64.6 | 64.8 | 5 | 65.8 | 65.9 | 65.85 | 151.326 | 13:38 | 19:08 | 30.3125 | 446.4631 | 13:40 | 19:10 | 44.5625 | 788.6131 | 13:40 | 19:10 | 47.2625 | 828.5143
12312 | 3:25 | 18:25 | 8:55 | 64.8 | 64.6 | 64.7 | -4.736952e-13 | 65.8 | 66 | 65.9 | 151.6555 | 13:40 | 19:10 | 30.3 | 447.0691 | 13:41 | 19:11 | 44.5 | 789.5031 | 13:41 | 19:11 | 47.1875 | 829.4581
12330 | 3:26 | 18:26 | 8:55 | 64.9 | 64.5 | 64.7 | 4.736952e-13 | 65.9 | 66 | 65.95 | 151.98525 | 13:41 | 19:11 | 30.2875 | 447.6749 | 13:43 | 19:13 | 44.425 | 790.3916 | 13:42 | 19:12 | 47.1125 | 830.4003
12348 | 3:26 | 18:26 | 8:56 | 64.9 | 64.6 | 64.75 | 3.333333 | 65.9 | 66 | 65.95 | 152.315 | 13:42 | 19:12 | 30.2875 | 448.2806 | 13:44 | 19:14 | 44.375 | 791.2791 | 13:44 | 19:14 | 47.025 | 831.3408
12366 | 3:26 | 18:26 | 8:56 | 65 | 64.6 | 64.8 | 3.333333 | 66 | 66.1 | 66.05 | 152.64525 | 13:43 | 19:13 | 30.275 | 448.8861 | 13:45 | 19:15 | 44.2875 | 792.1649 | 13:45 | 19:15 | 46.95 | 832.2798
12384 | 3:26 | 18:26 | 8:56 | 65 | 64.6 | 64.8 | 3.333333 | 66 | 66.1 | 66.05 | 152.9755 | 13:44 | 19:14 | 30.25 | 449.4911 | 13:46 | 19:16 | 44.225 | 793.0494 | 13:46 | 19:16 | 46.85 | 833.2168
12402 | 3:27 | 18:27 | 8:57 | 64.8 | 64.6 | 64.7 | -3.333333 | 66 | 66.1 | 66.05 | 153.30575 | 13:46 | 19:16 | 30.225 | 450.0956 | 13:47 | 19:17 | 44.1625 | 793.9326 | 13:47 | 19:17 | 46.775 | 834.1523
12420 | 3:27 | 18:27 | 8:57 | 64.9 | 64.6 | 64.75 | 1.666667 | 66.1 | 66.2 | 66.15 | 153.6365 | 13:47 | 19:17 | 30.2 | 450.6996 | 13:49 | 19:19 | 44.075 | 794.8141 | 13:48 | 19:18 | 46.7125 | 835.0866
12438 | 3:27 | 18:27 | 8:57 | 64.9 | 64.6 | 64.75 | 1.666667 | 66.1 | 66.2 | 66.15 | 153.96725 | 13:48 | 19:18 | 30.2125 | 451.3039 | 13:50 | 19:20 | 44.025 | 795.6946 | 13:50 | 19:20 | 46.625 | 836.0191
12456 | 3:28 | 18:28 | 8:58 | 64.9 | 64.6 | 64.75 | 0 | 66.1 | 66.3 | 66.2 | 154.29825 | 13:49 | 19:19 | 30.1625 | 451.9071 | 13:51 | 19:21 | 43.925 | 796.5731 | 13:51 | 19:21 | 46.5625 | 836.9503
12474 | 3:28 | 18:28 | 8:58 | 64.8 | 64.6 | 64.7 | -3.333333 | 66.1 | 66.3 | 66.2 | 154.62925 | 13:50 | 19:20 | 30.1375 | 452.5099 | 13:52 | 19:22 | 43.9 | 797.4511 | 13:52 | 19:22 | 46.4625 | 837.8796
12492 | 3:28 | 18:28 | 8:58 | 64.9 | 64.6 | 64.75 | -1.666667 | 66.2 | 66.3 | 66.25 | 154.9605 | 13:52 | 19:22 | 30.1375 | 453.1126 | 13:53 | 19:23 | 43.8125 | 798.3274 | 13:53 | 19:23 | 46.4 | 838.8076
12510 | 3:29 | 18:28 | 8:58 | 64.9 | 64.6 | 64.75 | 1.666667 | 66.3 | 66.3 | 66.3 | 155.292 | 13:53 | 19:23 | 30.125 | 453.7151 | 13:55 | 19:25 | 43.725 | 799.2019 | 13:54 | 19:24 | 46.3 | 839.7336
12528 | 3:29 | 18:29 | 8:59 | 64.9 | 64.6 | 64.75 | 0 | 66.3 | 66.4 | 66.35 | 155.62375 | 13:54 | 19:24 | 30.125 | 454.3176 | 13:56 | 19:26 | 43.6875 | 800.0756 | 13:56 | 19:26 | 46.2375 | 840.6583
12546 | 3:29 | 18:29 | 8:59 | 64.8 | 64.6 | 64.7 | -1.666667 | 66.3 | 66.4 | 66.35 | 155.9555 | 13:55 | 19:25 | 30.1 | 454.9196 | 13:57 | 19:27 | 43.5875 | 800.9474 | 13:57 | 19:27 | 46.15 | 841.5813
12564 | 3:29 | 18:29 | 8:59 | 64.8 | 64.5 | 64.65 | -3.333333 | 66.3 | 66.5 | 66.4 | 156.2875 | 13:56 | 19:26 | 30.1 | 455.5216 | 13:58 | 19:28 | 43.525 | 801.8179 | 13:58 | 19:28 | 46.0875 | 842.5031
12582 | 3:30 | 18:30 | 9:00 | 64.8 | 64.5 | 64.65 | -1.666667 | 66.3 | 66.5 | 66.4 | 156.6195 | 13:58 | 19:28 | 30.0875 | 456.1234 | 13:59 | 19:29 | 43.475 | 802.6874 | 13:59 | 19:29 | 46 | 843.4231
12600 | 3:30 | 18:30 | 9:00 | 64.8 | 64.5 | 64.65 | -3.333333 | 66.4 | 66.5 | 66.45 | 156.95175 | 13:59 | 19:29 | 30.05 | 456.7244 | 14:01 | 19:31 | 43.4 | 803.5554 | 14:00 | 19:30 | 45.9375 | 844.3418
12618 | 3:30 | 18:30 | 9:00 | 64.7 | 64.5 | 64.6 | -5 | 66.4 | 66.5 | 66.45 | 157.284 | 14:00 | 19:30 | 30.0125 | 457.3246 | 14:02 | 19:32 | 43.35 | 804.4224 | 14:02 | 19:32 | 45.8375 | 845.2586
12636 | 3:31 | 18:31 | 9:01 | 64.8 | 64.5 | 64.65 | -3.333333 | 66.5 | 66.6 | 66.55 | 157.61675 | 14:01 | 19:31 | 30.0125 | 457.9249 | 14:03 | 19:33 | 43.275 | 805.2879 | 14:03 | 19:33 | 45.7875 | 846.1743
12654 | 3:31 | 18:31 | 9:01 | 64.7 | 64.5 | 64.6 | -3.333333 | 66.5 | 66.6 | 66.55 | 157.9495 | 14:02 | 19:32 | 30.0125 | 458.5251 | 14:04 | 19:34 | 43.2125 | 806.1521 | 14:04 | 19:34 | 45.7 | 847.0883
12672 | 3:31 | 18:31 | 9:01 | 64.8 | 64.5 | 64.65 | 0 | 66.5 | 66.6 | 66.55 | 158.28225 | 14:04 | 19:34 | 29.9875 | 459.1249 | 14:05 | 19:35 | 43.1375 | 807.0149 | 14:05 | 19:35 | 45.6375 | 848.0011
12690 | 3:32 | 18:32 | 9:02 | 64.8 | 64.5 | 64.65 | 0 | 66.5 | 66.6 | 66.55 | 158.615 | 14:05 | 19:35 | 29.975 | 459.7244 | 14:07 | 19:37 | 43.05 | 807.8759 | 14:06 | 19:36 | 45.5375 | 848.9118
12708 | 3:32 | 18:32 | 9:02 | 64.8 | 64.5 | 64.65 | 0 | 66.6 | 66.7 | 66.65 | 158.94825 | 14:06 | 19:36 | 29.975 | 460.3239 | 14:08 | 19:38 | 43 | 808.7359 | 14:08 | 19:38 | 45.4875 | 849.8216
12726 | 3:32 | 18:32 | 9:02 | 64.8 | 64.6 | 64.7 | 3.333333 | 66.6 | 66.7 | 66.65 | 159.2815 | 14:07 | 19:37 | 29.9625 | 460.9231 | 14:09 | 19:39 | 42.9375 | 809.5946 | 14:09 | 19:39 | 45.4 | 850.7296
12744 | 3:32 | 18:32 | 9:02 | 64.8 | 64.6 | 64.7 | 1.666667 | 66.6 | 66.8 | 66.7 | 159.615 | 14:08 | 19:38 | 29.9625 | 461.5224 | 14:10 | 19:40 | 42.875 | 810.4521 | 14:10 | 19:40 | 45.325 | 851.6361
12762 | 3:33 | 18:33 | 9:03 | 64.8 | 64.5 | 64.65 | 1.666667 | 66.6 | 66.8 | 66.7 | 159.9485 | 14:10 | 19:40 | 29.925 | 462.1209 | 14:11 | 19:41 | 42.8375 | 811.3089 | 14:11 | 19:41 | 45.25 | 852.5411
12780 | 3:33 | 18:33 | 9:03 | 64.8 | 64.5 | 64.65 | 0 | 66.6 | 66.8 | 66.7 | 160.282 | 14:11 | 19:41 | 29.925 | 462.7194 | 14:13 | 19:43 | 42.75 | 812.1639 | 14:12 | 19:42 | 45.175 | 853.4446
12798 | 3:33 | 18:33 | 9:03 | 64.8 | 64.6 | 64.7 | 1.666667 | 66.7 | 66.8 | 66.75 | 160.61575 | 14:12 | 19:42 | 29.9 | 463.3174 | 14:14 | 19:44 | 42.7 | 813.0179 | 14:14 | 19:44 | 45.1 | 854.3466
12816 | 3:34 | 18:34 | 9:04 | 64.8 | 64.6 | 64.7 | 1.666667 | 66.7 | 66.8 | 66.75 | 160.9495 | 14:13 | 19:43 | 29.9 | 463.9154 | 14:15 | 19:45 | 42.625 | 813.8704 | 14:15 | 19:45 | 45 | 855.2466
12834 | 3:34 | 18:34 | 9:04 | 64.8 | 64.6 | 64.7 | 0 | 66.8 | 66.9 | 66.85 | 161.28375 | 14:14 | 19:44 | 29.875 | 464.5129 | 14:16 | 19:46 | 42.5625 | 814.7216 | 14:16 | 19:46 | 44.95 | 856.1456
12852 | 3:34 | 18:34 | 9:04 | 64.8 | 64.5 | 64.65 | -1.666667 | 66.8 | 66.9 | 66.85 | 161.618 | 14:16 | 19:46 | 29.8375 | 465.1096 | 14:17 | 19:47 | 42.5 | 815.5716 | 14:17 | 19:47 | 44.875 | 857.0431
12870 | 3:34 | 18:34 | 9:04 | 64.8 | 64.5 | 64.65 | 0 | 66.8 | 67 | 66.9 | 161.9525 | 14:17 | 19:47 | 29.825 | 465.7061 | 14:19 | 19:49 | 42.425 | 816.4201 | 14:18 | 19:48 | 44.8 | 857.9391
12888 | 3:35 | 18:35 | 9:05 | 64.8 | 64.5 | 64.65 | 0 | 66.8 | 67 | 66.9 | 162.287 | 14:18 | 19:48 | 29.8 | 466.3021 | 14:20 | 19:50 | 42.3875 | 817.2679 | 14:20 | 19:50 | 44.7375 | 858.8338
12906 | 3:35 | 18:35 | 9:05 | 64.8 | 64.5 | 64.65 | -1.666667 | 66.8 | 67 | 66.9 | 162.6215 | 14:19 | 19:49 | 29.8 | 466.8981 | 14:21 | 19:51 | 42.325 | 818.1144 | 14:21 | 19:51 | 44.6625 | 859.7271
12924 | 3:35 | 18:35 | 9:05 | 64.8 | 64.5 | 64.65 | -1.666667 | 66.9 | 67 | 66.95 | 162.95625 | 14:20 | 19:50 | 29.7625 | 467.4934 | 14:22 | 19:52 | 42.25 | 818.9594 | 14:22 | 19:52 | 44.6 | 860.6191
12942 | 3:36 | 18:36 | 9:06 | 64.9 | 64.6 | 64.75 | 1.666667 | 66.9 | 67 | 66.95 | 163.291 | 14:22 | 19:52 | 29.7625 | 468.0886 | 14:23 | 19:53 | 42.2 | 819.8034 | 14:23 | 19:53 | 44.5125 | 861.5093
12960 | 3:36 | 18:36 | 9:06 | 64.8 | 64.6 | 64.7 | 1.666667 | 67 | 67.1 | 67.05 | 163.62625 | 14:23 | 19:53 | 29.75 | 468.6836 | 14:25 | 19:55 | 42.125 | 820.6459 | 14:24 | 19:54 | 44.425 | 862.3978
12978 | 3:36 | 18:36 | 9:06 | 64.8 | 64.6 | 64.7 | 1.666667 | 67 | 67.1 | 67.05 | 163.9615 | 14:24 | 19:54 | 29.7375 | 469.2784 | 14:26 | 19:56 | 42.0625 | 821.4871 | 14:26 | 19:56 | 44.375 | 863.2853
12996 | 3:37 | 18:37 | 9:07 | 65 | 64.6 | 64.8 | 5 | 67 | 67.1 | 67.05 | 164.29675 | 14:25 | 19:55 | 29.725 | 469.8729 | 14:27 | 19:57 | 42 | 822.3271 | 14:27 | 19:57 | 44.2875 | 864.1711
13014 | 3:37 | 18:37 | 9:07 | 64.8 | 64.6 | 64.7 | 1.666667 | 67 | 67.1 | 67.05 | 164.632 | 14:26 | 19:56 | 29.7125 | 470.4671 | 14:28 | 19:58 | 41.9125 | 823.1654 | 14:28 | 19:58 | 44.2375 | 865.0558
13032 | 3:37 | 18:37 | 9:07 | 64.9 | 64.6 | 64.75 | 3.333333 | 67 | 67.1 | 67.05 | 164.96725 | 14:28 | 19:58 | 29.7 | 471.0611 | 14:29 | 19:59 | 41.875 | 824.0029 | 14:29 | 19:59 | 44.1625 | 865.9391
13050 | 3:38 | 18:38 | 9:08 | 64.8 | 64.6 | 64.7 | -1.666667 | 67.1 | 67.2 | 67.15 | 165.303 | 14:29 | 19:59 | 29.7 | 471.6551 | 14:31 | 20:01 | 41.825 | 824.8394 | 14:30 | 20:00 | 44.0625 | 866.8203
13068 | 3:38 | 18:38 | 9:08 | 64.8 | 64.6 | 64.7 | 0 | 67.1 | 67.2 | 67.15 | 165.63875 | 14:30 | 20:00 | 29.65 | 472.2481 | 14:32 | 20:02 | 41.7375 | 825.6741 | 14:32 | 20:02 | 44 | 867.7003
13086 | 3:38 | 18:38 | 9:08 | 64.8 | 64.6 | 64.7 | 0 | 67.1 | 67.2 | 67.15 | 165.9745 | 14:31 | 20:01 | 29.6375 | 472.8409 | 14:33 | 20:03 | 41.7125 | 826.5084 | 14:33 | 20:03 | 43.95 | 868.5793
13104 | 3:38 | 18:38 | 9:08 | 64.8 | 64.6 | 64.7 | -3.333333 | 67.1 | 67.3 | 67.2 | 166.3105 | 14:32 | 20:02 | 29.6375 | 473.4336 | 14:34 | 20:04 | 41.6125 | 827.3406 | 14:34 | 20:04 | 43.85 | 869.4563
13122 | 3:39 | 18:39 | 9:09 | 64.9 | 64.6 | 64.75 | 1.666667 | 67.1 | 67.3 | 67.2 | 166.6465 | 14:34 | 20:04 | 29.625 | 474.0261 | 14:35 | 20:05 | 41.55 | 828.1716 | 14:35 | 20:05 | 43.8 | 870.3323
13140 | 3:39 | 18:39 | 9:09 | 64.9 | 64.6 | 64.75 | 0 | 67.1 | 67.3 | 67.2 | 166.9825 | 14:35 | 20:05 | 29.6125 | 474.6184 | 14:37 | 20:07 | 41.5 | 829.0016 | 14:36 | 20:06 | 43.725 | 871.2068
13158 | 3:39 | 18:39 | 9:09 | 65 | 64.6 | 64.8 | 3.333333 | 67.2 | 67.3 | 67.25 | 167.31875 | 14:36 | 20:06 | 29.575 | 475.2099 | 14:38 | 20:08 | 41.4375 | 829.8304 | 14:38 | 20:08 | 43.675 | 872.0803
13176 | 3:40 | 18:40 | 9:10 | 64.8 | 64.7 | 64.75 | 1.666667 | 67.2 | 67.3 | 67.25 | 167.655 | 14:37 | 20:07 | 29.5625 | 475.8011 | 14:39 | 20:09 | 41.375 | 830.6579 | 14:39 | 20:09 | 43.6 | 872.9645
13194 | 3:40 | 18:40 | 9:10 | 64.9 | 64.6 | 64.75 | 1.666667 | 67.2 | 67.3 | 67.25 | 167.99125 | 14:38 | 20:08 | 29.5625 | 476.3924 | 14:40 | 20:10 | 41.3375 | 831.4846 | 14:40 | 20:10 | 43.5375 | 873.8352
13212 | 3:40 | 18:40 | 9:10 | 64.8 | 64.6 | 64.7 | 0 | 67.3 | 67.4 | 67.35 | 168.328 | 14:40 | 20:10 | 29.5375 | 476.9831 | 14:41 | 20:11 | 41.2625 | 832.3099 | 14:41 | 20:11 | 43.45 | 874.7042
13230 | 3:40 | 18:40 | 9:10 | 64.8 | 64.6 | 64.7 | -1.666667 | 67.3 | 67.4 | 67.35 | 168.66475 | 14:41 | 20:11 | 29.525 | 477.5736 | 14:43 | 20:13 | 41.2125 | 833.1341 | 14:43 | 20:13 | 43.3625 | 875.5715
13248 | 3:41 | 18:41 | 9:11 | 64.8 | 64.6 | 64.7 | -1.666667 | 67.3 | 67.4 | 67.35 | 169.0015 | 14:42 | 20:12 | 29.5125 | 478.1639 | 14:44 | 20:14 | 41.1375 | 833.9569 | 14:44 | 20:14 | 43.325 | 876.438
13266 | 3:41 | 18:41 | 9:11 | 64.9 | 64.6 | 64.75 | -1.666667 | 67.3 | 67.5 | 67.4 | 169.3385 | 14:43 | 20:13 | 29.5125 | 478.7541 | 14:45 | 20:15 | 41.075 | 834.7784 | 14:45 | 20:15 | 43.2375 | 877.3027
13284 | 3:41 | 18:41 | 9:11 | 64.8 | 64.6 | 64.7 | -1.666667 | 67.3 | 67.5 | 67.4 | 169.6755 | 14:44 | 20:14 | 29.5 | 479.3441 | 14:46 | 20:16 | 41.0125 | 835.5986 | 14:46 | 20:16 | 43.2 | 878.1667
13302 | 3:42 | 18:42 | 9:12 | 64.8 | 64.6 | 64.7 | -1.666667 | 67.3 | 67.5 | 67.4 | 170.0125 | 14:46 | 20:16 | 29.4875 | 479.9339 | 14:47 | 20:17 | 40.95 | 836.4176 | 14:47 | 20:17 | 43.0875 | 879.0285
13320 | 3:42 | 18:42 | 9:12 | 64.8 | 64.6 | 64.7 | 0 | 67.4 | 67.5 | 67.45 | 170.34975 | 14:47 | 20:17 | 29.4625 | 480.5231 | 14:49 | 20:19 | 40.9 | 837.2356 | 14:49 | 20:19 | 43.0625 | 879.8897
13338 | 3:42 | 18:42 | 9:12 | 64.9 | 64.6 | 64.75 | 1.666667 | 67.4 | 67.5 | 67.45 | 170.687 | 14:48 | 20:18 | 29.4375 | 481.1119 | 14:50 | 20:20 | 40.8375 | 838.0524 | 14:50 | 20:20 | 42.975 | 880.7492
13356 | 3:43 | 18:43 | 9:13 | 64.8 | 64.6 | 64.7 | 0 | 67.4 | 67.5 | 67.45 | 171.02425 | 14:49 | 20:19 | 29.4375 | 481.7006 | 14:51 | 20:21 | 40.775 | 838.8679 | 14:51 | 20:21 | 42.8875 | 881.607
13374 | 3:43 | 18:43 | 9:13 | 64.9 | 64.6 | 64.75 | 0 | 67.5 | 67.6 | 67.55 | 171.362 | 14:50 | 20:20 | 29.425 | 482.2891 | 14:52 | 20:22 | 40.75 | 839.6829 | 14:52 | 20:22 | 42.8375 | 882.4637
13392 | 3:43 | 18:43 | 9:13 | 64.8 | 64.6 | 64.7 | 0 | 67.5 | 67.6 | 67.55 | 171.69975 | 14:52 | 20:22 | 29.4125 | 482.8774 | 14:53 | 20:23 | 40.675 | 840.4964 | 14:53 | 20:23 | 42.775 | 883.3192
13410 | 3:44 | 18:44 | 9:14 | 64.9 | 64.6 | 64.75 | 1.666667 | 67.5 | 67.6 | 67.55 | 172.0375 | 14:53 | 20:23 | 29.4125 | 483.4656 | 14:55 | 20:25 | 40.6125 | 841.3086 | 14:55 | 20:25 | 42.7375 | 884.174
13428 | 3:44 | 18:44 | 9:14 | 64.8 | 64.6 | 64.7 | 0 | 67.5 | 67.6 | 67.55 | 172.37525 | 14:54 | 20:24 | 29.4 | 484.0536 | 14:56 | 20:26 | 40.55 | 842.1196 | 14:56 | 20:26 | 42.65 | 885.027
13446 | 3:44 | 18:44 | 9:14 | 64.8 | 64.6 | 64.7 | -1.666667 | 67.5 | 67.6 | 67.55 | 172.713 | 14:55 | 20:25 | 29.3625 | 484.6409 | 14:57 | 20:27 | 40.475 | 842.9291 | 14:57 | 20:27 | 42.5875 | 885.8787
13464 | 3:44 | 18:44 | 9:14 | 64.9 | 64.6 | 64.75 | 1.666667 | 67.5 | 67.6 | 67.55 | 173.05075 | 14:56 | 20:26 | 29.3625 | 485.2281 | 14:58 | 20:28 | 40.425 | 843.7376 | 14:58 | 20:28 | 42.5125 | 886.729
13482 | 3:45 | 18:45 | 9:15 | 64.8 | 64.6 | 64.7 | -1.666667 | 67.5 | 67.7 | 67.6 | 173.38875 | 14:58 | 20:28 | 29.3375 | 485.8149 | 14:59 | 20:29 | 40.39768 | 844.5456 | 14:59 | 20:29 | 42.32426 | 887.5754
13500 | 3:45 | 18:45 | 9:15 | 64.9 | 64.6 | 64.75 | 1.666667 | 67.6 | 67.7 | 67.65 | 173.727 | 14:59 | 20:29 | 29.3375 | 486.4016 | 15:01 | 20:31 | 40.34721 | 845.3525 | 15:00 | 20:30 | 42.27139 | 888.4209
13518 | 3:45 | 18:45 | 9:15 | 64.8 | 64.6 | 64.7 | -1.666667 | 67.6 | 67.7 | 67.65 | 174.06525 | 15:00 | 20:30 | 29.3 | 486.9876 | 15:02 | 20:32 | 40.29681 | 846.1585 | 15:02 | 20:32 | 42.21858 | 889.2652
13536 | 3:46 | 18:46 | 9:16 | 64.7 | 64.6 | 64.65 | -1.666667 | 67.6 | 67.7 | 67.65 | 174.4035 | 15:01 | 20:31 | 29.26237 | 487.5729 | 15:03 | 20:33 | 40.24647 | 846.9634 | 15:03 | 20:33 | 42.16584 | 890.1086
13554 | 3:46 | 18:46 | 9:16 | 64.8 | 64.5 | 64.65 | -1.666667 | 67.6 | 67.8 | 67.7 | 174.742 | 15:02 | 20:32 | 29.24531 | 488.1578 | 15:04 | 20:34 | 40.19619 | 847.7673 | 15:04 | 20:34 | 42.11316 | 890.9508
13572 | 3:46 | 18:46 | 9:16 | 64.8 | 64.6 | 64.7 | -1.666667 | 67.6 | 67.8 | 67.7 | 175.0805 | 15:04 | 20:34 | 29.22825 | 488.7423 | 15:05 | 20:35 | 40.14598 | 848.5702 | 15:05 | 20:35 | 42.06056 | 891.792
13590 | 3:46 | 18:46 | 9:16 | 64.8 | 64.6 | 64.7 | 0 | 67.6 | 67.8 | 67.7 | 175.419 | 15:05 | 20:35 | 29.21121 | 489.3266 | 15:07 | 20:37 | 40.09583 | 849.3722 | 15:06 | 20:36 | 42.00801 | 892.6322
13608 | 3:47 | 18:47 | 9:17 | 64.8 | 64.6 | 64.7 | -1.666667 | 67.6 | 67.8 | 67.7 | 175.7575 | 15:06 | 20:36 | 29.19418 | 489.9104 | 15:08 | 20:38 | 40.04574 | 850.1731 | 15:08 | 20:38 | 41.95554 | 893.4713
13626 | 3:47 | 18:47 | 9:17 | 64.8 | 64.6 | 64.7 | 0 | 67.7 | 67.8 | 67.75 | 176.09625 | 15:07 | 20:37 | 29.17715 | 490.494 | 15:09 | 20:39 | 39.99571 | 850.973 | 15:09 | 20:39 | 41.90312 | 894.3094
13644 | 3:47 | 18:47 | 9:17 | 64.9 | 64.6 | 64.75 | 3.333333 | 67.7 | 67.8 | 67.75 | 176.435 | 15:08 | 20:38 | 29.16014 | 491.0772 | 15:10 | 20:40 | 39.94575 | 851.7719 | 15:10 | 20:40 | 41.85078 | 895.1464
13662 | 3:48 | 18:48 | 9:18 | 64.8 | 64.6 | 64.7 | 1.666667 | 67.7 | 67.8 | 67.75 | 176.77375 | 15:10 | 20:40 | 29.14313 | 491.6601 | 15:11 | 20:41 | 39.89585 | 852.5698 | 15:11 | 20:41 | 41.7985 | 895.9824
13680 | 3:48 | 18:48 | 9:18 | 64.9 | 64.6 | 64.75 | 1.666667 | 67.7 | 67.9 | 67.8 | 177.11275 | 15:11 | 20:41 | 29.12613 | 492.2426 | 15:13 | 20:43 | 39.84601 | 853.3667 | 15:12 | 20:42 | 41.74628 | 896.8173
13698 | 3:48 | 18:48 | 9:18 | 64.8 | 64.6 | 64.7 | 0 | 67.8 | 67.9 | 67.85 | 177.452 | 15:12 | 20:42 | 29.10915 | 492.8248 | 15:14 | 20:44 | 39.79623 | 854.1627 | 15:14 | 20:44 | 41.69413 | 897.6512
13716 | 3:49 | 18:49 | 9:19 | 64.8 | 64.6 | 64.7 | 0 | 67.8 | 67.9 | 67.85 | 177.79125 | 15:13 | 20:43 | 29.09217 | 493.4066 | 15:15 | 20:45 | 39.74652 | 854.9576 | 15:15 | 20:45 | 41.64205 | 898.484
13734 | 3:49 | 18:49 | 9:19 | 64.9 | 64.6 | 64.75 | 1.666667 | 67.8 | 67.9 | 67.85 | 178.1305 | 15:14 | 20:44 | 29.07521 | 493.9881 | 15:16 | 20:46 | 39.69687 | 855.7515 | 15:16 | 20:46 | 41.59003 | 899.3158
13752 | 3:49 | 18:49 | 9:19 | 64.8 | 64.6 | 64.7 | -1.666667 | 67.8 | 67.9 | 67.85 | 178.46975 | 15:16 | 20:46 | 29.05825 | 494.5693 | 15:17 | 20:47 | 39.64728 | 856.5445 | 15:17 | 20:47 | 41.53807 | 900.1466
13770 | 3:50 | 18:50 | 9:20 | 64.9 | 64.6 | 64.75 | 1.666667 | 67.8 | 68 | 67.9 | 178.80925 | 15:17 | 20:47 | 29.04131 | 495.1501 | 15:19 | 20:49 | 39.59775 | 857.3364 | 15:18 | 20:48 | 41.48618 | 900.9763
13788 | 3:50 | 18:50 | 9:20 | 65 | 64.7 | 64.85 | 3.333333 | 67.8 | 68 | 67.9 | 179.14875 | 15:18 | 20:48 | 29.02437 | 495.7306 | 15:20 | 20:50 | 39.54828 | 858.1274 | 15:20 | 20:50 | 41.43436 | 901.805
13806 | 3:50 | 18:50 | 9:20 | 65 | 64.7 | 64.85 | 5 | 67.8 | 68 | 67.9 | 179.48825 | 15:19 | 20:49 | 29.00745 | 496.3107 | 15:21 | 20:51 | 39.49888 | 858.9174 | 15:21 | 20:51 | 41.3826 | 902.6326
13824 | 3:50 | 18:50 | 9:20 | 64.9 | 64.8 | 64.85 | 5 | 67.8 | 68 | 67.9 | 179.82775 | 15:20 | 20:50 | 28.99053 | 496.8905 | 15:22 | 20:52 | 39.44954 | 859.7064 | 15:22 | 20:52 | 41.3309 | 903.4592
13842 | 3:51 | 18:51 | 9:21 | 65 | 64.7 | 64.85 | 3.333333 | 67.9 | 68 | 67.95 | 180.1675 | 15:22 | 20:52 | 28.97362 | 497.47 | 15:23 | 20:53 | 39.40026 | 860.4944 | 15:23 | 20:53 | 41.27927 | 904.2848
13860 | 3:51 | 18:51 | 9:21 | 64.9 | 64.7 | 64.8 | 3.333333 | 67.9 | 68 | 67.95 | 180.50725 | 15:23 | 20:53 | 28.95673 | 498.0492 | 15:25 | 20:55 | 39.35104 | 861.2814 | 15:24 | 20:54 | 41.2277 | 905.1094
13878 | 3:51 | 18:51 | 9:21 | 65 | 64.7 | 64.85 | 3.333333 | 67.9 | 68.1 | 68 | 180.84725 | 15:24 | 20:54 | 28.93984 | 498.6279 | 15:26 | 20:56 | 39.30188 | 862.0674 | 15:26 | 20:56 | 41.1762 | 905.9329
13896 | 3:52 | 18:52 | 9:22 | 65 | 64.8 | 64.9 | 1.666667 | 67.9 | 68.1 | 68 | 181.18725 | 15:25 | 20:55 | 28.92296 | 499.2064 | 15:27 | 20:57 | 39.25278 | 862.8525 | 15:27 | 20:57 | 41.12476 | 906.7554
13914 | 3:52 | 18:52 | 9:22 | 64.9 | 64.7 | 64.8 | -1.666667 | 68 | 68.1 | 68.05 | 181.5275 | 15:26 | 20:56 | 28.9061 | 499.7845 | 15:28 | 20:58 | 39.20375 | 863.6366 | 15:28 | 20:58 | 41.07339 | 907.5769
13932 | 3:52 | 18:52 | 9:22 | 64.8 | 64.6 | 64.7 | -5 | 68 | 68.1 | 68.05 | 181.86775 | 15:28 | 20:58 | 28.88924 | 500.3623 | 15:29 | 20:59 | 39.15477 | 864.4197 | 15:29 | 20:59 | 41.02208 | 908.3973
13950 | 3:52 | 18:52 | 9:22 | 64.9 | 64.6 | 64.75 | -3.333333 | 68 | 68.1 | 68.05 | 182.208 | 15:29 | 20:59 | 28.87239 | 500.9398 | 15:31 | 21:01 | 39.10586 | 865.2018 | 15:30 | 21:00 | 40.97083 | 909.2167
13968 | 3:53 | 18:53 | 9:23 | 65 | 64.7 | 64.85 | 1.666667 | 68 | 68.1 | 68.05 | 182.54825 | 15:30 | 21:00 | 28.85556 | 501.5169 | 15:32 | 21:02 | 39.05701 | 865.9829 | 15:32 | 21:02 | 40.91965 | 910.0351
13986 | 3:53 | 18:53 | 9:23 | 65 | 64.7 | 64.85 | 0 | 68 | 68.1 | 68.05 | 182.8885 | 15:31 | 21:01 | 28.83873 | 502.0936 | 15:33 | 21:03 | 39.00822 | 866.7631 | 15:33 | 21:03 | 40.86853 | 910.8525
14004 | 3:53 | 18:53 | 9:23 | 65 | 64.8 | 64.9 | 0 | 68 | 68.1 | 68.05 | 183.22875 | 15:32 | 21:02 | 28.82191 | 502.6701 | 15:34 | 21:04 | 38.95949 | 867.5423 | 15:34 | 21:04 | 40.81748 | 911.6688
14022 | 3:54 | 18:54 | 9:24 | 64.8 | 64.7 | 64.75 | -1.666667 | 68 | 68.1 | 68.05 | 183.569 | 15:34 | 21:04 | 28.8051 | 503.2462 | 15:35 | 21:05 | 38.91082 | 868.3205 | 15:35 | 21:05 | 40.76649 | 912.4842
14040 | 3:54 | 18:54 | 9:24 | 64.9 | 64.6 | 64.75 | 1.666667 | 68 | 68.1 | 68.05 | 183.90925 | 15:35 | 21:05 | 28.7883 | 503.822 | 15:37 | 21:07 | 38.86221 | 869.0977 | 15:36 | 21:06 | 40.71556 | 913.2985
14058 | 3:54 | 18:54 | 9:24 | 64.9 | 64.6 | 64.75 | 0 | 68 | 68.2 | 68.1 | 184.24975 | 15:36 | 21:06 | 28.77152 | 504.3974 | 15:38 | 21:08 | 38.81366 | 869.874 | 15:38 | 21:08 | 40.6647 | 914.1118
14076 | 3:55 | 18:55 | 9:25 | 64.8 | 64.6 | 64.7 | -5 | 68 | 68.2 | 68.1 | 184.59025 | 15:37 | 21:07 | 28.75474 | 504.9725 | 15:39 | 21:09 | 38.76518 | 870.6493 | 15:39 | 21:09 | 40.6139 | 914.9241
14094 | 3:55 | 18:55 | 9:25 | 64.9 | 64.6 | 64.75 | -3.333333 | 68.1 | 68.2 | 68.15 | 184.931 | 15:38 | 21:08 | 28.73797 | 505.5472 | 15:40 | 21:10 | 38.71675 | 871.4236 | 15:40 | 21:10 | 40.56317 | 915.7353
14112 | 3:55 | 18:55 | 9:25 | 64.9 | 64.6 | 64.75 | -5 | 68.1 | 68.2 | 68.15 | 185.27175 | 15:40 | 21:10 | 28.72121 | 506.1217 | 15:41 | 21:11 | 38.66838 | 872.197 | 15:41 | 21:11 | 40.51249 | 916.5456
14130 | 3:56 | 18:56 | 9:26 | 64.8 | 64.7 | 64.75 | 0 | 68.1 | 68.3 | 68.2 | 185.61275 | 15:41 | 21:11 | 28.70446 | 506.6958 | 15:43 | 21:13 | 38.62008 | 872.9694 | 15:42 | 21:12 | 40.46188 | 917.3548
14148 | 3:56 | 18:56 | 9:26 | 64.9 | 64.6 | 64.75 | 0 | 68.1 | 68.3 | 68.2 | 185.95375 | 15:42 | 21:12 | 28.68772 | 507.2695 | 15:44 | 21:14 | 38.57183 | 873.7408 | 15:44 | 21:14 | 40.41134 | 918.163
14166 | 3:56 | 18:56 | 9:26 | 64.9 | 64.7 | 64.8 | 1.666667 | 68.1 | 68.3 | 68.2 | 186.29475 | 15:43 | 21:13 | 28.67099 | 507.8429 | 15:45 | 21:15 | 38.52365 | 874.5113 | 15:45 | 21:15 | 40.36086 | 918.9703
14184 | 3:56 | 18:56 | 9:26 | 64.9 | 64.7 | 64.8 | 3.333333 | 68.1 | 68.3 | 68.2 | 186.63575 | 15:44 | 21:14 | 28.65427 | 508.416 | 15:46 | 21:16 | 38.47552 | 875.2808 | 15:46 | 21:16 | 40.31044 | 919.7765
14202 | 3:57 | 18:57 | 9:27 | 65 | 64.7 | 64.85 | 3.333333 | 68.1 | 68.3 | 68.2 | 186.97675 | 15:46 | 21:16 | 28.63756 | 508.9888 | 15:47 | 21:17 | 38.42746 | 876.0494 | 15:47 | 21:17 | 40.26008 | 920.5817
14220 | 3:57 | 18:57 | 9:27 | 64.9 | 64.8 | 64.85 | 3.333333 | 68.1 | 68.3 | 68.2 | 187.31775 | 15:47 | 21:17 | 28.62086 | 509.5612 | 15:49 | 21:19 | 38.37946 | 876.817 | 15:48 | 21:18 | 40.20979 | 921.3859
14238 | 3:57 | 18:57 | 9:27 | 64.9 | 64.7 | 64.8 | 1.666667 | 68.1 | 68.3 | 68.2 | 187.65875 | 15:48 | 21:18 | 28.60417 | 510.1333 | 15:50 | 21:20 | 38.33151 | 877.5836 | 15:50 | 21:20 | 40.15955 | 922.189
14256 | 3:58 | 18:58 | 9:28 | 64.9 | 64.7 | 64.8 | 1.666667 | 68.1 | 68.3 | 68.2 | 187.99975 | 15:49 | 21:19 | 28.58749 | 510.705 | 15:51 | 21:21 | 38.28363 | 878.3493 | 15:51 | 21:21 | 40.10939 | 922.9912
14274 | 3:58 | 18:58 | 9:28 | 64.9 | 64.7 | 64.8 | 0 | 68.1 | 68.3 | 68.2 | 188.34075 | 15:50 | 21:20 | 28.57082 | 511.2764 | 15:52 | 21:22 | 38.2358 | 879.114 | 15:52 | 21:22 | 40.05928 | 923.7924
14292 | 3:58 | 18:58 | 9:28 | 64.9 | 64.7 | 64.8 | 0 | 68.2 | 68.3 | 68.25 | 188.682 | 15:52 | 21:22 | 28.55416 | 511.8475 | 15:53 | 21:23 | 38.18804 | 879.8778 | 15:53 | 21:23 | 40.00924 | 924.5926
14310 | 3:58 | 18:58 | 9:28 | 64.9 | 64.7 | 64.8 | -1.666667 | 68.2 | 68.4 | 68.3 | 189.0235 | 15:53 | 21:23 | 28.53751 | 512.4183 | 15:55 | 21:25 | 38.14033 | 880.6406 | 15:54 | 21:24 | 39.95926 | 925.3918
14328 | 3:59 | 18:59 | 9:29 | 65 | 64.8 | 64.9 | 1.666667 | 68.2 | 68.4 | 68.3 | 189.365 | 15:54 | 21:24 | 28.52086 | 512.9887 | 15:56 | 21:26 | 38.09269 | 881.4024 | 15:56 | 21:26 | 39.90934 | 926.19
14346 | 3:59 | 18:59 | 9:29 | 65 | 64.8 | 64.9 | 3.333333 | 68.2 | 68.4 | 68.3 | 189.7065 | 15:55 | 21:25 | 28.50423 | 513.5588 | 15:57 | 21:27 | 38.0451 | 882.1633 | 15:57 | 21:27 | 39.85948 | 926.9872
14364 | 3:59 | 18:59 | 9:29 | 64.9 | 64.8 | 64.85 | 1.666667 | 68.2 | 68.4 | 68.3 | 190.048 | 15:56 | 21:26 | 28.48761 | 514.1285 | 15:58 | 21:28 | 37.99757 | 882.9233 | 15:58 | 21:28 | 39.80969 | 927.7834
14382 | 4:00 | 19:00 | 9:30 | 65 | 64.8 | 64.9 | 3.333333 | 68.3 | 68.4 | 68.35 | 190.38975 | 15:58 | 21:28 | 28.471 | 514.6979 | 15:59 | 21:29 | 37.95011 | 883.6823 | 15:59 | 21:29 | 39.75996 | 928.5786
14400 | 4:00 | 19:00 | 9:30 | 65 | 64.8 | 64.9 | 3.333333 | 68.3 | 68.4 | 68.35 | 190.7315 | 15:59 | 21:29 | 28.45439 | 515.267 | 16:01 | 21:31 | 37.9027 | 884.4403 | 16:00 | 21:30 | 39.71029 | 929.3728
14418 | 4:00 | 19:00 | 9:30 | 65 | 64.8 | 64.9 | 3.333333 | 68.3 | 68.4 | 68.35 | 191.07325 | 16:00 | 21:30 | 28.4378 | 515.8358 | 16:02 | 21:32 | 37.85535 | 885.1974 | 16:02 | 21:32 | 39.66068 | 930.166
14436 | 4:01 | 19:01 | 9:31 | 65 | 64.8 | 64.9 | 0 | 68.3 | 68.5 | 68.4 | 191.41525 | 16:01 | 21:31 | 28.42121 | 516.4042 | 16:03 | 21:33 | 37.80806 | 885.9536 | 16:03 | 21:33 | 39.61114 | 930.9582
14454 | 4:01 | 19:01 | 9:31 | 65 | 64.8 | 64.9 | 0 | 68.3 | 68.5 | 68.4 | 191.75725 | 16:02 | 21:32 | 28.40464 | 516.9723 | 16:04 | 21:34 | 37.76083 | 886.7088 | 16:04 | 21:34 | 39.56166 | 931.7494
14472 | 4:01 | 19:01 | 9:31 | 65 | 64.8 | 64.9 | 1.666667 | 68.3 | 68.5 | 68.4 | 192.09925 | 16:04 | 21:34 | 28.38808 | 517.5401 | 16:05 | 21:35 | 37.71366 | 887.4631 | 16:05 | 21:35 | 39.51224 | 932.5397
14490 | 4:02 | 19:02 | 9:32 | 65 | 64.8 | 64.9 | 0 | 68.3 | 68.5 | 68.4 | 192.44125 | 16:05 | 21:35 | 28.37152 | 518.1075 | 16:07 | 21:37 | 37.66655 | 888.2164 | 16:06 | 21:36 | 39.46288 | 933.3289
14508 | 4:02 | 19:02 | 9:32 | 64.9 | 64.8 | 64.85 | -1.666667 | 68.3 | 68.5 | 68.4 | 192.78325 | 16:06 | 21:36 | 28.35498 | 518.6746 | 16:08 | 21:38 | 37.61949 | 888.9688 | 16:08 | 21:38 | 39.41358 | 934.1172
14526 | 4:02 | 19:02 | 9:32 | 64.9 | 64.8 | 64.85 | -1.666667 | 68.3 | 68.5 | 68.4 | 193.12525 | 16:07 | 21:37 | 28.33844 | 519.2414 | 16:09 | 21:39 | 37.5725 | 889.7202 | 16:09 | 21:39 | 39.36434 | 934.9045
14544 | 4:02 | 19:02 | 9:32 | 64.9 | 64.8 | 64.85 | -1.666667 | 68.3 | 68.5 | 68.4 | 193.46725 | 16:08 | 21:38 | 28.32191 | 519.8078 | 16:10 | 21:40 | 37.52556 | 890.4708 | 16:10 | 21:40 | 39.31517 | 935.6908
14562 | 4:03 | 19:03 | 9:33 | 65 | 64.8 | 64.9 | 0 | 68.3 | 68.5 | 68.4 | 193.80925 | 16:10 | 21:40 | 28.3054 | 520.3739 | 16:11 | 21:41 | 37.47868 | 891.2203 | 16:11 | 21:41 | 39.26605 | 936.4761
14580 | 4:03 | 19:03 | 9:33 | 65 | 64.8 | 64.9 | 0 | 68.3 | 68.5 | 68.4 | 194.15125 | 16:11 | 21:41 | 28.28889 | 520.9397 | 16:13 | 21:43 | 37.43186 | 891.969 | 16:12 | 21:42 | 39.217 | 937.2605
14598 | 4:03 | 19:03 | 9:33 | 65.1 | 64.8 | 64.95 | 1.666667 | 68.3 | 68.5 | 68.4 | 194.49325 | 16:12 | 21:42 | 28.27239 | 521.5051 | 16:14 | 21:44 | 37.3851 | 892.7167 | 16:14 | 21:44 | 39.16801 | 938.0438
14616 | 4:04 | 19:04 | 9:34 | 65 | 64.9 | 64.95 | 3.333333 | 68.3 | 68.5 | 68.4 | 194.83525 | 16:13 | 21:43 | 28.25591 | 522.0702 | 16:15 | 21:45 | 37.3384 | 893.4634 | 16:15 | 21:45 | 39.11908 | 938.8262
14634 | 4:04 | 19:04 | 9:34 | 64.9 | 64.8 | 64.85 | 0 | 68.4 | 68.5 | 68.45 | 195.1775 | 16:14 | 21:44 | 28.23943 | 522.635 | 16:16 | 21:46 | 37.29176 | 894.2093 | 16:16 | 21:46 | 39.07021 | 939.6076
14652 | 4:04 | 19:04 | 9:34 | 64.8 | 64.8 | 64.8 | -1.666667 | 68.4 | 68.6 | 68.5 | 195.52 | 16:16 | 21:46 | 28.22296 | 523.1995 | 16:17 | 21:47 | 37.24517 | 894.9542 | 16:17 | 21:47 | 39.02141 | 940.388
14670 | 4:04 | 19:04 | 9:34 | 64.9 | 64.7 | 64.8 | -3.333333 | 68.4 | 68.6 | 68.5 | 195.8625 | 16:17 | 21:47 | 28.2065 | 523.7636 | 16:19 | 21:49 | 37.19864 | 895.6982 | 16:18 | 21:48 | 38.97266 | 941.1675
14688 | 4:05 | 19:05 | 9:35 | 64.9 | 64.8 | 64.85 | -1.666667 | 68.4 | 68.6 | 68.5 | 196.205 | 16:18 | 21:48 | 28.19005 | 524.3274 | 16:20 | 21:50 | 37.15217 | 896.4412 | 16:20 | 21:50 | 38.92398 | 941.946
14706 | 4:05 | 19:05 | 9:35 | 65 | 64.8 | 64.9 | -1.666667 | 68.4 | 68.6 | 68.5 | 196.5475 | 16:19 | 21:49 | 28.17361 | 524.8909 | 16:21 | 21:51 | 37.10576 | 897.1833 | 16:21 | 21:51 | 38.87535 | 942.7235
14724 | 4:05 | 19:05 | 9:35 | 65 | 64.8 | 64.9 | -1.666667 | 68.4 | 68.6 | 68.5 | 196.89 | 16:20 | 21:50 | 28.15718 | 525.454 | 16:22 | 21:52 | 37.05941 | 897.9245 | 16:22 | 21:52 | 38.82679 | 943.5
14742 | 4:06 | 19:06 | 9:36 | 65 | 64.8 | 64.9 | 1.666667 | 68.4 | 68.6 | 68.5 | 197.2325 | 16:22 | 21:52 | 28.14076 | 526.0169 | 16:23 | 21:53 | 37.01311 | 898.6648 | 16:23 | 21:53 | 38.77828 | 944.2756
14760 | 4:06 | 19:06 | 9:36 | 64.9 | 64.8 | 64.85 | 1.666667 | 68.4 | 68.6 | 68.5 | 197.575 | 16:23 | 21:53 | 28.12435 | 526.5793 | 16:25 | 21:55 | 36.96688 | 899.4041 | 16:24 | 21:54 | 38.72984 | 945.0502
14778 | 4:06 | 19:06 | 9:36 | 65 | 64.8 | 64.9 | 3.333333 | 68.5 | 68.6 | 68.55 | 197.91775 | 16:24 | 21:54 | 28.10795 | 527.1415 | 16:26 | 21:56 | 36.9207 | 900.1425 | 16:26 | 21:56 | 38.68146 | 945.8238
14796 | 4:07 | 19:07 | 9:37 | 65 | 64.8 | 64.9 | 1.666667 | 68.5 | 68.6 | 68.55 | 198.2605 | 16:25 | 21:55 | 28.09156 | 527.7033 | 16:27 | 21:57 | 36.87458 | 900.88 | 16:27 | 21:57 | 38.63314 | 946.5965
14814 | 4:07 | 19:07 | 9:37 | 65 | 64.8 | 64.9 | 0 | 68.5 | 68.6 | 68.55 | 198.60325 | 16:26 | 21:56 | 28.07518 | 528.2648 | 16:28 | 21:58 | 36.82851 | 901.6166 | 16:28 | 21:58 | 38.58488 | 947.3682
14832 | 4:07 | 19:07 | 9:37 | 64.9 | 64.8 | 64.85 | -1.666667 | 68.5 | 68.6 | 68.55 | 198.946 | 16:28 | 21:58 | 28.05881 | 528.826 | 16:29 | 21:59 | 36.7825 | 902.3522 | 16:29 | 21:59 | 38.53668 | 948.1389
14850 | 4:08 | 19:08 | 9:38 | 65 | 64.8 | 64.9 | 0 | 68.5 | 68.6 | 68.55 | 199.28875 | 16:29 | 21:59 | 28.04244 | 529.3869 | 16:31 | 22:01 | 36.73655 | 903.087 | 16:30 | 22:00 | 38.48853 | 948.9087
14868 | 4:08 | 19:08 | 9:38 | 65 | 64.8 | 64.9 | 1.666667 | 68.5 | 68.6 | 68.55 | 199.6315 | 16:30 | 22:00 | 28.02609 | 529.9474 | 16:32 | 22:02 | 36.69066 | 903.8208 | 16:32 | 22:02 | 38.44045 | 949.6775
14886 | 4:08 | 19:08 | 9:38 | 65 | 64.8 | 64.9 | 0 | 68.5 | 68.6 | 68.55 | 199.97425 | 16:31 | 22:01 | 28.00975 | 530.5076 | 16:33 | 22:03 | 36.64483 | 904.5537 | 16:33 | 22:03 | 38.39243 | 950.4453
14904 | 4:08 | 19:08 | 9:38 | 65 | 64.8 | 64.9 | 0 | 68.5 | 68.6 | 68.55 | 200.317 | 16:32 | 22:02 | 27.99341 | 531.0674 | 16:34 | 22:04 | 36.59905 | 905.2856 | 16:34 | 22:04 | 38.34447 | 951.2122
14922 | 4:09 | 19:09 | 9:39 | 65 | 64.9 | 64.95 | 1.666667 | 68.5 | 68.6 | 68.55 | 200.65975 | 16:34 | 22:04 | 27.97709 | 531.627 | 16:35 | 22:05 | 36.55333 | 906.0167 | 16:35 | 22:05 | 38.29657 | 951.9781
14940 | 4:09 | 19:09 | 9:39 | 65 | 64.8 | 64.9 | 1.666667 | 68.5 | 68.6 | 68.55 | 201.0025 | 16:35 | 22:05 | 27.96077 | 532.1862 | 16:37 | 22:07 | 36.50767 | 906.7469 | 16:36 | 22:06 | 38.24873 | 952.7431
14958 | 4:09 | 19:09 | 9:39 | 64.9 | 64.8 | 64.85 | -1.666667 | 68.5 | 68.6 | 68.55 | 201.34525 | 16:36 | 22:06 | 27.94447 | 532.7451 | 16:38 | 22:08 | 36.46206 | 907.4761 | 16:38 | 22:08 | 38.20095 | 953.5071
14976 | 4:10 | 19:10 | 9:40 | 64.9 | 64.8 | 64.85 | -1.666667 | 68.5 | 68.7 | 68.6 | 201.68825 | 16:37 | 22:07 | 27.92817 | 533.3037 | 16:39 | 22:09 | 36.41651 | 908.2044 | 16:39 | 22:09 | 38.15323 | 954.2702
14994 | 4:10 | 19:10 | 9:40 | 65 | 64.8 | 64.9 | 0 | 68.5 | 68.7 | 68.6 | 202.03125 | 16:38 | 22:08 | 27.91188 | 533.8619 | 16:40 | 22:10 | 36.37102 | 908.9319 | 16:40 | 22:10 | 38.10557 | 955.0323
15012 | 4:10 | 19:10 | 9:40 | 65 | 64.8 | 64.9 | 0 | 68.5 | 68.7 | 68.6 | 202.37425 | 16:40 | 22:10 | 27.89561 | 534.4198 | 16:41 | 22:11 | 36.32558 | 909.6584 | 16:41 | 22:11 | 38.05797 | 955.7935
15030 | 4:10 | 19:10 | 9:40 | 65 | 64.8 | 64.9 | -1.666667 | 68.5 | 68.7 | 68.6 | 202.71725 | 16:41 | 22:11 | 27.87934 | 534.9774 | 16:43 | 22:13 | 36.28021 | 910.384 | 16:42 | 22:12 | 38.01042 | 956.5537
15048 | 4:11 | 19:11 | 9:41 | 65 | 64.8 | 64.9 | 0 | 68.5 | 68.7 | 68.6 | 203.06025 | 16:42 | 22:12 | 27.86308 | 535.5347 | 16:44 | 22:14 | 36.23488 | 911.1087 | 16:44 | 22:14 | 37.96294 | 957.3129
15066 | 4:11 | 19:11 | 9:41 | 65 | 64.8 | 64.9 | 1.666667 | 68.5 | 68.7 | 68.6 | 203.40325 | 16:43 | 22:13 | 27.84683 | 536.0916 | 16:45 | 22:15 | 36.18962 | 911.8325 | 16:45 | 22:15 | 37.91551 | 958.0713
15084 | 4:11 | 19:11 | 9:41 | 65 | 64.8 | 64.9 | 1.666667 | 68.5 | 68.7 | 68.6 | 203.74625 | 16:44 | 22:14 | 27.83059 | 536.6482 | 16:46 | 22:16 | 36.14441 | 912.5554 | 16:46 | 22:16 | 37.86815 | 958.8286
15102 | 4:12 | 19:12 | 9:42 | 65 | 64.8 | 64.9 | 0 | 68.5 | 68.7 | 68.6 | 204.08925 | 16:46 | 22:16 | 27.81436 | 537.2045 | 16:47 | 22:17 | 36.09926 | 913.2773 | 16:47 | 22:17 | 37.82084 | 959.585
15120 | 4:12 | 19:12 | 9:42 | 65 | 64.8 | 64.9 | 0 | 68.5 | 68.7 | 68.6 | 204.43225 | 16:47 | 22:17 | 27.79814 | 537.7605 | 16:49 | 22:19 | 36.05416 | 913.9984 | 16:48 | 22:18 | 37.7736 | 960.3405
15138 | 4:12 | 19:12 | 9:42 | 65 | 64.8 | 64.9 | 0 | 68.6 | 68.7 | 68.65 | 204.7755 | 16:48 | 22:18 | 27.78193 | 538.3161 | 16:50 | 22:20 | 36.00912 | 914.7186 | 16:50 | 22:20 | 37.72641 | 961.095
15156 | 4:13 | 19:13 | 9:43 | 65 | 64.8 | 64.9 | 0 | 68.6 | 68.8 | 68.7 | 205.119 | 16:49 | 22:19 | 27.76573 | 538.8714 | 16:51 | 22:21 | 35.96414 | 915.4379 | 16:51 | 22:21 | 37.67928 | 961.8486
15174 | 4:13 | 19:13 | 9:43 | 65 | 64.8 | 64.9 | 0 | 68.6 | 68.8 | 68.7 | 205.4625 | 16:50 | 22:20 | 27.74954 | 539.4264 | 16:52 | 22:22 | 35.91921 | 916.1563 | 16:52 | 22:22 | 37.63221 | 962.6013
15192 | 4:13 | 19:13 | 9:43 | 65 | 64.8 | 64.9 | 0 | 68.6 | 68.8 | 68.7 | 205.806 | 16:52 | 22:22 | 27.73336 | 539.9811 | 16:53 | 22:23 | 35.87434 | 916.8738 | 16:53 | 22:23 | 37.5852 | 963.353
15210 | 4:13 | 19:14 | 9:43 | 65 | 64.8 | 64.9 | 0 | 68.6 | 68.8 | 68.7 | 206.1495 | 16:53 | 22:23 | 27.71718 | 540.5354 | 16:55 | 22:25 | 35.82953 | 917.5903 | 16:54 | 22:24 | 37.53825 | 964.1037
15228 | 4:14 | 19:14 | 9:44 | 65 | 64.8 | 64.9 | 0 | 68.6 | 68.8 | 68.7 | 206.493 | 16:54 | 22:24 | 27.70102 | 541.0894 | 16:56 | 22:26 | 35.78477 | 918.306 | 16:56 | 22:26 | 37.49136 | 964.8536
15246 | 4:14 | 19:14 | 9:44 | 64.9 | 64.8 | 64.85 | -1.666667 | 68.6 | 68.8 | 68.7 | 206.8365 | 16:55 | 22:25 | 27.68486 | 541.6431 | 16:57 | 22:27 | 35.74006 | 919.0208 | 16:57 | 22:27 | 37.44452 | 965.6024
15264 | 4:14 | 19:14 | 9:44 | 64.9 | 64.8 | 64.85 | -1.666667 | 68.6 | 68.8 | 68.7 | 207.18 | 16:56 | 22:26 | 27.66872 | 542.1965 | 16:58 | 22:28 | 35.69542 | 919.7348 | 16:58 | 22:28 | 37.39774 | 966.3504
15282 | 4:15 | 19:15 | 9:45 | 65 | 64.8 | 64.9 | 0 | 68.6 | 68.8 | 68.7 | 207.5235 | 16:58 | 22:28 | 27.65258 | 542.7496 | 16:59 | 22:29 | 35.65083 | 920.4478 | 16:59 | 22:29 | 37.35103 | 967.0974
15300 | 4:15 | 19:15 | 9:45 | 65 | 64.8 | 64.9 | 0 | 68.6 | 68.8 | 68.7 | 207.867 | 16:59 | 22:29 | 27.63646 | 543.3023 | 17:01 | 22:31 | 35.60629 | 921.1599 | 17:00 | 22:30 | 37.30437 | 967.8435
15318 | 4:15 | 19:15 | 9:45 | 65 | 64.8 | 64.9 | 0 | 68.6 | 68.8 | 68.7 | 208.2105 | 17:00 | 22:30 | 27.62034 | 543.8547 | 17:02 | 22:32 | 35.56181 | 921.8711 | 17:02 | 22:32 | 37.25777 | 968.5887
15336 | 4:16 | 19:16 | 9:46 | 65 | 64.8 | 64.9 | 0 | 68.6 | 68.8 | 68.7 | 208.554 | 17:01 | 22:31 | 27.60424 | 544.4068 | 17:03 | 22:33 | 35.51739 | 922.5815 | 17:03 | 22:33 | 37.21122 | 969.3329
15354 | 4:16 | 19:16 | 9:46 | 64.8 | 64.8 | 64.8 | -1.666667 | 68.6 | 68.8 | 68.7 | 208.8975 | 17:02 | 22:32 | 27.58814 | 544.9585 | 17:04 | 22:34 | 35.47302 | 923.2909 | 17:04 | 22:34 | 37.16474 | 970.0762
15372 | 4:16 | 19:16 | 9:46 | 65 | 64.8 | 64.9 | 1.666667 | 68.6 | 68.8 | 68.7 | 209.241 | 17:04 | 22:34 | 27.57205 | 545.51 | 17:05 | 22:35 | 35.4287 | 923.9995 | 17:05 | 22:35 | 37.11831 | 970.8186
15390 | 4:16 | 19:16 | 9:46 | 65 | 64.8 | 64.9 | 0 | 68.6 | 68.8 | 68.7 | 209.5845 | 17:05 | 22:35 | 27.55597 | 546.0611 | 17:07 | 22:37 | 35.38444 | 924.7072 | 17:06 | 22:36 | 37.07194 | 971.56
15408 | 4:17 | 19:17 | 9:47 | 65 | 64.8 | 64.9 | 0 | 68.6 | 68.8 | 68.7 | 209.928 | 17:06 | 22:36 | 27.5399 | 546.6119 | 17:08 | 22:38 | 35.34024 | 925.414 | 17:08 | 22:38 | 37.02563 | 972.3005
15426 | 4:17 | 19:17 | 9:47 | 64.9 | 64.8 | 64.85 | -1.666667 | 68.6 | 68.8 | 68.7 | 210.2715 | 17:07 | 22:37 | 27.52384 | 547.1624 | 17:09 | 22:39 | 35.29609 | 926.1199 | 17:09 | 22:39 | 36.97938 | 973.0401
15444 | 4:17 | 19:17 | 9:47 | 65 | 64.8 | 64.9 | 0 | 68.6 | 68.8 | 68.7 | 210.615 | 17:08 | 22:38 | 27.50779 | 547.7125 | 17:10 | 22:40 | 35.252 | 926.825 | 17:10 | 22:40 | 36.93318 | 973.7788
15462 | 4:18 | 19:18 | 9:48 | 65 | 64.8 | 64.9 | 3.333333 | 68.6 | 68.8 | 68.7 | 210.9585 | 17:10 | 22:40 | 27.49175 | 548.2624 | 17:11 | 22:41 | 35.20796 | 927.5291 | 17:11 | 22:41 | 36.88704 | 974.5165
15480 | 4:18 | 19:18 | 9:48 | 65 | 64.8 | 64.9 | 0 | 68.6 | 68.8 | 68.7 | 211.302 | 17:11 | 22:41 | 27.47572 | 548.8119 | 17:13 | 22:43 | 35.16398 | 928.2324 | 17:12 | 22:42 | 36.84096 | 975.2533
15498 | 4:18 | 19:18 | 9:48 | 65 | 64.8 | 64.9 | 0 | 68.6 | 68.8 | 68.7 | 211.6455 | 17:12 | 22:42 | 27.45969 | 549.3611 | 17:14 | 22:44 | 35.12005 | 928.9348 | 17:14 | 22:44 | 36.79494 | 975.9892
15516 | 4:19 | 19:19 | 9:49 | 65 | 64.8 | 64.9 | 0 | 68.6 | 68.8 | 68.7 | 211.989 | 17:13 | 22:43 | 27.44368 | 549.9099 | 17:15 | 22:45 | 35.07618 | 929.6363 | 17:15 | 22:45 | 36.74898 | 976.7242
15534 | 4:19 | 19:19 | 9:49 | 65 | 64.8 | 64.9 | 1.666667 | 68.6 | 68.8 | 68.7 | 212.3325 | 17:14 | 22:44 | 27.42767 | 550.4585 | 17:16 | 22:46 | 35.03236 | 930.337 | 17:16 | 22:46 | 36.70307 | 977.4583
15552 | 4:19 | 19:19 | 9:49 | 65 | 64.8 | 64.9 | 0 | 68.6 | 68.8 | 68.7 | 212.676 | 17:16 | 22:46 | 27.41168 | 551.0067 | 17:17 | 22:47 | 34.9886 | 931.0368 | 17:17 | 22:47 | 36.65722 | 978.1914
15570 | 4:20 | 19:20 | 9:50 | 65 | 64.8 | 64.9 | 0 | 68.6 | 68.8 | 68.7 | 213.0195 | 17:17 | 22:47 | 27.39569 | 551.5546 | 17:19 | 22:49 | 34.94489 | 931.7357 | 17:18 | 22:48 | 36.61143 | 978.9236
15588 | 4:20 | 19:20 | 9:50 | 65 | 64.8 | 64.9 | 0 | 68.6 | 68.8 | 68.7 | 213.363 | 17:18 | 22:48 | 27.37972 | 552.1022 | 17:20 | 22:50 | 34.90124 | 932.4337 | 17:20 | 22:50 | 36.56569 | 979.6549
15606 | 4:20 | 19:20 | 9:50 | 65 | 64.8 | 64.9 | 0 | 68.6 | 68.8 | 68.7 | 213.7065 | 17:19 | 22:49 | 27.36375 | 552.6495 | 17:21 | 22:51 | 34.85764 | 933.1308 | 17:21 | 22:51 | 36.52001 | 980.3853
15624 | 4:20 | 19:20 | 9:50 | 65 | 64.9 | 64.95 | 1.666667 | 68.6 | 68.8 | 68.7 | 214.05 | 17:20 | 22:50 | 27.34779 | 553.1965 | 17:22 | 22:52 | 34.81409 | 933.8271 | 17:22 | 22:52 | 36.47439 | 981.1148
15642 | 4:21 | 19:21 | 9:51 | 65 | 64.9 | 64.95 | 1.666667 | 68.6 | 68.8 | 68.7 | 214.3935 | 17:22 | 22:52 | 27.33185 | 553.7431 | 17:23 | 22:53 | 34.7706 | 934.5225 | 17:23 | 22:53 | 36.42883 | 981.8434
15660 | 4:21 | 19:21 | 9:51 | 65 | 64.9 | 64.95 | 1.666667 | 68.6 | 68.8 | 68.7 | 214.737 | 17:23 | 22:53 | 27.31591 | 554.2894 | 17:25 | 22:55 | 34.72717 | 935.2171 | 17:24 | 22:54 | 36.38332 | 982.5711
15678 | 4:21 | 19:21 | 9:51 | 65 | 64.9 | 64.95 | 1.666667 | 68.6 | 68.8 | 68.7 | 215.0805 | 17:24 | 22:54 | 27.29998 | 554.8354 | 17:26 | 22:56 | 34.68379 | 935.9107 | 17:26 | 22:56 | 36.33787 | 983.2978
15696 | 4:22 | 19:22 | 9:52 | 65 | 64.8 | 64.9 | 0 | 68.7 | 68.8 | 68.75 | 215.42425 | 17:25 | 22:55 | 27.28406 | 555.3811 | 17:27 | 22:57 | 34.64046 | 936.6036 | 17:27 | 22:57 | 36.29247 | 984.0237
15714 | 4:22 | 19:22 | 9:52 | 65 | 64.8 | 64.9 | 0 | 68.6 | 68.9 | 68.75 | 215.768 | 17:26 | 22:56 | 27.26815 | 555.9265 | 17:28 | 22:58 | 34.59718 | 937.2955 | 17:28 | 22:58 | 36.24714 | 984.7486
15732 | 4:22 | 19:22 | 9:52 | 65.1 | 64.9 | 65 | 1.666667 | 68.7 | 68.8 | 68.75 | 216.11175 | 17:28 | 22:58 | 27.25224 | 556.4715 | 17:29 | 22:59 | 34.55397 | 937.9866 | 17:29 | 22:59 | 36.20186 | 985.4727
15750 | 4:22 | 19:22 | 9:52 | 65 | 64.9 | 64.95 | 0 | 68.7 | 68.9 | 68.8 | 216.45575 | 17:29 | 22:59 | 27.23635 | 557.0162 | 17:31 | 23:01 | 34.5108 | 938.6768 | 17:30 | 23:00 | 36.15663 | 986.1958
15768 | 4:23 | 19:23 | 9:53 | 65 | 64.9 | 64.95 | 0 | 68.7 | 68.9 | 68.8 | 216.79975 | 17:30 | 23:00 | 27.22047 | 557.5607 | 17:32 | 23:02 | 34.46769 | 939.3661 | 17:32 | 23:02 | 36.11146 | 986.918
15786 | 4:23 | 19:23 | 9:53 | 64.9 | 64.8 | 64.85 | -3.333333 | 68.7 | 68.9 | 68.8 | 217.14375 | 17:31 | 23:01 | 27.20459 | 558.1047 | 17:33 | 23:03 | 34.42463 | 940.0546 | 17:33 | 23:03 | 36.06635 | 987.6393
15804 | 4:23 | 19:23 | 9:53 | 65 | 64.8 | 64.9 | 0 | 68.7 | 68.9 | 68.8 | 217.48775 | 17:32 | 23:02 | 27.18873 | 558.6485 | 17:34 | 23:04 | 34.38163 | 940.7423 | 17:34 | 23:04 | 36.0213 | 988.3598
15822 | 4:24 | 19:24 | 9:54 | 64.9 | 64.8 | 64.85 | -1.666667 | 68.7 | 68.9 | 68.8 | 217.83175 | 17:34 | 23:04 | 27.17287 | 559.192 | 17:35 | 23:05 | 34.33868 | 941.429 | 17:35 | 23:05 | 35.9763 | 989.0793
15840 | 4:24 | 19:24 | 9:54 | 65 | 64.8 | 64.9 | -3.333333 | 68.7 | 68.9 | 68.8 | 218.17575 | 17:35 | 23:05 | 27.15703 | 559.7351 | 17:37 | 23:07 | 34.29578 | 942.115 | 17:36 | 23:06 | 35.93136 | 989.7979
15858 | 4:24 | 19:24 | 9:54 | 65 | 64.8 | 64.9 | -1.666667 | 68.7 | 68.9 | 68.8 | 218.51975 | 17:36 | 23:06 | 27.14119 | 560.2779 | 17:38 | 23:08 | 34.25294 | 942.8 | 17:38 | 23:08 | 35.88647 | 990.5157
15876 | 4:25 | 19:25 | 9:55 | 65 | 64.9 | 64.95 | 0 | 68.7 | 68.9 | 68.8 | 218.86375 | 17:37 | 23:07 | 27.12536 | 560.8204 | 17:39 | 23:09 | 34.21015 | 943.4842 | 17:39 | 23:09 | 35.84164 | 991.2325
15894 | 4:25 | 19:25 | 9:55 | 65 | 64.9 | 64.95 | 3.333333 | 68.7 | 68.9 | 68.8 | 219.20775 | 17:38 | 23:08 | 27.10954 | 561.3626 | 17:40 | 23:10 | 34.16741 | 944.1676 | 17:40 | 23:10 | 35.79687 | 991.9484
15912 | 4:25 | 19:25 | 9:55 | 65 | 64.8 | 64.9 | 0 | 68.7 | 68.9 | 68.8 | 219.55175 | 17:40 | 23:10 | 27.09374 | 561.9045 | 17:41 | 23:11 | 34.12473 | 944.8501 | 17:41 | 23:11 | 35.75215 | 992.6635
15930 | 4:26 | 19:26 | 9:56 | 65 | 64.8 | 64.9 | 1.666667 | 68.7 | 68.9 | 68.8 | 219.89575 | 17:41 | 23:11 | 27.07794 | 562.4461 | 17:43 | 23:13 | 34.0821 | 945.5317 | 17:42 | 23:12 | 35.70749 | 993.3776
15948 | 4:26 | 19:26 | 9:56 | 65 | 64.9 | 64.95 | 1.666667 | 68.7 | 68.9 | 68.8 | 220.23975 | 17:42 | 23:12 | 27.06214 | 562.9873 | 17:44 | 23:14 | 34.03952 | 946.2125 | 17:44 | 23:14 | 35.66288 | 994.0909
15966 | 4:26 | 19:26 | 9:56 | 65 | 64.9 | 64.95 | 1.666667 | 68.7 | 68.9 | 68.8 | 220.58375 | 17:43 | 23:13 | 27.04636 | 563.5282 | 17:45 | 23:15 | 33.997 | 946.8924 | 17:45 | 23:15 | 35.61833 | 994.8032
15984 | 4:26 | 19:26 | 9:56 | 65 | 64.9 | 64.95 | 0 | 68.7 | 68.9 | 68.8 | 220.92775 | 17:44 | 23:14 | 27.03059 | 564.0689 | 17:46 | 23:16 | 33.95453 | 947.5715 | 17:46 | 23:16 | 35.57383 | 995.5147
16002 | 4:27 | 19:27 | 9:57 | 65.1 | 64.9 | 65 | 1.666667 | 68.7 | 68.9 | 68.8 | 221.27175 | 17:46 | 23:16 | 27.01483 | 564.6092 | 17:47 | 23:17 | 33.91211 | 948.2498 | 17:47 | 23:17 | 35.5294 | 996.2253
16020 | 4:27 | 19:27 | 9:57 | 65 | 64.9 | 64.95 | 1.666667 | 68.8 | 68.9 | 68.85 | 221.616 | 17:47 | 23:17 | 26.99907 | 565.1491 | 17:49 | 23:19 | 33.86975 | 948.9272 | 17:48 | 23:18 | 35.48501 | 996.935
16038 | 4:27 | 19:27 | 9:57 | 65 | 64.8 | 64.9 | 0 | 68.8 | 69 | 68.9 | 221.9605 | 17:48 | 23:18 | 26.98333 | 565.6888 | 17:50 | 23:20 | 33.82744 | 949.6037 | 17:50 | 23:20 | 35.44068 | 997.6438
16056 | 4:28 | 19:28 | 9:58 | 65 | 64.9 | 64.95 | 0 | 68.7 | 69 | 68.85 | 222.30475 | 17:49 | 23:19 | 26.96759 | 566.2281 | 17:51 | 23:21 | 33.78518 | 950.2794 | 17:51 | 23:21 | 35.39641 | 998.3518
16074 | 4:28 | 19:28 | 9:58 | 65 | 64.9 | 64.95 | 0 | 68.8 | 69 | 68.9 | 222.64925 | 17:50 | 23:20 | 26.95187 | 566.7672 | 17:52 | 23:22 | 33.74298 | 950.9543 | 17:52 | 23:22 | 35.35219 | 999.0588
16092 | 4:28 | 19:28 | 9:58 | 65 | 64.8 | 64.9 | -1.666667 | 68.8 | 69 | 68.9 | 222.99375 | 17:52 | 23:22 | 26.93615 | 567.3059 | 17:53 | 23:23 | 33.70082 | 951.6283 | 17:53 | 23:23 | 35.30803 | 999.765
16110 | 4:28 | 19:28 | 9:58 | 65 | 64.8 | 64.9 | -3.333333 | 68.8 | 68.9 | 68.85 | 223.338 | 17:53 | 23:23 | 26.92044 | 567.8443 | 17:55 | 23:25 | 33.65872 | 952.3015 | 17:54 | 23:24 | 35.26392 | 1000.47
16128 | 4:29 | 19:29 | 9:59 | 65 | 64.8 | 64.9 | -1.666667 | 68.8 | 69 | 68.9 | 223.6825 | 17:54 | 23:24 | 26.90474 | 568.3824 | 17:56 | 23:26 | 33.61668 | 952.9738 | 17:56 | 23:26 | 35.21987 | 1001.175
16146 | 4:29 | 19:29 | 9:59 | 65.1 | 64.9 | 65 | 3.333333 | 68.8 | 69 | 68.9 | 224.027 | 17:55 | 23:25 | 26.88905 | 568.9202 | 17:57 | 23:27 | 33.57468 | 953.6453 | 17:57 | 23:27 | 35.17587 | 1001.878
16164 | 4:29 | 19:29 | 9:59 | 65 | 64.9 | 64.95 | 0 | 68.8 | 69 | 68.9 | 224.3715 | 17:56 | 23:26 | 26.87337 | 569.4577 | 17:58 | 23:28 | 33.53274 | 954.3159 | 17:58 | 23:28 | 35.13193 | 1002.581
16182 | 4:30 | 19:30 | 10:00 | 65.1 | 64.9 | 65 | 1.666667 | 68.8 | 69 | 68.9 | 224.716 | 17:58 | 23:28 | 26.8577 | 569.9948 | 17:59 | 23:29 | 33.49085 | 954.9858 | 17:59 | 23:29 | 35.08804 | 1003.283
16200 | 4:30 | 19:30 | 10:00 | 65 | 65 | 65 | 3.333333 | 68.8 | 69 | 68.9 | 225.0605 | 17:59 | 23:29 | 26.84204 | 570.5317 | 18:01 | 23:31 | 33.44901 | 955.6547 | 18:00 | 23:30 | 35.04421 | 1003.983
16218 | 4:30 | 19:30 | 10:00 | 65.1 | 64.9 | 65 | 3.333333 | 68.8 | 69 | 68.9 | 225.405 | 18:00 | 23:30 | 26.82638 | 571.0682 | 18:02 | 23:32 | 33.40723 | 956.3229 | 18:02 | 23:32 | 35.00043 | 1004.683
16236 | 4:31 | 19:31 | 10:01 | 65 | 65 | 65 | 3.333333 | 68.8 | 69 | 68.9 | 225.7495 | 18:01 | 23:31 | 26.81074 | 571.6044 | 18:03 | 23:33 | 33.3655 | 956.9902 | 18:03 | 23:33 | 34.95671 | 1005.383
16254 | 4:31 | 19:31 | 10:01 | 65 | 64.9 | 64.95 | -1.666667 | 68.8 | 69 | 68.9 | 226.094 | 18:02 | 23:32 | 26.7951 | 572.1403 | 18:04 | 23:34 | 33.32382 | 957.6567 | 18:04 | 23:34 | 34.91304 | 1006.081
16272 | 4:31 | 19:31 | 10:01 | 65 | 64.9 | 64.95 | 0 | 68.8 | 69 | 68.9 | 226.4385 | 18:04 | 23:34 | 26.77948 | 572.6759 | 18:05 | 23:35 | 33.28219 | 958.3223 | 18:05 | 23:35 | 34.86943 | 1006.778
16290 | 4:32 | 19:32 | 10:02 | 65 | 64.9 | 64.95 | -1.666667 | 68.8 | 69 | 68.9 | 226.783 | 18:05 | 23:35 | 26.76386 | 573.2112 | 18:07 | 23:37 | 33.24061 | 958.9871 | 18:06 | 23:36 | 34.82587 | 1007.475
16308 | 4:32 | 19:32 | 10:02 | 65 | 64.8 | 64.9 | -3.333333 | 68.8 | 69 | 68.9 | 227.1275 | 18:06 | 23:36 | 26.74825 | 573.7461 | 18:08 | 23:38 | 33.19908 | 959.6511 | 18:08 | 23:38 | 34.78236 | 1008.17
16326 | 4:32 | 19:32 | 10:02 | 65 | 64.8 | 64.9 | -3.333333 | 68.8 | 69 | 68.9 | 227.472 | 18:07 | 23:37 | 26.73266 | 574.2808 | 18:09 | 23:39 | 33.15761 | 960.3143 | 18:09 | 23:39 | 34.73891 | 1008.865
16344 | 4:32 | 19:32 | 10:02 | 65 | 64.9 | 64.95 | -1.666667 | 68.8 | 69 | 68.9 | 227.8165 | 18:08 | 23:38 | 26.71707 | 574.8151 | 18:10 | 23:40 | 33.11619 | 960.9766 | 18:10 | 23:40 | 34.69551 | 1009.559
16362 | 4:33 | 19:33 | 10:03 | 65 | 64.9 | 64.95 | 0 | 68.8 | 69 | 68.9 | 228.161 | 18:10 | 23:40 | 26.70149 | 575.3492 | 18:11 | 23:41 | 33.07482 | 961.6381 | 18:11 | 23:41 | 34.65217 | 1010.252
16380 | 4:33 | 19:33 | 10:03 | 65.1 | 64.9 | 65 | 1.666667 | 68.8 | 69 | 68.9 | 228.5055 | 18:11 | 23:41 | 26.68591 | 575.8829 | 18:13 | 23:43 | 33.0335 | 962.2988 | 18:12 | 23:42 | 34.60888 | 1010.944
16398 | 4:33 | 19:33 | 10:03 | 65 | 64.9 | 64.95 | 0 | 68.8 | 69 | 68.9 | 228.85 | 18:12 | 23:42 | 26.67035 | 576.4163 | 18:14 | 23:44 | 32.99224 | 962.9586 | 18:14 | 23:44 | 34.56565 | 1011.636
16416 | 4:34 | 19:34 | 10:04 | 65 | 64.9 | 64.95 | 1.666667 | 68.8 | 69 | 68.9 | 229.1945 | 18:13 | 23:43 | 26.6548 | 576.9494 | 18:15 | 23:45 | 32.95102 | 963.6176 | 18:15 | 23:45 | 34.52247 | 1012.326
16434 | 4:34 | 19:34 | 10:04 | 65 | 64.9 | 64.95 | 1.666667 | 68.8 | 69 | 68.9 | 229.539 | 18:14 | 23:44 | 26.63925 | 577.4822 | 18:16 | 23:46 | 32.90986 | 964.2758 | 18:16 | 23:46 | 34.47934 | 1013.016
16452 | 4:34 | 19:34 | 10:04 | 65 | 64.9 | 64.95 | 0 | 68.8 | 69 | 68.9 | 229.8835 | 18:16 | 23:46 | 26.62372 | 578.0146 | 18:17 | 23:47 | 32.86875 | 964.9332 | 18:17 | 23:47 | 34.43627 | 1013.704
16470 | 4:34 | 19:34 | 10:04 | 65 | 65 | 65 | 1.666667 | 68.8 | 69 | 68.9 | 230.228 | 18:17 | 23:47 | 26.60819 | 578.5468 | 18:19 | 23:49 | 32.82769 | 965.5897 | 18:18 | 23:48 | 34.39325 | 1014.392
16488 | 4:35 | 19:35 | 10:05 | 64.9 | 64.9 | 64.9 | -3.333333 | 68.8 | 69 | 68.9 | 230.5725 | 18:18 | 23:48 | 26.59268 | 579.0787 | 18:20 | 23:50 | 32.78668 | 966.2455 | 18:20 | 23:50 | 34.35029 | 1015.079
16506 | 4:35 | 19:35 | 10:05 | 65 | 64.8 | 64.9 | -1.666667 | 68.8 | 69 | 68.9 | 230.917 | 18:19 | 23:49 | 26.57717 | 579.6102 | 18:21 | 23:51 | 32.74572 | 966.9004 | 18:21 | 23:51 | 34.30738 | 1015.765
16524 | 4:35 | 19:35 | 10:05 | 65 | 64.9 | 64.95 | 0 | 68.8 | 69 | 68.9 | 231.2615 | 18:20 | 23:50 | 26.56167 | 580.1414 | 18:22 | 23:52 | 32.70481 | 967.5545 | 18:22 | 23:52 | 34.26452 | 1016.451
16542 | 4:36 | 19:36 | 10:06 | 65 | 64.9 | 64.95 | 0 | 68.8 | 69 | 68.9 | 231.606 | 18:22 | 23:52 | 26.54618 | 580.6724 | 18:23 | 23:53 | 32.66396 | 968.2078 | 18:23 | 23:53 | 34.22172 | 1017.135
16560 | 4:36 | 19:36 | 10:06 | 65 | 64.9 | 64.95 | 0 | 68.8 | 69 | 68.9 | 231.9505 | 18:23 | 23:53 | 26.5307 | 581.203 | 18:25 | 23:55 | 32.62315 | 968.8602 | 18:24 | 23:54 | 34.17896 | 1017.819
16578 | 4:36 | 19:36 | 10:06 | 65.1 | 64.9 | 65 | 0 | 68.8 | 69 | 68.9 | 232.295 | 18:24 | 23:54 | 26.51523 | 581.7333 | 18:26 | 23:56 | 32.5824 | 969.5119 | 18:26 | 23:56 | 34.13627 | 1018.501
16596 | 4:37 | 19:37 | 10:07 | 65 | 65 | 65 | 3.333333 | 68.8 | 69 | 68.9 | 232.6395 | 18:25 | 23:55 | 26.49977 | 582.2633 | 18:27 | 23:57 | 32.5417 | 970.1627 | 18:27 | 23:57 | 34.09362 | 1019.183
16614 | 4:37 | 19:37 | 10:07 | 65.1 | 64.9 | 65 | 3.333333 | 68.8 | 69 | 68.9 | 232.984 | 18:26 | 23:56 | 26.48431 | 582.793 | 18:28 | 23:58 | 32.50105 | 970.8127 | 18:28 | 23:58 | 34.05103 | 1019.864
16632 | 4:37 | 19:37 | 10:07 | 65 | 64.9 | 64.95 | 0 | 68.8 | 69 | 68.9 | 233.3285 | 18:28 | 23:58 | 26.46887 | 583.3223 | 18:29 | 23:59 | 32.46045 | 971.4619 | 18:29 | 23:59 | 34.0085 | 1020.544
16650 | 4:38 | 19:38 | 10:08 | 65 | 64.9 | 64.95 | 0 | 68.8 | 69 | 68.9 | 233.673
16668 | 4:38 | 19:38 | 10:08 | 65 | 64.9 | 64.95 | 0 | 68.8 | 69 | 68.9 | 234.0175
16686 | 4:38 | 19:38 | 10:08 | 65.1 | 65 | 65.05 | 1.666667 | 68.9 | 69 | 68.95 | 234.36225
16704 | 4:38 | 19:38 | 10:08 | 65 | 65 | 65 | 0 | 68.8 | 69 | 68.9 | 234.70675
16722 | 4:39 | 19:39 | 10:09 | 65 | 64.9 | 64.95 | -1.666667 | 68.9 | 69 | 68.95 | 235.0515
16740 | 4:39 | 19:39 | 10:09 | 65 | 65 | 65 | 1.666667 | 68.9 | 69 | 68.95 | 235.39625
16758 | 4:39 | 19:39 | 10:09 | 65 | 64.9 | 64.95 | 0 | 68.9 | 69.1 | 69 | 235.74125
16776 | 4:40 | 19:40 | 10:10 | 65 | 64.9 | 64.95 | 0 | 68.9 | 69 | 68.95 | 236.086
16794 | 4:40 | 19:40 | 10:10 | 65 | 65 | 65 | -1.666667 | 68.9 | 69 | 68.95 | 236.43075
16812 | 4:40 | 19:40 | 10:10 | 65.1 | 65 | 65.05 | 1.666667 | 68.9 | 69.1 | 69 | 236.77575
16830 | 4:40 | 19:40 | 10:10 | 65.1 | 65 | 65.05 | 3.333333 | 68.9 | 69.1 | 69 | 237.12075
16848 | 4:41 | 19:41 | 10:11 | 65 | 65 | 65 | 0 | 68.9 | 69.1 | 69 | 237.46575
16866 | 4:41 | 19:41 | 10:11 | 65 | 65 | 65 | 1.666667 | 68.9 | 69.1 | 69 | 237.81075
16884 | 4:41 | 19:41 | 10:11 | 65 | 64.9 | 64.95 | 0 | 68.9 | 69.1 | 69 | 238.15575
16902 | 4:42 | 19:42 | 10:12 | 65.1 | 64.9 | 65 | 0 | 68.9 | 69.1 | 69 | 238.50075
16920 | 4:42 | 19:42 | 10:12 | 65.1 | 65 | 65.05 | 0 | 68.9 | 69.1 | 69 | 238.84575
16938 | 4:42 | 19:42 | 10:12 | 65 | 65 | 65 | -1.666667 | 68.9 | 69.1 | 69 | 239.19075
16956 | 4:43 | 19:43 | 10:13 | 65 | 65 | 65 | 0 | 68.9 | 69.1 | 69 | 239.53575
16974 | 4:43 | 19:43 | 10:13 | 65 | 64.9 | 64.95 | -1.666667 | 68.9 | 69.1 | 69 | 239.88075
16992 | 4:43 | 19:43 | 10:13 | 65.1 | 65 | 65.05 | 3.333333 | 68.9 | 69.1 | 69 | 240.22575
17010 | 4:44 | 19:44 | 10:14 | 65.1 | 65 | 65.05 | 1.666667 | 68.9 | 69.1 | 69 | 240.57075
17028 | 4:44 | 19:44 | 10:14 | 65 | 65 | 65 | -1.666667 | 68.9 | 69.1 | 69 | 240.91575
17046 | 4:44 | 19:44 | 10:14 | 65.1 | 65 | 65.05 | 1.666667 | 69 | 69.1 | 69.05 | 241.261
17064 | 4:44 | 19:44 | 10:14 | 65 | 65 | 65 | 0 | 69 | 69.1 | 69.05 | 241.60625
17082 | 4:45 | 19:45 | 10:15 | 65 | 64.9 | 64.95 | 0 | 68.9 | 69.1 | 69 | 241.95125
17100 | 4:45 | 19:45 | 10:15 | 65 | 64.9 | 64.95 | -3.333333 | 69 | 69.1 | 69.05 | 242.2965
17118 | 4:45 | 19:45 | 10:15 | 65 | 65 | 65 | -1.666667 | 69 | 69.1 | 69.05 | 242.64175
17136 | 4:46 | 19:46 | 10:16 | 65.1 | 65 | 65.05 | 1.666667 | 69 | 69.1 | 69.05 | 242.987
17154 | 4:46 | 19:46 | 10:16 | 65.1 | 65 | 65.05 | 0 | 69 | 69.1 | 69.05 | 243.33225
17172 | 4:46 | 19:46 | 10:16 | 65.1 | 65 | 65.05 | 1.666667 | 69 | 69.1 | 69.05 | 243.6775
17190 | 4:46 | 19:46 | 10:16 | 65.1 | 65 | 65.05 | 3.333333 | 69 | 69.1 | 69.05 | 244.02275
17208 | 4:47 | 19:47 | 10:17 | 65 | 65 | 65 | 1.666667 | 69 | 69.1 | 69.05 | 244.368
17226 | 4:47 | 19:47 | 10:17 | 65 | 65 | 65 | 0 | 69 | 69.1 | 69.05 | 244.71325
17244 | 4:47 | 19:47 | 10:17 | 65 | 64.9 | 64.95 | -3.333333 | 69 | 69.1 | 69.05 | 245.0585
17262 | 4:48 | 19:48 | 10:18 | 65 | 64.9 | 64.95 | -3.333333 | 69 | 69.1 | 69.05 | 245.40375
17280 | 4:48 | 19:48 | 10:18 | 65 | 64.9 | 64.95 | -3.333333 | 69 | 69.1 | 69.05 | 245.749
17298 | 4:48 | 19:48 | 10:18 | 65.1 | 65 | 65.05 | 0 | 69 | 69.1 | 69.05 | 246.09425
17316 | 4:49 | 19:49 | 10:19 | 65 | 65 | 65 | 0 | 69 | 69.1 | 69.05 | 246.4395
17334 | 4:49 | 19:49 | 10:19 | 65 | 64.9 | 64.95 | -1.666667 | 69 | 69.1 | 69.05 | 246.78475
17352 | 4:49 | 19:49 | 10:19 | 64.9 | 64.9 | 64.9 | -1.666667 | 69 | 69.1 | 69.05 | 247.13
17370 | 4:50 | 19:50 | 10:20 | 65 | 64.8 | 64.9 | -1.666667 | 69 | 69.1 | 69.05 | 247.47525
17388 | 4:50 | 19:50 | 10:20 | 65 | 64.9 | 64.95 | 0 | 69 | 69.1 | 69.05 | 247.8205
17406 | 4:50 | 19:50 | 10:20 | 65.1 | 64.9 | 65 | -1.666667 | 69 | 69.2 | 69.1 | 248.166
17424 | 4:50 | 19:50 | 10:20 | 65 | 65 | 65 | 0 | 69 | 69.1 | 69.05 | 248.51125
17442 | 4:51 | 19:51 | 10:21 | 65 | 64.9 | 64.95 | 0 | 69 | 69.2 | 69.1 | 248.85675
17460 | 4:51 | 19:51 | 10:21 | 64.9 | 64.9 | 64.9 | 0 | 69 | 69.2 | 69.1 | 249.20225
17478 | 4:51 | 19:51 | 10:21 | 65 | 64.8 | 64.9 | 0 | 69 | 69.2 | 69.1 | 249.54775
17496 | 4:52 | 19:52 | 10:22 | 65 | 64.9 | 64.95 | 0 | 69 | 69.2 | 69.1 | 249.89325
17514 | 4:52 | 19:52 | 10:22 | 65.1 | 65 | 65.05 | 1.666667 | 69 | 69.2 | 69.1 | 250.23875
17532 | 4:52 | 19:52 | 10:22 | 65 | 65 | 65 | 0 | 69 | 69.2 | 69.1 | 250.58425
17550 | 4:52 | 19:52 | 10:22 | 65 | 64.9 | 64.95 | 0 | 69 | 69.2 | 69.1 | 250.92975
17568 | 4:53 | 19:53 | 10:23 | 64.9 | 64.9 | 64.9 | 0 | 69 | 69.2 | 69.1 | 251.27525
17586 | 4:53 | 19:53 | 10:23 | 64.9 | 64.8 | 64.85 | -1.666667 | 69 | 69.2 | 69.1 | 251.62075
17604 | 4:53 | 19:53 | 10:23 | 65 | 64.8 | 64.9 | -1.666667 | 69 | 69.2 | 69.1 | 251.96625
17622 | 4:54 | 19:54 | 10:24 | 65.1 | 64.9 | 65 | -1.666667 | 69.1 | 69.2 | 69.15 | 252.312
17640 | 4:54 | 19:54 | 10:24 | 65 | 65 | 65 | 0 | 69.1 | 69.2 | 69.15 | 252.65775
17658 | 4:54 | 19:54 | 10:24 | 64.9 | 64.9 | 64.9 | -1.666667 | 69.1 | 69.2 | 69.15 | 253.0035
17676 | 4:55 | 19:55 | 10:25 | 64.8 | 64.8 | 64.8 | -3.333333 | 69.1 | 69.2 | 69.15 | 253.34925
17694 | 4:55 | 19:55 | 10:25 | 64.8 | 64.8 | 64.8 | -1.666667 | 69.1 | 69.3 | 69.2 | 253.69525
17712 | 4:55 | 19:55 | 10:25 | 65 | 64.7 | 64.85 | -1.666667 | 69.1 | 69.2 | 69.15 | 254.041
17730 | 4:56 | 19:56 | 10:25 | 65.1 | 64.9 | 65 | 0 | 69.1 | 69.3 | 69.2 | 254.387
17748 | 4:56 | 19:56 | 10:26 | 65 | 65 | 65 | 0 | 69.1 | 69.3 | 69.2 | 254.733
17766 | 4:56 | 19:56 | 10:26 | 65 | 65 | 65 | 3.333333 | 69.1 | 69.3 | 69.2 | 255.079
17784 | 4:56 | 19:56 | 10:26 | 65 | 64.9 | 64.95 | 5 | 69.1 | 69.3 | 69.2 | 255.425
17802 | 4:57 | 19:57 | 10:27 | 64.9 | 64.8 | 64.85 | 1.666667 | 69.1 | 69.3 | 69.2 | 255.771
17820 | 4:57 | 19:57 | 10:27 | 64.9 | 64.8 | 64.85 | 0 | 69.1 | 69.3 | 69.2 | 256.117
17838 | 4:57 | 19:57 | 10:27 | 65 | 64.8 | 64.9 | -3.333333 | 69.1 | 69.3 | 69.2 | 256.463
17856 | 4:58 | 19:58 | 10:28 | 65.1 | 64.9 | 65 | 0 | 69.1 | 69.3 | 69.2 | 256.809
17874 | 4:58 | 19:58 | 10:28 | 65 | 65 | 65 | 0 | 69.1 | 69.3 | 69.2 | 257.155
17892 | 4:58 | 19:58 | 10:28 | 65 | 64.9 | 64.95 | 0 | 69.1 | 69.3 | 69.2 | 257.501
17910 | 4:58 | 19:58 | 10:28 | 64.9 | 64.8 | 64.85 | 0 | 69.1 | 69.3 | 69.2 | 257.847
17928 | 4:59 | 19:59 | 10:29 | 64.8 | 64.8 | 64.8 | -1.666667 | 69.1 | 69.3 | 69.2 | 258.193
17946 | 4:59 | 19:59 | 10:29 | 64.9 | 64.8 | 64.85 | -1.666667 | 69.1 | 69.3 | 69.2 | 258.539
17964 | 4:59 | 19:59 | 10:29 | 64.9 | 64.8 | 64.85 | -5 | 69.1 | 69.3 | 69.2 | 258.885
17982 | 5:00 | 20:00 | 10:30 | 65.1 | 64.8 | 64.95 | -1.666667 | 69.1 | 69.3 | 69.2 | 259.231
18000 | 5:00 | 20:00 | 10:30 | 64.9 | 64.9 | 64.9 | -1.666667 | 69.1 | 69.3 | 69.2 | 259.577
18018 | 5:00 | 20:00 | 10:30 | 64.9 | 64.8 | 64.85 | 0 | 69.1 | 69.3 | 69.2 | 259.923
18036 | 5:01 | 20:01 | 10:31 | 64.8 | 64.8 | 64.8 | 0 | 69.1 | 69.3 | 69.2 | 260.269
18054 | 5:01 | 20:01 | 10:31 | 64.9 | 64.7 | 64.8 | -1.666667 | 69.1 | 69.3 | 69.2 | 260.615
18072 | 5:01 | 20:01 | 10:31 | 64.9 | 64.8 | 64.85 | 0 | 69.1 | 69.3 | 69.2 | 260.961
18090 | 5:02 | 20:02 | 10:32 | 65 | 64.8 | 64.9 | -1.666667 | 69.1 | 69.3 | 69.2 | 261.307
18108 | 5:02 | 20:02 | 10:32 | 65 | 64.9 | 64.95 | 1.666667 | 69.1 | 69.3 | 69.2 | 261.653
18126 | 5:02 | 20:02 | 10:32 | 64.9 | 64.9 | 64.9 | 1.666667 | 69.1 | 69.3 | 69.2 | 261.999
18144 | 5:02 | 20:02 | 10:32 | 64.8 | 64.8 | 64.8 | 0 | 69.1 | 69.3 | 69.2 | 262.345
18162 | 5:03 | 20:03 | 10:33 | 64.9 | 64.8 | 64.85 | 1.666667 | 69.2 | 69.3 | 69.25 | 262.69125
18180 | 5:03 | 20:03 | 10:33 | 64.9 | 64.8 | 64.85 | 0 | 69.1 | 69.3 | 69.2 | 263.03725
18198 | 5:03 | 20:03 | 10:33 | 65 | 64.8 | 64.9 | 0 | 69.2 | 69.3 | 69.25 | 263.3835
18216 | 5:04 | 20:04 | 10:34 | 65 | 64.9 | 64.95 | 0 | 69.1 | 69.3 | 69.2 | 263.7295
18234 | 5:04 | 20:04 | 10:34 | 65.1 | 65 | 65.05 | 5 | 69.2 | 69.3 | 69.25 | 264.07575
18252 | 5:04 | 20:04 | 10:34 | 65 | 65 | 65 | 6.666667 | 69.2 | 69.3 | 69.25 | 264.422
18270 | 5:04 | 20:04 | 10:34 | 64.9 | 64.8 | 64.85 | 0 | 69.2 | 69.4 | 69.3 | 264.7685
18288 | 5:05 | 20:05 | 10:35 | 64.8 | 64.8 | 64.8 | -1.666667 | 69.2 | 69.4 | 69.3 | 265.115
18306 | 5:05 | 20:05 | 10:35 | 64.9 | 64.8 | 64.85 | -1.666667 | 69.2 | 69.4 | 69.3 | 265.4615
18324 | 5:05 | 20:05 | 10:35 | 65 | 64.8 | 64.9 | -1.666667 | 69.2 | 69.4 | 69.3 | 265.808
18342 | 5:06 | 20:06 | 10:36 | 65.1 | 64.9 | 65 | -1.666667 | 69.2 | 69.4 | 69.3 | 266.1545
18360 | 5:06 | 20:06 | 10:36 | 65 | 65 | 65 | 0 | 69.2 | 69.4 | 69.3 | 266.501
18378 | 5:06 | 20:06 | 10:36 | 65 | 64.9 | 64.95 | 3.333333 | 69.2 | 69.4 | 69.3 | 266.8475
18396 | 5:07 | 20:07 | 10:37 | 64.8 | 64.8 | 64.8 | 0 | 69.2 | 69.4 | 69.3 | 267.194
18414 | 5:07 | 20:07 | 10:37 | 64.8 | 64.7 | 64.75 | -3.333333 | 69.2 | 69.4 | 69.3 | 267.5405
18432 | 5:07 | 20:07 | 10:37 | 64.9 | 64.7 | 64.8 | -3.333333 | 69.2 | 69.4 | 69.3 | 267.887
18450 | 5:08 | 20:08 | 10:38 | 65 | 64.8 | 64.9 | -3.333333 | 69.2 | 69.4 | 69.3 | 268.2335
18468 | 5:08 | 20:08 | 10:38 | 65.1 | 64.9 | 65 | 0 | 69.3 | 69.4 | 69.35 | 268.58025
18486 | 5:08 | 20:08 | 10:38 | 64.8 | 64.9 | 64.85 | -3.333333 | 69.3 | 69.4 | 69.35 | 268.927
18504 | 5:08 | 20:08 | 10:38 | 64.8 | 64.8 | 64.8 | 0 | 69.3 | 69.4 | 69.35 | 269.27375
18522 | 5:09 | 20:09 | 10:39 | 64.8 | 64.8 | 64.8 | 1.666667 | 69.3 | 69.4 | 69.35 | 269.6205
18540 | 5:09 | 20:09 | 10:39 | 64.8 | 64.7 | 64.75 | -1.666667 | 69.3 | 69.5 | 69.4 | 269.9675
18558 | 5:09 | 20:09 | 10:39 | 64.9 | 64.7 | 64.8 | -3.333333 | 69.3 | 69.5 | 69.4 | 270.3145
18576 | 5:10 | 20:10 | 10:40 | 65 | 64.8 | 64.9 | -3.333333 | 69.3 | 69.5 | 69.4 | 270.6615
18594 | 5:10 | 20:10 | 10:40 | 65 | 64.9 | 64.95 | 3.333333 | 69.3 | 69.5 | 69.4 | 271.0085
18612 | 5:10 | 20:10 | 10:40 | 64.9 | 64.9 | 64.9 | 3.333333 | 69.3 | 69.5 | 69.4 | 271.3555
18630 | 5:10 | 20:10 | 10:40 | 64.8 | 64.8 | 64.8 | 0 | 69.3 | 69.5 | 69.4 | 271.7025
18648 | 5:11 | 20:11 | 10:41 | 64.7 | 64.7 | 64.7 | -1.666667 | 69.3 | 69.5 | 69.4 | 272.0495
18666 | 5:11 | 20:11 | 10:41 | 64.8 | 64.7 | 64.75 | -1.666667 | 69.3 | 69.5 | 69.4 | 272.3965
18684 | 5:11 | 20:11 | 10:41 | 64.9 | 64.8 | 64.85 | -1.666667 | 69.3 | 69.5 | 69.4 | 272.7435
18702 | 5:12 | 20:12 | 10:42 | 65.1 | 64.8 | 64.95 | -4.736952e-13 | 69.3 | 69.5 | 69.4 | 273.0905
18720 | 5:12 | 20:12 | 10:42 | 65 | 65 | 65 | 3.333333 | 69.3 | 69.5 | 69.4 | 273.4375
18738 | 5:12 | 20:12 | 10:42 | 64.8 | 64.8 | 64.8 | 0 | 69.3 | 69.5 | 69.4 | 273.7845
18756 | 5:13 | 20:13 | 10:43 | 65 | 64.8 | 64.9 | 6.666667 | 69.3 | 69.5 | 69.4 | 274.1315
18774 | 5:13 | 20:13 | 10:43 | 65 | 64.8 | 64.9 | 5 | 69.3 | 69.5 | 69.4 | 274.4785
18792 | 5:13 | 20:13 | 10:43 | 65.1 | 64.9 | 65 | 5 | 69.3 | 69.5 | 69.4 | 274.8255
18810 | 5:13 | 20:14 | 10:44 | 65 | 65 | 65 | 1.666667 | 69.3 | 69.5 | 69.4 | 275.1725
18828 | 5:14 | 20:14 | 10:44 | 65 | 65 | 65 | 0 | 69.3 | 69.5 | 69.4 | 275.5195
18846 | 5:14 | 20:14 | 10:44 | 65 | 64.9 | 64.95 | 5 | 69.3 | 69.5 | 69.4 | 275.8665
18864 | 5:14 | 20:14 | 10:44 | 65 | 65 | 65 | 3.333333 | 69.3 | 69.5 | 69.4 | 276.2135
18882 | 5:15 | 20:15 | 10:45 | 65.1 | 65 | 65.05 | 5 | 69.3 | 69.5 | 69.4 | 276.5605
18900 | 5:15 | 20:15 | 10:45 | 65 | 65 | 65 | 0 | 69.3 | 69.5 | 69.4 | 276.9075
18918 | 5:15 | 20:15 | 10:45 | 64.9 | 64.9 | 64.9 | -3.333333 | 69.3 | 69.5 | 69.4 | 277.2545
18936 | 5:16 | 20:16 | 10:46 | 65 | 64.9 | 64.95 | -1.666667 | 69.3 | 69.5 | 69.4 | 277.6015
18954 | 5:16 | 20:16 | 10:46 | 65 | 64.9 | 64.95 | 0 | 69.3 | 69.5 | 69.4 | 277.9485
18972 | 5:16 | 20:16 | 10:46 | 65 | 64.9 | 64.95 | -1.666667 | 69.3 | 69.5 | 69.4 | 278.2955
18990 | 5:17 | 20:16 | 10:46 | 65 | 65 | 65 | -1.666667 | 69.3 | 69.5 | 69.4 | 278.6425
19008 | 5:17 | 20:17 | 10:47 | 65 | 64.9 | 64.95 | -1.666667 | 69.3 | 69.5 | 69.4 | 278.9895
19026 | 5:17 | 20:17 | 10:47 | 65 | 64.9 | 64.95 | 1.666667 | 69.4 | 69.6 | 69.5 | 279.337
19044 | 5:17 | 20:17 | 10:47 | 65 | 64.9 | 64.95 | 0 | 69.4 | 69.6 | 69.5 | 279.6845
19062 | 5:18 | 20:18 | 10:48 | 65.1 | 65 | 65.05 | 3.333333 | 69.4 | 69.6 | 69.5 | 280.032
19080 | 5:18 | 20:18 | 10:48 | 65 | 65 | 65 | 1.666667 | 69.4 | 69.6 | 69.5 | 280.3795
19098 | 5:18 | 20:18 | 10:48 | 65 | 64.9 | 64.95 | -1.666667 | 69.4 | 69.6 | 69.5 | 280.727
19116 | 5:19 | 20:19 | 10:49 | 65.1 | 64.9 | 65 | 1.666667 | 69.4 | 69.6 | 69.5 | 281.0745
19134 | 5:19 | 20:19 | 10:49 | 65.1 | 65 | 65.05 | 3.333333 | 69.4 | 69.6 | 69.5 | 281.422
19152 | 5:19 | 20:19 | 10:49 | 65.1 | 65 | 65.05 | 3.333333 | 69.4 | 69.6 | 69.5 | 281.7695
19170 | 5:20 | 20:20 | 10:50 | 65 | 65 | 65 | -1.666667 | 69.4 | 69.6 | 69.5 | 282.117
19188 | 5:20 | 20:20 | 10:50 | 65 | 65 | 65 | 0 | 69.4 | 69.6 | 69.5 | 282.4645
19206 | 5:20 | 20:20 | 10:50 | 65.1 | 65 | 65.05 | 3.333333 | 69.5 | 69.6 | 69.55 | 282.81225
19224 | 5:20 | 20:20 | 10:50 | 65.1 | 65 | 65.05 | 1.666667 | 69.5 | 69.6 | 69.55 | 283.16
19242 | 5:21 | 20:21 | 10:51 | 65 | 65 | 65 | -1.666667 | 69.5 | 69.6 | 69.55 | 283.50775
19260 | 5:21 | 20:21 | 10:51 | 65.1 | 65 | 65.05 | 0 | 69.5 | 69.6 | 69.55 | 283.8555
19278 | 5:21 | 20:21 | 10:51 | 65.1 | 65 | 65.05 | 1.666667 | 69.5 | 69.6 | 69.55 | 284.20325
19296 | 5:22 | 20:22 | 10:52 | 65.2 | 65.1 | 65.15 | 5 | 69.5 | 69.6 | 69.55 | 284.551
19314 | 5:22 | 20:22 | 10:52 | 65.1 | 65.1 | 65.1 | 1.666667 | 69.5 | 69.6 | 69.55 | 284.89875
19332 | 5:22 | 20:22 | 10:52 | 65.1 | 65.1 | 65.1 | 1.666667 | 69.5 | 69.6 | 69.55 | 285.2465
19350 | 5:22 | 20:22 | 10:52 | 65.1 | 65 | 65.05 | 1.666667 | 69.5 | 69.6 | 69.55 | 285.59425
19368 | 5:23 | 20:23 | 10:53 | 65.2 | 65.1 | 65.15 | 3.333333 | 69.5 | 69.6 | 69.55 | 285.942
19386 | 5:23 | 20:23 | 10:53 | 65.1 | 65.1 | 65.1 | 1.666667 | 69.5 | 69.6 | 69.55 | 286.28975
19404 | 5:23 | 20:23 | 10:53 | 65.1 | 65.1 | 65.1 | -1.666667 | 69.5 | 69.6 | 69.55 | 286.6375
19422 | 5:24 | 20:24 | 10:54 | 65 | 65 | 65 | -3.333333 | 69.5 | 69.6 | 69.55 | 286.98525
19440 | 5:24 | 20:24 | 10:54 | 65 | 65 | 65 | -3.333333 | 69.5 | 69.6 | 69.55 | 287.333
19458 | 5:24 | 20:24 | 10:54 | 65.1 | 65 | 65.05 | 0 | 69.5 | 69.7 | 69.6 | 287.681
19476 | 5:25 | 20:25 | 10:55 | 65 | 65 | 65 | -5 | 69.5 | 69.7 | 69.6 | 288.029
19494 | 5:25 | 20:25 | 10:55 | 65 | 65 | 65 | -3.333333 | 69.5 | 69.7 | 69.6 | 288.377
19512 | 5:25 | 20:25 | 10:55 | 65 | 64.9 | 64.95 | -5 | 69.5 | 69.7 | 69.6 | 288.725
19530 | 5:26 | 20:26 | 10:56 | 65.1 | 65 | 65.05 | 1.666667 | 69.5 | 69.7 | 69.6 | 289.073
19548 | 5:26 | 20:26 | 10:56 | 65.1 | 65 | 65.05 | 1.666667 | 69.5 | 69.7 | 69.6 | 289.421
19566 | 5:26 | 20:26 | 10:56 | 65.1 | 65 | 65.05 | 0 | 69.5 | 69.7 | 69.6 | 289.769
19584 | 5:26 | 20:26 | 10:56 | 65.1 | 65 | 65.05 | 1.666667 | 69.5 | 69.7 | 69.6 | 290.117
19602 | 5:27 | 20:27 | 10:57 | 65.1 | 65 | 65.05 | 1.666667 | 69.5 | 69.7 | 69.6 | 290.465
19620 | 5:27 | 20:27 | 10:57 | 65.1 | 65 | 65.05 | 3.333333 | 69.5 | 69.7 | 69.6 | 290.813
19638 | 5:27 | 20:27 | 10:57 | 65 | 65 | 65 | -1.666667 | 69.5 | 69.7 | 69.6 | 291.161
19656 | 5:28 | 20:28 | 10:58 | 65.1 | 65 | 65.05 | 0 | 69.5 | 69.8 | 69.65 | 291.50925
19674 | 5:28 | 20:28 | 10:58 | 65.1 | 65 | 65.05 | 0 | 69.6 | 69.8 | 69.7 | 291.85775
19692 | 5:28 | 20:28 | 10:58 | 65.1 | 65 | 65.05 | 0 | 69.6 | 69.8 | 69.7 | 292.20625
19710 | 5:28 | 20:28 | 10:58 | 65 | 65 | 65 | -1.666667 | 69.6 | 69.8 | 69.7 | 292.55475
19728 | 5:29 | 20:29 | 10:59 | 65 | 65 | 65 | -1.666667 | 69.6 | 69.8 | 69.7 | 292.90325
19746 | 5:29 | 20:29 | 10:59 | 65.1 | 65 | 65.05 | 1.666667 | 69.6 | 69.8 | 69.7 | 293.25175
19764 | 5:29 | 20:29 | 10:59 | 65 | 65 | 65 | -1.666667 | 69.6 | 69.8 | 69.7 | 293.60025
19782 | 5:30 | 20:30 | 11:00 | 65 | 65 | 65 | -1.666667 | 69.6 | 69.8 | 69.7 | 293.94875
19800 | 5:30 | 20:30 | 11:00 | 65 | 65 | 65 | -1.666667 | 69.6 | 69.8 | 69.7 | 294.29725
19818 | 5:30 | 20:30 | 11:00 | 65.1 | 65 | 65.05 | 1.666667 | 69.6 | 69.8 | 69.7 | 294.64575
19836 | 5:31 | 20:31 | 11:01 | 65 | 65 | 65 | 0 | 69.6 | 69.8 | 69.7 | 294.99425
19854 | 5:31 | 20:31 | 11:01 | 65 | 65 | 65 | -1.666667 | 69.6 | 69.8 | 69.7 | 295.34275
19872 | 5:31 | 20:31 | 11:01 | 65 | 65 | 65 | 0 | 69.6 | 69.8 | 69.7 | 295.69125
19890 | 5:32 | 20:32 | 11:02 | 65.1 | 65 | 65.05 | 1.666667 | 69.6 | 69.8 | 69.7 | 296.03975
19908 | 5:32 | 20:32 | 11:02 | 65 | 65 | 65 | 0 | 69.6 | 69.8 | 69.7 | 296.38825
19926 | 5:32 | 20:32 | 11:02 | 65 | 65 | 65 | -1.666667 | 69.6 | 69.8 | 69.7 | 296.73675
19944 | 5:32 | 20:32 | 11:02 | 65 | 65 | 65 | 0 | 69.6 | 69.8 | 69.7 | 297.08525
19962 | 5:33 | 20:33 | 11:03 | 65.1 | 65 | 65.05 | 1.666667 | 69.6 | 69.8 | 69.7 | 297.43375
19980 | 5:33 | 20:33 | 11:03 | 65 | 65 | 65 | 0 | 69.6 | 69.8 | 69.7 | 297.78225
19998 | 5:33 | 20:33 | 11:03 | 65 | 65 | 65 | -1.666667 | 69.6 | 69.8 | 69.7 | 298.13075
20016 | 5:34 | 20:34 | 11:04 | 65.1 | 65 | 65.05 | 1.666667 | 69.6 | 69.8 | 69.7 | 298.47925
20034 | 5:34 | 20:34 | 11:04 | 65.1 | 65 | 65.05 | 1.666667 | 69.6 | 69.8 | 69.7 | 298.82775
20052 | 5:34 | 20:34 | 11:04 | 65 | 65 | 65 | 0 | 69.6 | 69.8 | 69.7 | 299.17625
20070 | 5:34 | 20:34 | 11:04 | 65 | 65 | 65 | -1.666667 | 69.6 | 69.8 | 69.7 | 299.52475
20088 | 5:35 | 20:35 | 11:05 | 65.1 | 65 | 65.05 | 1.666667 | 69.6 | 69.9 | 69.75 | 299.8735
20106 | 5:35 | 20:35 | 11:05 | 65.1 | 65 | 65.05 | 1.666667 | 69.6 | 69.8 | 69.7 | 300.222
20124 | 5:35 | 20:35 | 11:05 | 65 | 65 | 65 | -1.666667 | 69.7 | 69.9 | 69.8 | 300.571
20142 | 5:36 | 20:36 | 11:06 | 65 | 65 | 65 | -1.666667 | 69.7 | 69.9 | 69.8 | 300.92
20160 | 5:36 | 20:36 | 11:06 | 65.1 | 65 | 65.05 | 1.666667 | 69.7 | 69.9 | 69.8 | 301.269
20178 | 5:36 | 20:36 | 11:06 | 65.1 | 65 | 65.05 | 1.666667 | 69.7 | 69.9 | 69.8 | 301.618
20196 | 5:37 | 20:37 | 11:07 | 65 | 65 | 65 | -1.666667 | 69.7 | 69.9 | 69.8 | 301.967
20214 | 5:37 | 20:37 | 11:07 | 65.1 | 65 | 65.05 | 0 | 69.7 | 69.9 | 69.8 | 302.316
20232 | 5:37 | 20:37 | 11:07 | 65.1 | 65.1 | 65.1 | 3.333333 | 69.7 | 69.9 | 69.8 | 302.665
20250 | 5:38 | 20:38 | 11:08 | 65.1 | 65.1 | 65.1 | 3.333333 | 69.7 | 69.9 | 69.8 | 303.014
20268 | 5:38 | 20:38 | 11:08 | 65.1 | 65.1 | 65.1 | 1.666667 | 69.7 | 69.9 | 69.8 | 303.363
20286 | 5:38 | 20:38 | 11:08 | 65.1 | 65 | 65.05 | 0 | 69.7 | 70 | 69.85 | 303.71225
20304 | 5:38 | 20:38 | 11:08 | 65.1 | 65 | 65.05 | 1.666667 | 69.7 | 70 | 69.85 | 304.0615
20322 | 5:39 | 20:39 | 11:09 | 65.1 | 65 | 65.05 | 0 | 69.7 | 70 | 69.85 | 304.41075
20340 | 5:39 | 20:39 | 11:09 | 65 | 65 | 65 | -3.333333 | 69.8 | 70 | 69.9 | 304.76025
20358 | 5:39 | 20:39 | 11:09 | 65 | 65 | 65 | -3.333333 | 69.8 | 70 | 69.9 | 305.10975
20376 | 5:40 | 20:40 | 11:10 | 65.1 | 65 | 65.05 | -1.666667 | 69.8 | 70 | 69.9 | 305.45925
20394 | 5:40 | 20:40 | 11:10 | 65.1 | 65 | 65.05 | 0 | 69.8 | 70 | 69.9 | 305.80875
20412 | 5:40 | 20:40 | 11:10 | 65 | 65 | 65 | -1.666667 | 69.8 | 70 | 69.9 | 306.15825
20430 | 5:40 | 20:40 | 11:10 | 65.1 | 65 | 65.05 | 0 | 69.8 | 70 | 69.9 | 306.50775
20448 | 5:41 | 20:41 | 11:11 | 65.1 | 65 | 65.05 | 1.666667 | 69.8 | 70 | 69.9 | 306.85725
20466 | 5:41 | 20:41 | 11:11 | 65.1 | 65 | 65.05 | 1.666667 | 69.8 | 70 | 69.9 | 307.20675
20484 | 5:41 | 20:41 | 11:11 | 65.1 | 65.1 | 65.1 | 1.666667 | 69.8 | 70 | 69.9 | 307.55625
20502 | 5:42 | 20:42 | 11:12 | 65 | 65 | 65 | -1.666667 | 69.8 | 70 | 69.9 | 307.90575
20520 | 5:42 | 20:42 | 11:12 | 65 | 65 | 65 | 0 | 69.8 | 70 | 69.9 | 308.25525
20538 | 5:42 | 20:42 | 11:12 | 65.1 | 65 | 65.05 | 0 | 69.8 | 70 | 69.9 | 308.60475
20556 | 5:43 | 20:43 | 11:13 | 65.1 | 65 | 65.05 | 0 | 69.8 | 70 | 69.9 | 308.95425
20574 | 5:43 | 20:43 | 11:13 | 65 | 65 | 65 | -1.666667 | 69.8 | 70 | 69.9 | 309.30375
20592 | 5:43 | 20:43 | 11:13 | 65 | 65 | 65 | -3.333333 | 69.8 | 70 | 69.9 | 309.65325
20610 | 5:44 | 20:44 | 11:13 | 65 | 65 | 65 | 0 | 69.8 | 70 | 69.9 | 310.00275
20628 | 5:44 | 20:44 | 11:14 | 65.1 | 65 | 65.05 | 1.666667 | 69.8 | 70 | 69.9 | 310.35225
20646 | 5:44 | 20:44 | 11:14 | 65 | 65 | 65 | -1.666667 | 69.8 | 70 | 69.9 | 310.70175
20664 | 5:44 | 20:44 | 11:14 | 65 | 64.9 | 64.95 | -3.333333 | 69.8 | 70 | 69.9 | 311.05125
20682 | 5:45 | 20:45 | 11:15 | 65 | 64.9 | 64.95 | -1.666667 | 69.8 | 70 | 69.9 | 311.40075
20700 | 5:45 | 20:45 | 11:15 | 65 | 64.9 | 64.95 | -1.666667 | 69.8 | 70 | 69.9 | 311.75025
20718 | 5:45 | 20:45 | 11:15 | 65 | 65 | 65 | 0 | 69.8 | 70 | 69.9 | 312.09975
20736 | 5:46 | 20:46 | 11:16 | 65 | 65 | 65 | -1.666667 | 69.8 | 70 | 69.9 | 312.44925
20754 | 5:46 | 20:46 | 11:16 | 64.8 | 64.9 | 64.85 | -5 | 69.8 | 70.1 | 69.95 | 312.799
20772 | 5:46 | 20:46 | 11:16 | 64.8 | 64.8 | 64.8 | -5 | 69.8 | 70.1 | 69.95 | 313.14875
20790 | 5:46 | 20:46 | 11:16 | 64.8 | 64.7 | 64.75 | -6.666667 | 69.8 | 70.1 | 69.95 | 313.4985
20808 | 5:47 | 20:47 | 11:17 | 64.8 | 64.8 | 64.8 | -5 | 69.8 | 70.1 | 69.95 | 313.84825
20826 | 5:47 | 20:47 | 11:17 | 64.8 | 64.8 | 64.8 | -6.666667 | 69.8 | 70.1 | 69.95 | 314.198
20844 | 5:47 | 20:47 | 11:17 | 64.7 | 64.7 | 64.7 | -10 | 69.9 | 70.1 | 70 | 314.548
20862 | 5:48 | 20:48 | 11:18 | 64.8 | 64.6 | 64.7 | -5 | 69.9 | 70.1 | 70 | 314.898
20880 | 5:48 | 20:48 | 11:18 | 64.8 | 64.7 | 64.75 | -1.666667 | 69.9 | 70.1 | 70 | 315.248
20898 | 5:48 | 20:48 | 11:18 | 64.9 | 64.8 | 64.85 | 3.333333 | 69.9 | 70.1 | 70 | 315.598
20916 | 5:49 | 20:49 | 11:19 | 64.8 | 64.8 | 64.8 | 0 | 69.9 | 70.1 | 70 | 315.948
20934 | 5:49 | 20:49 | 11:19 | 64.8 | 64.7 | 64.75 | -1.666667 | 69.9 | 70.1 | 70 | 316.298
20952 | 5:49 | 20:49 | 11:19 | 64.9 | 64.8 | 64.85 | 5 | 69.9 | 70.1 | 70 | 316.648
20970 | 5:50 | 20:50 | 11:20 | 65 | 64.8 | 64.9 | 6.666667 | 69.9 | 70.1 | 70 | 316.998
20988 | 5:50 | 20:50 | 11:20 | 65 | 64.9 | 64.95 | 6.666667 | 69.9 | 70.1 | 70 | 317.348
21006 | 5:50 | 20:50 | 11:20 | 64.8 | 64.8 | 64.8 | -1.666667 | 69.9 | 70.1 | 70 | 317.698
21024 | 5:50 | 20:50 | 11:20 | 64.8 | 64.8 | 64.8 | 0 | 69.9 | 70.1 | 70 | 318.048
21042 | 5:51 | 20:51 | 11:21 | 65 | 64.8 | 64.9 | 5 | 69.9 | 70.1 | 70 | 318.398
21060 | 5:51 | 20:51 | 11:21 | 65 | 64.9 | 64.95 | 3.333333 | 70 | 70.1 | 70.05 | 318.74825
21078 | 5:51 | 20:51 | 11:21 | 64.9 | 64.9 | 64.9 | 0 | 70 | 70.1 | 70.05 | 319.0985
21096 | 5:52 | 20:52 | 11:22 | 65 | 64.8 | 64.9 | -1.666667 | 70 | 70.1 | 70.05 | 319.44875
21114 | 5:52 | 20:52 | 11:22 | 65 | 64.9 | 64.95 | 5 | 70 | 70.1 | 70.05 | 319.799
21132 | 5:52 | 20:52 | 11:22 | 65 | 64.9 | 64.95 | 5 | 70 | 70.1 | 70.05 | 320.14925
21150 | 5:52 | 20:52 | 11:22 | 65 | 65 | 65 | 3.333333 | 70 | 70.1 | 70.05 | 320.4995
21168 | 5:53 | 20:53 | 11:23 | 64.9 | 64.9 | 64.9 | -1.666667 | 70 | 70.1 | 70.05 | 320.84975
21186 | 5:53 | 20:53 | 11:23 | 65 | 64.8 | 64.9 | 0 | 70 | 70.1 | 70.05 | 321.2
21204 | 5:53 | 20:53 | 11:23 | 65 | 64.9 | 64.95 | 1.666667 | 70 | 70.1 | 70.05 | 321.55025
21222 | 5:54 | 20:54 | 11:24 | 65 | 64.9 | 64.95 | 0 | 70 | 70.2 | 70.1 | 321.90075
21240 | 5:54 | 20:54 | 11:24 | 65 | 64.8 | 64.9 | -1.666667 | 70 | 70.1 | 70.05 | 322.251
21258 | 5:54 | 20:54 | 11:24 | 65 | 64.9 | 64.95 | -1.666667 | 70 | 70.2 | 70.1 | 322.6015
21276 | 5:55 | 20:55 | 11:25 | 65 | 64.9 | 64.95 | 1.666667 | 70 | 70.2 | 70.1 | 322.952
21294 | 5:55 | 20:55 | 11:25 | 65 | 65 | 65 | 3.333333 | 70 | 70.2 | 70.1 | 323.3025
21312 | 5:55 | 20:55 | 11:25 | 64.9 | 64.9 | 64.9 | -1.666667 | 70 | 70.2 | 70.1 | 323.653
21330 | 5:56 | 20:56 | 11:26 | 65 | 64.9 | 64.95 | 0 | 70 | 70.2 | 70.1 | 324.0035
21348 | 5:56 | 20:56 | 11:26 | 65 | 64.9 | 64.95 | 1.666667 | 70 | 70.2 | 70.1 | 324.354
21366 | 5:56 | 20:56 | 11:26 | 65 | 65 | 65 | 1.666667 | 70 | 70.2 | 70.1 | 324.7045
21384 | 5:56 | 20:56 | 11:26 | 65 | 64.9 | 64.95 | 0 | 70 | 70.2 | 70.1 | 325.055
21402 | 5:57 | 20:57 | 11:27 | 65.1 | 64.9 | 65 | 0 | 70 | 70.2 | 70.1 | 325.4055
21420 | 5:57 | 20:57 | 11:27 | 65.1 | 65.1 | 65.1 | 6.666667 | 70 | 70.2 | 70.1 | 325.756
21438 | 5:57 | 20:57 | 11:27 | 65.1 | 65 | 65.05 | 3.333333 | 70 | 70.2 | 70.1 | 326.1065
21456 | 5:58 | 20:58 | 11:28 | 65.1 | 65 | 65.05 | 3.333333 | 70 | 70.2 | 70.1 | 326.457
21474 | 5:58 | 20:58 | 11:28 | 65.1 | 65 | 65.05 | 1.666667 | 70 | 70.2 | 70.1 | 326.8075
21492 | 5:58 | 20:58 | 11:28 | 65.1 | 65.1 | 65.1 | 5 | 70 | 70.3 | 70.15 | 327.15825
21510 | 5:58 | 20:58 | 11:28 | 65.1 | 65.1 | 65.1 | 3.333333 | 70 | 70.2 | 70.1 | 327.50875
21528 | 5:59 | 20:59 | 11:29 | 65 | 65 | 65 | -3.333333 | 70 | 70.3 | 70.15 | 327.8595
21546 | 5:59 | 20:59 | 11:29 | 65 | 65 | 65 | -1.666667 | 70 | 70.3 | 70.15 | 328.21025
21564 | 5:59 | 20:59 | 11:29 | 65 | 65 | 65 | -1.666667 | 70 | 70.3 | 70.15 | 328.561
21582 | 6:00 | 21:00 | 11:30 | 65 | 65 | 65 | -1.666667 | 70 | 70.3 | 70.15 | 328.91175
21600 | 6:00 | 21:00 | 11:30 | 65 | 65 | 65 | -3.333333 | 70 | 70.3 | 70.15 | 329.2625
21618 | 6:00 | 21:00 | 11:30 | 65 | 64.9 | 64.95 | -5 | 70 | 70.3 | 70.15 | 329.61325
21636 | 6:01 | 21:01 | 11:31 | 65 | 64.9 | 64.95 | -1.666667 | 70 | 70.3 | 70.15 | 329.964
21654 | 6:01 | 21:01 | 11:31 | 65.1 | 65 | 65.05 | 1.666667 | 70 | 70.3 | 70.15 | 330.31475
21672 | 6:01 | 21:01 | 11:31 | 65 | 65 | 65 | 0 | 70 | 70.3 | 70.15 | 330.6655
21690 | 6:02 | 21:02 | 11:32 | 65 | 65 | 65 | 0 | 70.1 | 70.3 | 70.2 | 331.0165
21708 | 6:02 | 21:02 | 11:32 | 64.9 | 64.9 | 64.9 | -3.333333 | 70.1 | 70.3 | 70.2 | 331.3675
21726 | 6:02 | 21:02 | 11:32 | 65 | 64.9 | 64.95 | 0 | 70.1 | 70.3 | 70.2 | 331.7185
21744 | 6:02 | 21:02 | 11:32 | 65 | 65 | 65 | 1.666667 | 70.1 | 70.3 | 70.2 | 332.0695
21762 | 6:03 | 21:03 | 11:33 | 65 | 65 | 65 | -1.666667 | 70.1 | 70.3 | 70.2 | 332.4205
21780 | 6:03 | 21:03 | 11:33 | 64.9 | 64.8 | 64.85 | -5 | 70.1 | 70.3 | 70.2 | 332.7715
21798 | 6:03 | 21:03 | 11:33 | 64.9 | 64.8 | 64.85 | -5 | 70.1 | 70.3 | 70.2 | 333.1225
21816 | 6:04 | 21:04 | 11:34 | 65 | 64.8 | 64.9 | 0 | 70.1 | 70.3 | 70.2 | 333.4735
21834 | 6:04 | 21:04 | 11:34 | 65 | 64.9 | 64.95 | 0 | 70.1 | 70.3 | 70.2 | 333.8245
21852 | 6:04 | 21:04 | 11:34 | 64.8 | 64.9 | 64.85 | -5 | 70.1 | 70.3 | 70.2 | 334.1755
21870 | 6:04 | 21:04 | 11:34 | 64.8 | 64.8 | 64.8 | -6.666667 | 70.1 | 70.3 | 70.2 | 334.5265
21888 | 6:05 | 21:05 | 11:35 | 64.8 | 64.8 | 64.8 | -1.666667 | 70.1 | 70.3 | 70.2 | 334.8775
21906 | 6:05 | 21:05 | 11:35 | 64.9 | 64.8 | 64.85 | 0 | 70.1 | 70.3 | 70.2 | 335.2285
21924 | 6:05 | 21:05 | 11:35 | 64.8 | 64.8 | 64.8 | -3.333333 | 70.1 | 70.3 | 70.2 | 335.5795
21942 | 6:06 | 21:06 | 11:36 | 64.8 | 64.8 | 64.8 | -5 | 70.1 | 70.3 | 70.2 | 335.9305
21960 | 6:06 | 21:06 | 11:36 | 64.9 | 64.8 | 64.85 | 0 | 70.1 | 70.3 | 70.2 | 336.2815
21978 | 6:06 | 21:06 | 11:36 | 64.9 | 64.8 | 64.85 | 1.666667 | 70.1 | 70.3 | 70.2 | 336.6325
21996 | 6:07 | 21:07 | 11:37 | 64.9 | 64.8 | 64.85 | 1.666667 | 70.1 | 70.3 | 70.2 | 336.9835
22014 | 6:07 | 21:07 | 11:37 | 64.8 | 64.8 | 64.8 | -1.666667 | 70.1 | 70.3 | 70.2 | 337.3345
22032 | 6:07 | 21:07 | 11:37 | 64.8 | 64.8 | 64.8 | 0 | 70.1 | 70.3 | 70.2 | 337.6855
22050 | 6:08 | 21:08 | 11:38 | 64.8 | 64.8 | 64.8 | 0 | 70.1 | 70.3 | 70.2 | 338.0365
22068 | 6:08 | 21:08 | 11:38 | 64.9 | 64.8 | 64.85 | 0 | 70.1 | 70.3 | 70.2 | 338.3875
22086 | 6:08 | 21:08 | 11:38 | 64.9 | 64.8 | 64.85 | 0 | 70.1 | 70.3 | 70.2 | 338.7385
22104 | 6:08 | 21:08 | 11:38 | 64.9 | 64.8 | 64.85 | 0 | 70.1 | 70.3 | 70.2 | 339.0895
22122 | 6:09 | 21:09 | 11:39 | 64.9 | 64.8 | 64.85 | 1.666667 | 70.1 | 70.3 | 70.2 | 339.4405
22140 | 6:09 | 21:09 | 11:39 | 65 | 64.9 | 64.95 | 5 | 70.1 | 70.4 | 70.25 | 339.79175
22158 | 6:09 | 21:09 | 11:39 | 64.9 | 64.9 | 64.9 | 3.333333 | 70.1 | 70.3 | 70.2 | 340.14275
22176 | 6:10 | 21:10 | 11:40 | 64.9 | 64.8 | 64.85 | 0 | 70.1 | 70.4 | 70.25 | 340.494
22194 | 6:10 | 21:10 | 11:40 | 64.9 | 64.8 | 64.85 | 0 | 70.1 | 70.4 | 70.25 | 340.84525
22212 | 6:10 | 21:10 | 11:40 | 65 | 64.8 | 64.9 | 1.666667 | 70.1 | 70.4 | 70.25 | 341.1965
22230 | 6:10 | 21:10 | 11:40 | 65 | 64.9 | 64.95 | 3.333333 | 70.1 | 70.4 | 70.25 | 341.54775
22248 | 6:11 | 21:11 | 11:41 | 64.9 | 64.8 | 64.85 | -3.333333 | 70.1 | 70.4 | 70.25 | 341.899
22266 | 6:11 | 21:11 | 11:41 | 64.8 | 64.8 | 64.8 | -3.333333 | 70.1 | 70.4 | 70.25 | 342.25025
22284 | 6:11 | 21:11 | 11:41 | 64.9 | 64.8 | 64.85 | 0 | 70.1 | 70.4 | 70.25 | 342.6015
22302 | 6:12 | 21:12 | 11:42 | 65 | 64.8 | 64.9 | 1.666667 | 70.1 | 70.4 | 70.25 | 342.95275
22320 | 6:12 | 21:12 | 11:42 | 64.9 | 64.8 | 64.85 | -1.666667 | 70.1 | 70.4 | 70.25 | 343.304
22338 | 6:12 | 21:12 | 11:42 | 64.8 | 64.8 | 64.8 | -5 | 70.1 | 70.4 | 70.25 | 343.65525
22356 | 6:13 | 21:13 | 11:43 | 64.8 | 64.8 | 64.8 | -1.666667 | 70.1 | 70.4 | 70.25 | 344.0065
22374 | 6:13 | 21:13 | 11:43 | 64.9 | 64.8 | 64.85 | 1.666667 | 70.1 | 70.4 | 70.25 | 344.35775
22392 | 6:13 | 21:13 | 11:43 | 64.9 | 64.8 | 64.85 | 0 | 70.1 | 70.4 | 70.25 | 344.709
22410 | 6:13 | 21:13 | 11:44 | 64.8 | 64.8 | 64.8 | -3.333333 | 70.1 | 70.4 | 70.25 | 345.06025
22428 | 6:14 | 21:14 | 11:44 | 64.8 | 64.8 | 64.8 | -1.666667 | 70.1 | 70.4 | 70.25 | 345.4115
22446 | 6:14 | 21:14 | 11:44 | 64.8 | 64.7 | 64.75 | -1.666667 | 70.1 | 70.4 | 70.25 | 345.76275
22464 | 6:14 | 21:14 | 11:44 | 64.9 | 64.8 | 64.85 | 1.666667 | 70.1 | 70.4 | 70.25 | 346.114
22482 | 6:15 | 21:15 | 11:45 | 64.8 | 64.8 | 64.8 | -1.666667 | 70.1 | 70.4 | 70.25 | 346.46525
22500 | 6:15 | 21:15 | 11:45 | 64.8 | 64.7 | 64.75 | -3.333333 | 70.1 | 70.4 | 70.25 | 346.8165
22518 | 6:15 | 21:15 | 11:45 | 64.8 | 64.7 | 64.75 | -1.666667 | 70.2 | 70.4 | 70.3 | 347.168
22536 | 6:16 | 21:16 | 11:46 | 64.8 | 64.7 | 64.75 | -1.666667 | 70.2 | 70.4 | 70.3 | 347.5195
22554 | 6:16 | 21:16 | 11:46 | 64.8 | 64.7 | 64.75 | 0 | 70.2 | 70.4 | 70.3 | 347.871
22572 | 6:16 | 21:16 | 11:46 | 64.7 | 64.7 | 64.7 | -5 | 70.2 | 70.4 | 70.3 | 348.2225
22590 | 6:16 | 21:16 | 11:46 | 64.7 | 64.6 | 64.65 | -5 | 70.2 | 70.4 | 70.3 | 348.574
22608 | 6:17 | 21:17 | 11:47 | 64.7 | 64.6 | 64.65 | -3.333333 | 70.2 | 70.4 | 70.3 | 348.9255
22626 | 6:17 | 21:17 | 11:47 | 64.8 | 64.6 | 64.7 | -1.666667 | 70.2 | 70.4 | 70.3 | 349.277
22644 | 6:17 | 21:17 | 11:47 | 64.8 | 64.7 | 64.75 | 0 | 70.2 | 70.5 | 70.35 | 349.62875
22662 | 6:18 | 21:18 | 11:48 | 64.8 | 64.6 | 64.7 | -1.666667 | 70.2 | 70.5 | 70.35 | 349.9805
22680 | 6:18 | 21:18 | 11:48 | 64.9 | 64.8 | 64.85 | 5 | 70.2 | 70.5 | 70.35 | 350.33225
22698 | 6:18 | 21:18 | 11:48 | 64.9 | 64.8 | 64.85 | 6.666667 | 70.2 | 70.5 | 70.35 | 350.684
22716 | 6:19 | 21:19 | 11:49 | 64.9 | 64.8 | 64.85 | 6.666667 | 70.2 | 70.5 | 70.35 | 351.03575
22734 | 6:19 | 21:19 | 11:49 | 64.9 | 64.8 | 64.85 | 5 | 70.2 | 70.5 | 70.35 | 351.3875
22752 | 6:19 | 21:19 | 11:49 | 64.9 | 64.8 | 64.85 | 3.333333 | 70.2 | 70.5 | 70.35 | 351.73925
22770 | 6:20 | 21:20 | 11:50 | 64.9 | 64.8 | 64.85 | 5 | 70.2 | 70.5 | 70.35 | 352.091
22788 | 6:20 | 21:20 | 11:50 | 64.9 | 64.8 | 64.85 | 0 | 70.2 | 70.5 | 70.35 | 352.44275
22806 | 6:20 | 21:20 | 11:50 | 64.8 | 64.8 | 64.8 | -1.666667 | 70.2 | 70.5 | 70.35 | 352.7945
22824 | 6:20 | 21:20 | 11:50 | 64.8 | 64.8 | 64.8 | -1.666667 | 70.2 | 70.5 | 70.35 | 353.14625
22842 | 6:21 | 21:21 | 11:51 | 64.8 | 64.8 | 64.8 | -1.666667 | 70.2 | 70.5 | 70.35 | 353.498
22860 | 6:21 | 21:21 | 11:51 | 64.8 | 64.8 | 64.8 | -1.666667 | 70.2 | 70.5 | 70.35 | 353.84975
22878 | 6:21 | 21:21 | 11:51 | 64.8 | 64.8 | 64.8 | -1.666667 | 70.2 | 70.5 | 70.35 | 354.2015
22896 | 6:22 | 21:22 | 11:52 | 64.8 | 64.8 | 64.8 | -1.666667 | 70.2 | 70.5 | 70.35 | 354.55325
22914 | 6:22 | 21:22 | 11:52 | 64.8 | 64.7 | 64.75 | -1.666667 | 70.2 | 70.5 | 70.35 | 354.905
22932 | 6:22 | 21:22 | 11:52 | 64.8 | 64.7 | 64.75 | -1.666667 | 70.2 | 70.5 | 70.35 | 355.25675
22950 | 6:22 | 21:22 | 11:52 | 64.8 | 64.7 | 64.75 | -1.666667 | 70.2 | 70.5 | 70.35 | 355.6085
22968 | 6:23 | 21:23 | 11:53 | 65 | 64.8 | 64.9 | 3.333333 | 70.2 | 70.5 | 70.35 | 355.96025
22986 | 6:23 | 21:23 | 11:53 | 65 | 64.9 | 64.95 | 5 | 70.2 | 70.5 | 70.35 | 356.312
23004 | 6:23 | 21:23 | 11:53 | 64.8 | 64.8 | 64.8 | 0 | 70.2 | 70.5 | 70.35 | 356.66375
23022 | 6:24 | 21:24 | 11:54 | 64.8 | 64.7 | 64.75 | 0 | 70.2 | 70.5 | 70.35 | 357.0155
23040 | 6:24 | 21:24 | 11:54 | 64.8 | 64.7 | 64.75 | 0 | 70.2 | 70.5 | 70.35 | 357.36725
23058 | 6:24 | 21:24 | 11:54 | 64.9 | 64.7 | 64.8 | 1.666667 | 70.2 | 70.5 | 70.35 | 357.719
23076 | 6:25 | 21:25 | 11:55 | 64.9 | 64.8 | 64.85 | -1.666667 | 70.2 | 70.5 | 70.35 | 358.07075
23094 | 6:25 | 21:25 | 11:55 | 64.8 | 64.8 | 64.8 | -5 | 70.2 | 70.5 | 70.35 | 358.4225
23112 | 6:25 | 21:25 | 11:55 | 64.8 | 64.7 | 64.75 | -1.666667 | 70.2 | 70.5 | 70.35 | 358.77425
23130 | 6:26 | 21:26 | 11:55 | 64.8 | 64.7 | 64.75 | 0 | 70.2 | 70.5 | 70.35 | 359.126
23148 | 6:26 | 21:26 | 11:56 | 64.8 | 64.7 | 64.75 | 0 | 70.2 | 70.5 | 70.35 | 359.47775
23166 | 6:26 | 21:26 | 11:56 | 64.8 | 64.8 | 64.8 | -4.736952e-13 | 70.2 | 70.5 | 70.35 | 359.8295
23184 | 6:26 | 21:26 | 11:56 | 64.8 | 64.8 | 64.8 | -1.666667 | 70.2 | 70.5 | 70.35 | 360.18125
23202 | 6:27 | 21:27 | 11:57 | 64.7 | 64.6 | 64.65 | -5 | 70.2 | 70.5 | 70.35 | 360.533
23220 | 6:27 | 21:27 | 11:57 | 64.6 | 64.6 | 64.6 | -5 | 70.2 | 70.5 | 70.35 | 360.88475
23238 | 6:27 | 21:27 | 11:57 | 64.7 | 64.6 | 64.65 | -3.333333 | 70.2 | 70.5 | 70.35 | 361.2365
23256 | 6:28 | 21:28 | 11:58 | 64.8 | 64.6 | 64.7 | -1.666667 | 70.2 | 70.5 | 70.35 | 361.58825
23274 | 6:28 | 21:28 | 11:58 | 64.8 | 64.8 | 64.8 | 0 | 70.2 | 70.5 | 70.35 | 361.94
23292 | 6:28 | 21:28 | 11:58 | 64.8 | 64.7 | 64.75 | -1.666667 | 70.2 | 70.5 | 70.35 | 362.29175
23310 | 6:28 | 21:28 | 11:58 | 64.8 | 64.7 | 64.75 | 3.333333 | 70.2 | 70.5 | 70.35 | 362.6435
23328 | 6:29 | 21:29 | 11:59 | 64.8 | 64.7 | 64.75 | 5 | 70.2 | 70.5 | 70.35 | 362.99525
23346 | 6:29 | 21:29 | 11:59 | 64.7 | 64.7 | 64.7 | 1.666667 | 70.3 | 70.5 | 70.4 | 363.34725
23364 | 6:29 | 21:29 | 11:59 | 64.6 | 64.6 | 64.6 | -3.333333 | 70.2 | 70.5 | 70.35 | 363.699
23382 | 6:30 | 21:30 | 12:00 | 64.7 | 64.6 | 64.65 | -5 | 70.2 | 70.5 | 70.35 | 364.05075
23400 | 6:30 | 21:30 | 12:00 | 64.8 | 64.6 | 64.7 | -1.666667 | 70.2 | 70.5 | 70.35 | 364.4025
23418 | 6:30 | 21:30 | 12:00 | 64.8 | 64.7 | 64.75 | 0 | 70.2 | 70.5 | 70.35 | 364.75425
23436 | 6:31 | 21:31 | 12:01 | 64.7 | 64.6 | 64.65 | -3.333333 | 70.3 | 70.5 | 70.4 | 365.10625
23454 | 6:31 | 21:31 | 12:01 | 64.7 | 64.6 | 64.65 | -1.666667 | 70.3 | 70.5 | 70.4 | 365.45825
23472 | 6:31 | 21:31 | 12:01 | 64.9 | 64.7 | 64.8 | 6.666667 | 70.2 | 70.5 | 70.35 | 365.81
23490 | 6:32 | 21:32 | 12:02 | 64.9 | 64.8 | 64.85 | 6.666667 | 70.2 | 70.5 | 70.35 | 366.16175
23508 | 6:32 | 21:32 | 12:02 | 64.9 | 64.9 | 64.9 | 6.666667 | 70.2 | 70.5 | 70.35 | 366.5135
23526 | 6:32 | 21:32 | 12:02 | 64.9 | 64.8 | 64.85 | 3.333333 | 70.3 | 70.5 | 70.4 | 366.8655
23544 | 6:32 | 21:32 | 12:02 | 65 | 64.8 | 64.9 | 8.333333 | 70.2 | 70.5 | 70.35 | 367.21725
23562 | 6:33 | 21:33 | 12:03 | 65 | 64.8 | 64.9 | 8.333333 | 70.2 | 70.5 | 70.35 | 367.569
23580 | 6:33 | 21:33 | 12:03 | 64.9 | 64.9 | 64.9 | 3.333333 | 70.2 | 70.5 | 70.35 | 367.92075
23598 | 6:33 | 21:33 | 12:03 | 64.8 | 64.8 | 64.8 | -1.666667 | 70.2 | 70.5 | 70.35 | 368.2725
23616 | 6:34 | 21:34 | 12:04 | 64.8 | 64.7 | 64.75 | -5 | 70.3 | 70.5 | 70.4 | 368.6245
23634 | 6:34 | 21:34 | 12:04 | 64.8 | 64.7 | 64.75 | -3.333333 | 70.3 | 70.5 | 70.4 | 368.9765
23652 | 6:34 | 21:34 | 12:04 | 64.8 | 64.8 | 64.8 | -3.333333 | 70.2 | 70.5 | 70.35 | 369.32825
23670 | 6:35 | 21:34 | 12:05 | 64.8 | 64.8 | 64.8 | -3.333333 | 70.2 | 70.5 | 70.35 | 369.68
23688 | 6:35 | 21:35 | 12:05 | 64.7 | 64.7 | 64.7 | -6.666667 | 70.2 | 70.5 | 70.35 | 370.03175
23706 | 6:35 | 21:35 | 12:05 | 64.7 | 64.6 | 64.65 | -5 | 70.2 | 70.5 | 70.35 | 370.3835
23724 | 6:35 | 21:35 | 12:05 | 64.8 | 64.6 | 64.7 | -1.666667 | 70.2 | 70.5 | 70.35 | 370.73525
23742 | 6:36 | 21:36 | 12:06 | 64.8 | 64.7 | 64.75 | 0 | 70.2 | 70.5 | 70.35 | 371.087
23760 | 6:36 | 21:36 | 12:06 | 64.8 | 64.7 | 64.75 | -1.666667 | 70.2 | 70.5 | 70.35 | 371.43875
23778 | 6:36 | 21:36 | 12:06 | 64.8 | 64.6 | 64.7 | -3.333333 | 70.2 | 70.5 | 70.35 | 371.7905
23796 | 6:37 | 21:37 | 12:07 | 64.8 | 64.7 | 64.75 | 1.666667 | 70.2 | 70.5 | 70.35 | 372.14225
23814 | 6:37 | 21:37 | 12:07 | 64.8 | 64.8 | 64.8 | 5 | 70.2 | 70.5 | 70.35 | 372.494
23832 | 6:37 | 21:37 | 12:07 | 64.8 | 64.8 | 64.8 | 3.333333 | 70.2 | 70.5 | 70.35 | 372.84575
23850 | 6:38 | 21:38 | 12:08 | 64.8 | 64.7 | 64.75 | 0 | 70.2 | 70.5 | 70.35 | 373.1975
23868 | 6:38 | 21:38 | 12:08 | 64.8 | 64.8 | 64.8 | 1.666667 | 70.2 | 70.5 | 70.35 | 373.54925
23886 | 6:38 | 21:38 | 12:08 | 64.8 | 64.8 | 64.8 | 3.333333 | 70.2 | 70.5 | 70.35 | 373.901
23904 | 6:38 | 21:38 | 12:08 | 64.8 | 64.8 | 64.8 | 1.666667 | 70.2 | 70.5 | 70.35 | 374.25275
23922 | 6:39 | 21:39 | 12:09 | 64.7 | 64.6 | 64.65 | -5 | 70.2 | 70.5 | 70.35 | 374.6045
23940 | 6:39 | 21:39 | 12:09 | 64.8 | 64.6 | 64.7 | -3.333333 | 70.2 | 70.5 | 70.35 | 374.95625
23958 | 6:39 | 21:39 | 12:09 | 64.8 | 64.7 | 64.75 | 0 | 70.2 | 70.5 | 70.35 | 375.308
23976 | 6:40 | 21:40 | 12:10 | 64.8 | 64.8 | 64.8 | 0 | 70.2 | 70.5 | 70.35 | 375.65975
23994 | 6:40 | 21:40 | 12:10 | 64.8 | 64.8 | 64.8 | 0 | 70.2 | 70.5 | 70.35 | 376.0115
24012 | 6:40 | 21:40 | 12:10 | 64.7 | 64.7 | 64.7 | -3.333333 | 70.2 | 70.5 | 70.35 | 376.36325
24030 | 6:40 | 21:40 | 12:10 | 64.7 | 64.6 | 64.65 | 0 | 70.2 | 70.5 | 70.35 | 376.715
24048 | 6:41 | 21:41 | 12:11 | 64.8 | 64.6 | 64.7 | 0 | 70.2 | 70.5 | 70.35 | 377.06675
24066 | 6:41 | 21:41 | 12:11 | 64.8 | 64.8 | 64.8 | 1.666667 | 70.2 | 70.5 | 70.35 | 377.4185
24084 | 6:41 | 21:41 | 12:11 | 64.7 | 64.7 | 64.7 | -3.333333 | 70.2 | 70.5 | 70.35 | 377.77025
24102 | 6:42 | 21:42 | 12:12 | 64.7 | 64.6 | 64.65 | -5 | 70.2 | 70.5 | 70.35 | 378.122
24120 | 6:42 | 21:42 | 12:12 | 64.7 | 64.6 | 64.65 | -1.666667 | 70.2 | 70.5 | 70.35 | 378.47375
24138 | 6:42 | 21:42 | 12:12 | 64.8 | 64.6 | 64.7 | 1.666667 | 70.2 | 70.5 | 70.35 | 378.8255
24156 | 6:43 | 21:43 | 12:13 | 64.7 | 64.7 | 64.7 | 4.736952e-13 | 70.2 | 70.5 | 70.35 | 379.17725
24174 | 6:43 | 21:43 | 12:13 | 64.6 | 64.6 | 64.6 | -6.666667 | 70.2 | 70.5 | 70.35 | 379.529
24192 | 6:43 | 21:43 | 12:13 | 64.6 | 64.6 | 64.6 | -3.333333 | 70.2 | 70.5 | 70.35 | 379.88075
24210 | 6:44 | 21:44 | 12:14 | 64.7 | 64.6 | 64.65 | 0 | 70.2 | 70.5 | 70.35 | 380.2325
24228 | 6:44 | 21:44 | 12:14 | 64.8 | 64.6 | 64.7 | 1.666667 | 70.2 | 70.5 | 70.35 | 380.58425
24246 | 6:44 | 21:44 | 12:14 | 64.7 | 64.7 | 64.7 | 4.736952e-13 | 70.2 | 70.5 | 70.35 | 380.936
24264 | 6:44 | 21:44 | 12:14 | 64.6 | 64.6 | 64.6 | -3.333333 | 70.2 | 70.5 | 70.35 | 381.28775
24282 | 6:45 | 21:45 | 12:15 | 64.6 | 64.6 | 64.6 | 0 | 70.2 | 70.5 | 70.35 | 381.6395
24300 | 6:45 | 21:45 | 12:15 | 64.7 | 64.6 | 64.65 | 1.666667 | 70.2 | 70.5 | 70.35 | 381.99125
24318 | 6:45 | 21:45 | 12:15 | 64.8 | 64.6 | 64.7 | 1.666667 | 70.2 | 70.5 | 70.35 | 382.343
24336 | 6:46 | 21:46 | 12:16 | 64.7 | 64.7 | 64.7 | 4.736952e-13 | 70.2 | 70.5 | 70.35 | 382.69475
24354 | 6:46 | 21:46 | 12:16 | 64.7 | 64.6 | 64.65 | -1.666667 | 70.2 | 70.5 | 70.35 | 383.0465
24372 | 6:46 | 21:46 | 12:16 | 64.7 | 64.6 | 64.65 | 1.666667 | 70.2 | 70.5 | 70.35 | 383.39825
24390 | 6:46 | 21:46 | 12:16 | 64.8 | 64.6 | 64.7 | 3.333333 | 70.2 | 70.5 | 70.35 | 383.75
24408 | 6:47 | 21:47 | 12:17 | 64.7 | 64.7 | 64.7 | 1.666667 | 70.2 | 70.5 | 70.35 | 384.10175
24426 | 6:47 | 21:47 | 12:17 | 64.7 | 64.6 | 64.65 | -1.666667 | 70.2 | 70.5 | 70.35 | 384.4535
24444 | 6:47 | 21:47 | 12:17 | 64.8 | 64.6 | 64.7 | -4.736952e-13 | 70.2 | 70.5 | 70.35 | 384.80525
24462 | 6:48 | 21:48 | 12:18 | 64.8 | 64.8 | 64.8 | 5 | 70.2 | 70.5 | 70.35 | 385.157
24480 | 6:48 | 21:48 | 12:18 | 64.8 | 64.8 | 64.8 | 5 | 70.2 | 70.5 | 70.35 | 385.50875
24498 | 6:48 | 21:48 | 12:18 | 64.8 | 64.8 | 64.8 | 3.333333 | 70.2 | 70.5 | 70.35 | 385.8605
24516 | 6:49 | 21:49 | 12:19 | 64.8 | 64.7 | 64.75 | 1.666667 | 70.2 | 70.5 | 70.35 | 386.21225
24534 | 6:49 | 21:49 | 12:19 | 64.9 | 64.7 | 64.8 | 5 | 70.2 | 70.5 | 70.35 | 386.564
24552 | 6:49 | 21:49 | 12:19 | 64.9 | 64.8 | 64.85 | 5 | 70.2 | 70.5 | 70.35 | 386.91575
24570 | 6:50 | 21:50 | 12:20 | 64.8 | 64.8 | 64.8 | 0 | 70.2 | 70.5 | 70.35 | 387.2675
24588 | 6:50 | 21:50 | 12:20 | 64.8 | 64.8 | 64.8 | 0 | 70.2 | 70.5 | 70.35 | 387.61925
24606 | 6:50 | 21:50 | 12:20 | 64.8 | 64.7 | 64.75 | -1.666667 | 70.2 | 70.5 | 70.35 | 387.971
24624 | 6:50 | 21:50 | 12:20 | 64.8 | 64.8 | 64.8 | 1.666667 | 70.2 | 70.5 | 70.35 | 388.32275
24642 | 6:51 | 21:51 | 12:21 | 64.8 | 64.8 | 64.8 | -4.736952e-13 | 70.2 | 70.5 | 70.35 | 388.6745
24660 | 6:51 | 21:51 | 12:21 | 64.8 | 64.8 | 64.8 | -1.666667 | 70.2 | 70.5 | 70.35 | 389.02625
24678 | 6:51 | 21:51 | 12:21 | 64.7 | 64.6 | 64.65 | -5 | 70.2 | 70.5 | 70.35 | 389.378
24696 | 6:52 | 21:52 | 12:22 | 64.8 | 64.6 | 64.7 | -3.333333 | 70.1 | 70.5 | 70.3 | 389.7295
24714 | 6:52 | 21:52 | 12:22 | 64.8 | 64.7 | 64.75 | 0 | 70.1 | 70.5 | 70.3 | 390.081
24732 | 6:52 | 21:52 | 12:22 | 64.8 | 64.8 | 64.8 | 0 | 70.1 | 70.4 | 70.25 | 390.43225
24750 | 6:52 | 21:52 | 12:22 | 64.7 | 64.6 | 64.65 | -5 | 70.1 | 70.4 | 70.25 | 390.7835
24768 | 6:53 | 21:53 | 12:23 | 64.7 | 64.6 | 64.65 | -5 | 70.1 | 70.4 | 70.25 | 391.13475
24786 | 6:53 | 21:53 | 12:23 | 64.7 | 64.6 | 64.65 | 0 | 70.1 | 70.5 | 70.3 | 391.48625
24804 | 6:53 | 21:53 | 12:23 | 64.8 | 64.6 | 64.7 | 0 | 70.1 | 70.4 | 70.25 | 391.8375
24822 | 6:54 | 21:54 | 12:24 | 64.7 | 64.7 | 64.7 | -1.666667 | 70.1 | 70.4 | 70.25 | 392.18875
24840 | 6:54 | 21:54 | 12:24 | 64.7 | 64.6 | 64.65 | -5 | 70.1 | 70.4 | 70.25 | 392.54
24858 | 6:54 | 21:54 | 12:24 | 64.7 | 64.6 | 64.65 | 0 | 70.1 | 70.4 | 70.25 | 392.89125
24876 | 6:55 | 21:55 | 12:25 | 64.8 | 64.6 | 64.7 | 1.666667 | 70.1 | 70.4 | 70.25 | 393.2425
24894 | 6:55 | 21:55 | 12:25 | 64.7 | 64.7 | 64.7 | 1.666667 | 70.1 | 70.4 | 70.25 | 393.59375
24912 | 6:55 | 21:55 | 12:25 | 64.7 | 64.6 | 64.65 | -1.666667 | 70.1 | 70.4 | 70.25 | 393.945
24930 | 6:55 | 21:56 | 12:26 | 64.7 | 64.6 | 64.65 | -1.666667 | 70.1 | 70.4 | 70.25 | 394.29625
24948 | 6:56 | 21:56 | 12:26 | 64.8 | 64.6 | 64.7 | 1.666667 | 70.1 | 70.4 | 70.25 | 394.6475
24966 | 6:56 | 21:56 | 12:26 | 64.8 | 64.7 | 64.75 | 3.333333 | 70.1 | 70.4 | 70.25 | 394.99875
24984 | 6:56 | 21:56 | 12:26 | 64.7 | 64.6 | 64.65 | -1.666667 | 70.1 | 70.4 | 70.25 | 395.35
25002 | 6:57 | 21:57 | 12:27 | 64.6 | 64.6 | 64.6 | -3.333333 | 70.1 | 70.4 | 70.25 | 395.70125
25020 | 6:57 | 21:57 | 12:27 | 64.6 | 64.6 | 64.6 | -1.666667 | 70.1 | 70.4 | 70.25 | 396.0525
25038 | 6:57 | 21:57 | 12:27 | 64.8 | 64.6 | 64.7 | 1.666667 | 70.1 | 70.4 | 70.25 | 396.40375
25056 | 6:58 | 21:58 | 12:28 | 64.7 | 64.7 | 64.7 | 4.736952e-13 | 70.1 | 70.4 | 70.25 | 396.755
25074 | 6:58 | 21:58 | 12:28 | 64.7 | 64.6 | 64.65 | -3.333333 | 70.1 | 70.4 | 70.25 | 397.10625
25092 | 6:58 | 21:58 | 12:28 | 64.7 | 64.6 | 64.65 | 0 | 70.1 | 70.4 | 70.25 | 397.4575
25110 | 6:58 | 21:58 | 12:28 | 64.8 | 64.6 | 64.7 | 3.333333 | 70.1 | 70.4 | 70.25 | 397.80875
25128 | 6:59 | 21:59 | 12:29 | 64.8 | 64.7 | 64.75 | 5 | 70.1 | 70.4 | 70.25 | 398.16
25146 | 6:59 | 21:59 | 12:29 | 64.7 | 64.7 | 64.7 | 4.736952e-13 | 70.1 | 70.4 | 70.25 | 398.51125
25164 | 6:59 | 21:59 | 12:29 | 64.7 | 64.6 | 64.65 | -1.666667 | 70.1 | 70.4 | 70.25 | 398.8625
25182 | 7:00 | 22:00 | 12:30 | 64.8 | 64.6 | 64.7 | 1.666667 | 70.1 | 70.4 | 70.25 | 399.21375
25200 | 7:00 | 22:00 | 12:30 | 64.8 | 64.7 | 64.75 | 3.333333 | 70.1 | 70.4 | 70.25 | 399.565
25218 | 7:00 | 22:00 | 12:30 | 64.8 | 64.7 | 64.75 | 1.666667 | 70.1 | 70.4 | 70.25 | 399.91625
25236 | 7:01 | 22:01 | 12:31 | 64.7 | 64.6 | 64.65 | -3.333333 | 70.1 | 70.4 | 70.25 | 400.2675
25254 | 7:01 | 22:01 | 12:31 | 64.7 | 64.6 | 64.65 | -1.666667 | 70.1 | 70.4 | 70.25 | 400.61875
25272 | 7:01 | 22:01 | 12:31 | 64.8 | 64.6 | 64.7 | 1.666667 | 70.1 | 70.4 | 70.25 | 400.97
25290 | 7:02 | 22:02 | 12:32 | 64.8 | 64.7 | 64.75 | 1.666667 | 70.1 | 70.4 | 70.25 | 401.32125
25308 | 7:02 | 22:02 | 12:32 | 64.7 | 64.6 | 64.65 | -3.333333 | 70.1 | 70.4 | 70.25 | 401.6725
25326 | 7:02 | 22:02 | 12:32 | 64.7 | 64.6 | 64.65 | -3.333333 | 70.1 | 70.3 | 70.2 | 402.0235
25344 | 7:02 | 22:02 | 12:32 | 64.8 | 64.6 | 64.7 | 1.666667 | 70.1 | 70.4 | 70.25 | 402.37475
25362 | 7:03 | 22:03 | 12:33 | 64.8 | 64.7 | 64.75 | 3.333333 | 70.1 | 70.3 | 70.2 | 402.72575
25380 | 7:03 | 22:03 | 12:33 | 64.8 | 64.7 | 64.75 | 1.666667 | 70.1 | 70.3 | 70.2 | 403.07675
25398 | 7:03 | 22:03 | 12:33 | 64.8 | 64.6 | 64.7 | -1.666667 | 70.1 | 70.3 | 70.2 | 403.42775
25416 | 7:04 | 22:04 | 12:34 | 64.8 | 64.7 | 64.75 | 3.333333 | 70.1 | 70.3 | 70.2 | 403.77875
25434 | 7:04 | 22:04 | 12:34 | 64.8 | 64.8 | 64.8 | 5 | 70.1 | 70.3 | 70.2 | 404.12975
25452 | 7:04 | 22:04 | 12:34 | 64.8 | 64.7 | 64.75 | 1.666667 | 70.1 | 70.3 | 70.2 | 404.48075
25470 | 7:04 | 22:04 | 12:34 | 64.7 | 64.6 | 64.65 | -3.333333 | 70.1 | 70.3 | 70.2 | 404.83175
25488 | 7:05 | 22:05 | 12:35 | 64.8 | 64.6 | 64.7 | -1.666667 | 70.1 | 70.3 | 70.2 | 405.18275
25506 | 7:05 | 22:05 | 12:35 | 64.8 | 64.6 | 64.7 | 0 | 70.1 | 70.3 | 70.2 | 405.53375
25524 | 7:05 | 22:05 | 12:35 | 64.7 | 64.7 | 64.7 | -1.666667 | 70.1 | 70.3 | 70.2 | 405.88475
25542 | 7:06 | 22:06 | 12:36 | 64.7 | 64.6 | 64.65 | -5 | 70.1 | 70.3 | 70.2 | 406.23575
25560 | 7:06 | 22:06 | 12:36 | 64.7 | 64.6 | 64.65 | -3.333333 | 70.1 | 70.3 | 70.2 | 406.58675
25578 | 7:06 | 22:06 | 12:36 | 64.8 | 64.6 | 64.7 | 1.666667 | 70.1 | 70.3 | 70.2 | 406.93775
25596 | 7:07 | 22:07 | 12:37 | 64.8 | 64.7 | 64.75 | 1.666667 | 70 | 70.3 | 70.15 | 407.2885
25614 | 7:07 | 22:07 | 12:37 | 64.7 | 64.6 | 64.65 | -1.666667 | 70 | 70.3 | 70.15 | 407.63925
25632 | 7:07 | 22:07 | 12:37 | 64.7 | 64.6 | 64.65 | -1.666667 | 70 | 70.3 | 70.15 | 407.99
25650 | 7:08 | 22:08 | 12:38 | 64.7 | 64.6 | 64.65 | 0 | 70 | 70.3 | 70.15 | 408.34075
25668 | 7:08 | 22:08 | 12:38 | 64.6 | 64.6 | 64.6 | -1.666667 | 70 | 70.3 | 70.15 | 408.6915
25686 | 7:08 | 22:08 | 12:38 | 64.6 | 64.6 | 64.6 | -3.333333 | 70 | 70.3 | 70.15 | 409.04225
25704 | 7:08 | 22:08 | 12:38 | 64.8 | 64.6 | 64.7 | -1.666667 | 70 | 70.3 | 70.15 | 409.393
25722 | 7:09 | 22:09 | 12:39 | 64.8 | 64.7 | 64.75 | 3.333333 | 70 | 70.3 | 70.15 | 409.74375
25740 | 7:09 | 22:09 | 12:39 | 64.8 | 64.8 | 64.8 | 5 | 70 | 70.3 | 70.15 | 410.0945
25758 | 7:09 | 22:09 | 12:39 | 64.8 | 64.8 | 64.8 | 5 | 70 | 70.3 | 70.15 | 410.44525
25776 | 7:10 | 22:10 | 12:40 | 64.8 | 64.7 | 64.75 | 5 | 70 | 70.3 | 70.15 | 410.796
25794 | 7:10 | 22:10 | 12:40 | 64.8 | 64.6 | 64.7 | 3.333333 | 70 | 70.3 | 70.15 | 411.14675
25812 | 7:10 | 22:10 | 12:40 | 64.8 | 64.7 | 64.75 | 1.666667 | 70 | 70.3 | 70.15 | 411.4975
25830 | 7:10 | 22:10 | 12:40 | 64.8 | 64.8 | 64.8 | 1.666667 | 70 | 70.3 | 70.15 | 411.84825
25848 | 7:11 | 22:11 | 12:41 | 64.8 | 64.7 | 64.75 | -1.666667 | 70 | 70.3 | 70.15 | 412.199
25866 | 7:11 | 22:11 | 12:41 | 64.8 | 64.6 | 64.7 | -3.333333 | 70 | 70.3 | 70.15 | 412.54975
25884 | 7:11 | 22:11 | 12:41 | 64.8 | 64.6 | 64.7 | -1.666667 | 70 | 70.3 | 70.15 | 412.9005
25902 | 7:12 | 22:12 | 12:42 | 64.8 | 64.7 | 64.75 | 1.666667 | 70 | 70.3 | 70.15 | 413.25125
25920 | 7:12 | 22:12 | 12:42 | 64.7 | 64.7 | 64.7 | -1.666667 | 70 | 70.3 | 70.15 | 413.602
25938 | 7:12 | 22:12 | 12:42 | 64.7 | 64.6 | 64.65 | -5 | 70 | 70.3 | 70.15 | 413.95275
25956 | 7:13 | 22:13 | 12:43 | 64.8 | 64.6 | 64.7 | -1.666667 | 70 | 70.3 | 70.15 | 414.3035
25974 | 7:13 | 22:13 | 12:43 | 64.8 | 64.7 | 64.75 | 1.666667 | 70 | 70.3 | 70.15 | 414.65425
25992 | 7:13 | 22:13 | 12:43 | 64.7 | 64.7 | 64.7 | 4.736952e-13 | 70 | 70.3 | 70.15 | 415.005
26010 | 7:14 | 22:14 | 12:43 | 64.7 | 64.6 | 64.65 | -3.333333 | 70 | 70.3 | 70.15 | 415.35575
26028 | 7:14 | 22:14 | 12:44 | 64.8 | 64.6 | 64.7 | -4.736952e-13 | 70 | 70.3 | 70.15 | 415.7065
26046 | 7:14 | 22:14 | 12:44 | 64.8 | 64.7 | 64.75 | 3.333333 | 70 | 70.3 | 70.15 | 416.05725
26064 | 7:14 | 22:14 | 12:44 | 64.8 | 64.7 | 64.75 | 1.666667 | 70 | 70.3 | 70.15 | 416.408
26082 | 7:15 | 22:15 | 12:45 | 64.7 | 64.6 | 64.65 | -3.333333 | 70 | 70.2 | 70.1 | 416.7585
26100 | 7:15 | 22:15 | 12:45 | 64.8 | 64.6 | 64.7 | -4.736952e-13 | 70 | 70.3 | 70.15 | 417.10925
26118 | 7:15 | 22:15 | 12:45 | 64.8 | 64.7 | 64.75 | 3.333333 | 70 | 70.3 | 70.15 | 417.46
26136 | 7:16 | 22:16 | 12:46 | 64.9 | 64.8 | 64.85 | 5 | 70 | 70.2 | 70.1 | 417.8105
26154 | 7:16 | 22:16 | 12:46 | 64.8 | 64.8 | 64.8 | 1.666667 | 70 | 70.2 | 70.1 | 418.161
26172 | 7:16 | 22:16 | 12:46 | 64.8 | 64.8 | 64.8 | 1.666667 | 70 | 70.2 | 70.1 | 418.5115
26190 | 7:17 | 22:17 | 12:47 | 64.9 | 64.8 | 64.85 | 6.666667 | 70 | 70.2 | 70.1 | 418.862
26208 | 7:17 | 22:17 | 12:47 | 64.9 | 64.8 | 64.85 | 5 | 70 | 70.2 | 70.1 | 419.2125
26226 | 7:17 | 22:17 | 12:47 | 64.8 | 64.8 | 64.8 | 1.666667 | 70 | 70.2 | 70.1 | 419.563
26244 | 7:17 | 22:17 | 12:47 | 64.8 | 64.7 | 64.75 | -3.333333 | 70 | 70.2 | 70.1 | 419.9135
26262 | 7:18 | 22:18 | 12:48 | 64.8 | 64.7 | 64.75 | -1.666667 | 70 | 70.2 | 70.1 | 420.264
26280 | 7:18 | 22:18 | 12:48 | 64.8 | 64.8 | 64.8 | 0 | 70 | 70.2 | 70.1 | 420.6145
26298 | 7:18 | 22:18 | 12:48 | 64.8 | 64.7 | 64.75 | -3.333333 | 69.9 | 70.2 | 70.05 | 420.96475
26316 | 7:19 | 22:19 | 12:49 | 64.7 | 64.6 | 64.65 | -6.666667 | 69.9 | 70.2 | 70.05 | 421.315
26334 | 7:19 | 22:19 | 12:49 | 64.7 | 64.6 | 64.65 | -5 | 69.9 | 70.2 | 70.05 | 421.66525
26352 | 7:19 | 22:19 | 12:49 | 64.8 | 64.7 | 64.75 | 0 | 69.9 | 70.2 | 70.05 | 422.0155
26370 | 7:20 | 22:20 | 12:50 | 64.8 | 64.8 | 64.8 | 1.666667 | 69.9 | 70.2 | 70.05 | 422.36575
26388 | 7:20 | 22:20 | 12:50 | 64.7 | 64.6 | 64.65 | -5 | 69.9 | 70.2 | 70.05 | 422.716
26406 | 7:20 | 22:20 | 12:50 | 64.7 | 64.6 | 64.65 | -3.333333 | 69.9 | 70.2 | 70.05 | 423.06625
26424 | 7:20 | 22:20 | 12:50 | 64.8 | 64.6 | 64.7 | 1.666667 | 69.9 | 70.1 | 70 | 423.41625
26442 | 7:21 | 22:21 | 12:51 | 64.7 | 64.7 | 64.7 | 1.666667 | 69.9 | 70.2 | 70.05 | 423.7665
26460 | 7:21 | 22:21 | 12:51 | 64.6 | 64.6 | 64.6 | -5 | 69.9 | 70.1 | 70 | 424.1165
26478 | 7:21 | 22:21 | 12:51 | 64.7 | 64.6 | 64.65 | -5 | 69.9 | 70.2 | 70.05 | 424.46675
26496 | 7:22 | 22:22 | 12:52 | 64.7 | 64.6 | 64.65 | 0 | 69.9 | 70.1 | 70 | 424.81675
26514 | 7:22 | 22:22 | 12:52 | 64.7 | 64.7 | 64.7 | 1.666667 | 69.9 | 70.1 | 70 | 425.16675
26532 | 7:22 | 22:22 | 12:52 | 64.6 | 64.6 | 64.6 | -3.333333 | 69.9 | 70.1 | 70 | 425.51675
26550 | 7:22 | 22:22 | 12:52 | 64.6 | 64.6 | 64.6 | -3.333333 | 69.9 | 70.1 | 70 | 425.86675
26568 | 7:23 | 22:23 | 12:53 | 64.8 | 64.6 | 64.7 | 3.333333 | 69.9 | 70.1 | 70 | 426.21675
26586 | 7:23 | 22:23 | 12:53 | 64.8 | 64.7 | 64.75 | 3.333333 | 69.9 | 70.1 | 70 | 426.56675
26604 | 7:23 | 22:23 | 12:53 | 64.7 | 64.6 | 64.65 | 0 | 69.8 | 70.1 | 69.95 | 426.9165
26622 | 7:24 | 22:24 | 12:54 | 64.6 | 64.6 | 64.6 | -3.333333 | 69.9 | 70.1 | 70 | 427.2665
26640 | 7:24 | 22:24 | 12:54 | 64.7 | 64.6 | 64.65 | 1.666667 | 69.8 | 70.1 | 69.95 | 427.61625
26658 | 7:24 | 22:24 | 12:54 | 64.7 | 64.6 | 64.65 | 1.666667 | 69.8 | 70.1 | 69.95 | 427.966
26676 | 7:25 | 22:25 | 12:55 | 64.7 | 64.7 | 64.7 | 4.736952e-13 | 69.8 | 70.1 | 69.95 | 428.31575
26694 | 7:25 | 22:25 | 12:55 | 64.7 | 64.6 | 64.65 | -3.333333 | 69.8 | 70.1 | 69.95 | 428.6655
26712 | 7:25 | 22:25 | 12:55 | 64.7 | 64.6 | 64.65 | 0 | 69.8 | 70.1 | 69.95 | 429.01525
26730 | 7:26 | 22:26 | 12:56 | 64.7 | 64.6 | 64.65 | 1.666667 | 69.8 | 70.1 | 69.95 | 429.365
26748 | 7:26 | 22:26 | 12:56 | 64.7 | 64.6 | 64.65 | 0 | 69.8 | 70.1 | 69.95 | 429.71475
26766 | 7:26 | 22:26 | 12:56 | 64.7 | 64.6 | 64.65 | 0 | 69.8 | 70.1 | 69.95 | 430.0645
26784 | 7:26 | 22:26 | 12:56 | 64.8 | 64.6 | 64.7 | -4.736952e-13 | 69.8 | 70.1 | 69.95 | 430.41425
26802 | 7:27 | 22:27 | 12:57 | 64.8 | 64.7 | 64.75 | 3.333333 | 69.8 | 70.1 | 69.95 | 430.764
26820 | 7:27 | 22:27 | 12:57 | 64.7 | 64.7 | 64.7 | 1.666667 | 69.8 | 70.1 | 69.95 | 431.11375
26838 | 7:27 | 22:27 | 12:57 | 64.7 | 64.6 | 64.65 | 0 | 69.8 | 70.1 | 69.95 | 431.4635
26856 | 7:28 | 22:28 | 12:58 | 64.8 | 64.6 | 64.7 | 1.666667 | 69.8 | 70.1 | 69.95 | 431.81325
26874 | 7:28 | 22:28 | 12:58 | 64.8 | 64.7 | 64.75 | 3.333333 | 69.8 | 70.1 | 69.95 | 432.163
26892 | 7:28 | 22:28 | 12:58 | 64.8 | 64.7 | 64.75 | 1.666667 | 69.8 | 70.1 | 69.95 | 432.51275
26910 | 7:28 | 22:28 | 12:58 | 64.8 | 64.8 | 64.8 | 1.666667 | 69.8 | 70.1 | 69.95 | 432.8625
26928 | 7:29 | 22:29 | 12:59 | 64.6 | 64.6 | 64.6 | -3.333333 | 69.8 | 70.1 | 69.95 | 433.21225
26946 | 7:29 | 22:29 | 12:59 | 64.6 | 64.5 | 64.55 | -3.333333 | 69.8 | 70.1 | 69.95 | 433.562
26964 | 7:29 | 22:29 | 12:59 | 64.6 | 64.5 | 64.55 | -5 | 69.8 | 70.1 | 69.95 | 433.91175
26982 | 7:30 | 22:30 | 13:00 | 64.6 | 64.5 | 64.55 | -6.666667 | 69.8 | 70.1 | 69.95 | 434.2615
27000 | 7:30 | 22:30 | 13:00 | 64.6 | 64.6 | 64.6 | -5 | 69.8 | 70.1 | 69.95 | 434.61125
27018 | 7:30 | 22:30 | 13:00 | 64.5 | 64.5 | 64.5 | -10 | 69.8 | 70.1 | 69.95 | 434.961
27036 | 7:31 | 22:31 | 13:01 | 64.5 | 64.3 | 64.4 | -6.666667 | 69.8 | 70.1 | 69.95 | 435.31075
27054 | 7:31 | 22:31 | 13:01 | 64.6 | 64.5 | 64.55 | 0 | 69.8 | 70.1 | 69.95 | 435.6605
27072 | 7:31 | 22:31 | 13:01 | 64.6 | 64.6 | 64.6 | 1.666667 | 69.8 | 70 | 69.9 | 436.01
27090 | 7:32 | 22:32 | 13:02 | 64.6 | 64.6 | 64.6 | 1.666667 | 69.8 | 70.1 | 69.95 | 436.35975
27108 | 7:32 | 22:32 | 13:02 | 64.6 | 64.5 | 64.55 | -1.666667 | 69.8 | 70 | 69.9 | 436.70925
27126 | 7:32 | 22:32 | 13:02 | 64.6 | 64.5 | 64.55 | 1.666667 | 69.8 | 70 | 69.9 | 437.05875
27144 | 7:32 | 22:32 | 13:02 | 64.6 | 64.5 | 64.55 | 5 | 69.8 | 70 | 69.9 | 437.40825
27162 | 7:33 | 22:33 | 13:03 | 64.6 | 64.6 | 64.6 | 1.666667 | 69.8 | 70 | 69.9 | 437.75775
27180 | 7:33 | 22:33 | 13:03 | 64.6 | 64.5 | 64.55 | -1.666667 | 69.8 | 70 | 69.9 | 438.10725
27198 | 7:33 | 22:33 | 13:03 | 64.6 | 64.5 | 64.55 | -1.666667 | 69.7 | 70 | 69.85 | 438.4565
27216 | 7:34 | 22:34 | 13:04 | 64.6 | 64.5 | 64.55 | 0 | 69.7 | 70 | 69.85 | 438.80575
27234 | 7:34 | 22:34 | 13:04 | 64.6 | 64.6 | 64.6 | 1.666667 | 69.7 | 70 | 69.85 | 439.155
27252 | 7:34 | 22:34 | 13:04 | 64.6 | 64.6 | 64.6 | 1.666667 | 69.7 | 70 | 69.85 | 439.50425
27270 | 7:34 | 22:34 | 13:04 | 64.6 | 64.6 | 64.6 | 0 | 69.7 | 70 | 69.85 | 439.8535
27288 | 7:35 | 22:35 | 13:05 | 64.6 | 64.5 | 64.55 | 0 | 69.7 | 70 | 69.85 | 440.20275
27306 | 7:35 | 22:35 | 13:05 | 64.7 | 64.6 | 64.65 | 3.333333 | 69.7 | 70 | 69.85 | 440.552
27324 | 7:35 | 22:35 | 13:05 | 64.8 | 64.7 | 64.75 | 6.666667 | 69.7 | 70 | 69.85 | 440.90125
27342 | 7:36 | 22:36 | 13:06 | 64.7 | 64.7 | 64.7 | 3.333333 | 69.7 | 70 | 69.85 | 441.2505
27360 | 7:36 | 22:36 | 13:06 | 64.6 | 64.6 | 64.6 | 0 | 69.7 | 70 | 69.85 | 441.59975
27378 | 7:36 | 22:36 | 13:06 | 64.6 | 64.6 | 64.6 | 0 | 69.7 | 70 | 69.85 | 441.949
27396 | 7:37 | 22:37 | 13:07 | 64.7 | 64.6 | 64.65 | 3.333333 | 69.7 | 70 | 69.85 | 442.29825
27414 | 7:37 | 22:37 | 13:07 | 64.6 | 64.6 | 64.6 | -1.666667 | 69.7 | 70 | 69.85 | 442.6475
27432 | 7:37 | 22:37 | 13:07 | 64.6 | 64.6 | 64.6 | -5 | 69.7 | 70 | 69.85 | 442.99675
27450 | 7:38 | 22:38 | 13:08 | 64.6 | 64.6 | 64.6 | -3.333333 | 69.7 | 70 | 69.85 | 443.346
27468 | 7:38 | 22:38 | 13:08 | 64.6 | 64.6 | 64.6 | 0 | 69.7 | 70 | 69.85 | 443.69525
27486 | 7:38 | 22:38 | 13:08 | 64.6 | 64.6 | 64.6 | 0 | 69.7 | 70 | 69.85 | 444.0445
27504 | 7:38 | 22:38 | 13:08 | 64.6 | 64.6 | 64.6 | -1.666667 | 69.6 | 70 | 69.8 | 444.3935
27522 | 7:39 | 22:39 | 13:09 | 64.8 | 64.6 | 64.7 | 3.333333 | 69.6 | 70 | 69.8 | 444.7425
27540 | 7:39 | 22:39 | 13:09 | 64.8 | 64.7 | 64.75 | 5 | 69.6 | 70 | 69.8 | 445.0915
27558 | 7:39 | 22:39 | 13:09 | 64.7 | 64.7 | 64.7 | 3.333333 | 69.6 | 70 | 69.8 | 445.4405
27576 | 7:40 | 22:40 | 13:10 | 64.7 | 64.6 | 64.65 | 1.666667 | 69.6 | 70 | 69.8 | 445.7895
27594 | 7:40 | 22:40 | 13:10 | 64.7 | 64.6 | 64.65 | 1.666667 | 69.6 | 70 | 69.8 | 446.1385
27612 | 7:40 | 22:40 | 13:10 | 64.7 | 64.6 | 64.65 | 1.666667 | 69.6 | 69.9 | 69.75 | 446.48725
27630 | 7:40 | 22:40 | 13:10 | 64.8 | 64.7 | 64.75 | 1.666667 | 69.6 | 69.9 | 69.75 | 446.836
27648 | 7:41 | 22:41 | 13:11 | 64.8 | 64.8 | 64.8 | 1.666667 | 69.6 | 69.9 | 69.75 | 447.18475
27666 | 7:41 | 22:41 | 13:11 | 64.8 | 64.8 | 64.8 | 3.333333 | 69.6 | 69.9 | 69.75 | 447.5335
27684 | 7:41 | 22:41 | 13:11 | 64.8 | 64.8 | 64.8 | 5 | 69.6 | 69.9 | 69.75 | 447.88225
27702 | 7:42 | 22:42 | 13:12 | 64.9 | 64.8 | 64.85 | 6.666667 | 69.6 | 69.9 | 69.75 | 448.231
27720 | 7:42 | 22:42 | 13:12 | 64.8 | 64.8 | 64.8 | 5 | 69.6 | 69.9 | 69.75 | 448.57975
27738 | 7:42 | 22:42 | 13:12 | 64.8 | 64.8 | 64.8 | 1.666667 | 69.6 | 69.9 | 69.75 | 448.9285
27756 | 7:43 | 22:43 | 13:13 | 64.8 | 64.7 | 64.75 | -1.666667 | 69.6 | 69.9 | 69.75 | 449.27725
27774 | 7:43 | 22:43 | 13:13 | 64.8 | 64.8 | 64.8 | 0 | 69.6 | 69.9 | 69.75 | 449.626
27792 | 7:43 | 22:43 | 13:13 | 64.8 | 64.8 | 64.8 | 0 | 69.6 | 69.9 | 69.75 | 449.97475
27810 | 7:43 | 22:43 | 13:14 | 64.8 | 64.8 | 64.8 | -1.666667 | 69.6 | 69.9 | 69.75 | 450.3235
27828 | 7:44 | 22:44 | 13:14 | 64.8 | 64.8 | 64.8 | 0 | 69.6 | 69.8 | 69.7 | 450.672
27846 | 7:44 | 22:44 | 13:14 | 64.9 | 64.8 | 64.85 | 1.666667 | 69.6 | 69.8 | 69.7 | 451.0205
27864 | 7:44 | 22:44 | 13:14 | 64.8 | 64.8 | 64.8 | 1.666667 | 69.6 | 69.9 | 69.75 | 451.36925
27882 | 7:45 | 22:45 | 13:15 | 64.8 | 64.8 | 64.8 | 0 | 69.6 | 69.8 | 69.7 | 451.71775
27900 | 7:45 | 22:45 | 13:15 | 64.8 | 64.7 | 64.75 | -1.666667 | 69.6 | 69.8 | 69.7 | 452.06625
27918 | 7:45 | 22:45 | 13:15 | 64.8 | 64.7 | 64.75 | -1.666667 | 69.6 | 69.8 | 69.7 | 452.41475
27936 | 7:46 | 22:46 | 13:16 | 64.8 | 64.8 | 64.8 | 0 | 69.6 | 69.8 | 69.7 | 452.76325
27954 | 7:46 | 22:46 | 13:16 | 64.7 | 64.7 | 64.7 | -5 | 69.6 | 69.8 | 69.7 | 453.11175
27972 | 7:46 | 22:46 | 13:16 | 64.6 | 64.6 | 64.6 | -6.666667 | 69.6 | 69.8 | 69.7 | 453.46025
27990 | 7:46 | 22:46 | 13:16 | 64.6 | 64.6 | 64.6 | -6.666667 | 69.6 | 69.8 | 69.7 | 453.80875
28008 | 7:47 | 22:47 | 13:17 | 64.7 | 64.6 | 64.65 | -3.333333 | 69.5 | 69.8 | 69.65 | 454.157
28026 | 7:47 | 22:47 | 13:17 | 64.8 | 64.6 | 64.7 | -1.666667 | 69.5 | 69.8 | 69.65 | 454.50525
28044 | 7:47 | 22:47 | 13:17 | 64.7 | 64.7 | 64.7 | -3.333333 | 69.5 | 69.8 | 69.65 | 454.8535
28062 | 7:48 | 22:48 | 13:18 | 64.6 | 64.6 | 64.6 | -3.333333 | 69.5 | 69.8 | 69.65 | 455.20175
28080 | 7:48 | 22:48 | 13:18 | 64.7 | 64.6 | 64.65 | 1.666667 | 69.5 | 69.8 | 69.65 | 455.55
28098 | 7:48 | 22:48 | 13:18 | 64.8 | 64.6 | 64.7 | 3.333333 | 69.5 | 69.8 | 69.65 | 455.89825
28116 | 7:49 | 22:49 | 13:19 | 64.7 | 64.7 | 64.7 | 1.666667 | 69.5 | 69.8 | 69.65 | 456.2465
28134 | 7:49 | 22:49 | 13:19 | 64.6 | 64.6 | 64.6 | -3.333333 | 69.5 | 69.8 | 69.65 | 456.59475
28152 | 7:49 | 22:49 | 13:19 | 64.6 | 64.6 | 64.6 | -3.333333 | 69.5 | 69.8 | 69.65 | 456.943
28170 | 7:50 | 22:50 | 13:20 | 64.6 | 64.6 | 64.6 | 0 | 69.5 | 69.8 | 69.65 | 457.29125
28188 | 7:50 | 22:50 | 13:20 | 64.7 | 64.6 | 64.65 | 0 | 69.5 | 69.8 | 69.65 | 457.6395
28206 | 7:50 | 22:50 | 13:20 | 64.6 | 64.6 | 64.6 | -3.333333 | 69.5 | 69.8 | 69.65 | 457.98775
28224 | 7:50 | 22:50 | 13:20 | 64.6 | 64.6 | 64.6 | -3.333333 | 69.5 | 69.8 | 69.65 | 458.336
28242 | 7:51 | 22:51 | 13:21 | 64.7 | 64.6 | 64.65 | 1.666667 | 69.5 | 69.8 | 69.65 | 458.68425
28260 | 7:51 | 22:51 | 13:21 | 64.8 | 64.7 | 64.75 | 5 | 69.5 | 69.8 | 69.65 | 459.0325
28278 | 7:51 | 22:51 | 13:21 | 64.8 | 64.8 | 64.8 | 6.666667 | 69.5 | 69.8 | 69.65 | 459.38075
28296 | 7:52 | 22:52 | 13:22 | 64.7 | 64.8 | 64.75 | 3.333333 | 69.5 | 69.8 | 69.65 | 459.729
28314 | 7:52 | 22:52 | 13:22 | 64.7 | 64.6 | 64.65 | 1.666667 | 69.5 | 69.8 | 69.65 | 460.07725
28332 | 7:52 | 22:52 | 13:22 | 64.7 | 64.6 | 64.65 | 1.666667 | 69.5 | 69.8 | 69.65 | 460.4255
28350 | 7:52 | 22:52 | 13:22 | 64.8 | 64.7 | 64.75 | 3.333333 | 69.5 | 69.8 | 69.65 | 460.77375
28368 | 7:53 | 22:53 | 13:23 | 64.8 | 64.8 | 64.8 | 1.666667 | 69.5 | 69.8 | 69.65 | 461.122
28386 | 7:53 | 22:53 | 13:23 | 64.7 | 64.8 | 64.75 | -1.666667 | 69.5 | 69.8 | 69.65 | 461.47025
28404 | 7:53 | 22:53 | 13:23 | 64.7 | 64.6 | 64.65 | -3.333333 | 69.5 | 69.7 | 69.6 | 461.81825
28422 | 7:54 | 22:54 | 13:24 | 64.8 | 64.7 | 64.75 | 3.333333 | 69.5 | 69.7 | 69.6 | 462.16625
28440 | 7:54 | 22:54 | 13:24 | 64.8 | 64.7 | 64.75 | 3.333333 | 69.5 | 69.7 | 69.6 | 462.51425
28458 | 7:54 | 22:54 | 13:24 | 64.7 | 64.7 | 64.7 | -1.666667 | 69.5 | 69.7 | 69.6 | 462.86225
28476 | 7:55 | 22:55 | 13:25 | 64.7 | 64.6 | 64.65 | -5 | 69.5 | 69.7 | 69.6 | 463.21025
28494 | 7:55 | 22:55 | 13:25 | 64.7 | 64.6 | 64.65 | -3.333333 | 69.4 | 69.7 | 69.55 | 463.558
28512 | 7:55 | 22:55 | 13:25 | 64.8 | 64.7 | 64.75 | 3.333333 | 69.4 | 69.7 | 69.55 | 463.90575
28530 | 7:56 | 22:56 | 13:25 | 64.8 | 64.8 | 64.8 | 1.666667 | 69.5 | 69.7 | 69.6 | 464.25375
28548 | 7:56 | 22:56 | 13:26 | 64.8 | 64.8 | 64.8 | 1.666667 | 69.4 | 69.7 | 69.55 | 464.6015
28566 | 7:56 | 22:56 | 13:26 | 64.7 | 64.8 | 64.75 | 1.666667 | 69.4 | 69.7 | 69.55 | 464.94925
28584 | 7:56 | 22:56 | 13:26 | 64.7 | 64.6 | 64.65 | 0 | 69.4 | 69.7 | 69.55 | 465.297
28602 | 7:57 | 22:57 | 13:27 | 64.7 | 64.6 | 64.65 | 0 | 69.4 | 69.7 | 69.55 | 465.64475
28620 | 7:57 | 22:57 | 13:27 | 64.8 | 64.6 | 64.7 | -1.666667 | 69.4 | 69.7 | 69.55 | 465.9925
28638 | 7:57 | 22:57 | 13:27 | 64.7 | 64.7 | 64.7 | -3.333333 | 69.4 | 69.7 | 69.55 | 466.34025
28656 | 7:58 | 22:58 | 13:28 | 64.6 | 64.6 | 64.6 | -6.666667 | 69.4 | 69.6 | 69.5 | 466.68775
28674 | 7:58 | 22:58 | 13:28 | 64.6 | 64.6 | 64.6 | -5 | 69.4 | 69.6 | 69.5 | 467.03525
28692 | 7:58 | 22:58 | 13:28 | 64.7 | 64.6 | 64.65 | 0 | 69.4 | 69.6 | 69.5 | 467.38275
28710 | 7:58 | 22:58 | 13:28 | 64.7 | 64.7 | 64.7 | 1.666667 | 69.4 | 69.6 | 69.5 | 467.73025
28728 | 7:59 | 22:59 | 13:29 | 64.6 | 64.6 | 64.6 | -3.333333 | 69.4 | 69.6 | 69.5 | 468.07775
28746 | 7:59 | 22:59 | 13:29 | 64.6 | 64.6 | 64.6 | -3.333333 | 69.4 | 69.6 | 69.5 | 468.42525
28764 | 7:59 | 22:59 | 13:29 | 64.7 | 64.6 | 64.65 | 1.666667 | 69.3 | 69.6 | 69.45 | 468.7725
28782 | 8:00 | 23:00 | 13:30 | 64.8 | 64.7 | 64.75 | 5 | 69.3 | 69.6 | 69.45 | 469.11975
28800 | 8:00 | 23:00 | 13:30 | 64.8 | 64.7 | 64.75 | 3.333333 | 69.3 | 69.6 | 69.45 | 469.467
28818 | 8:00 | 23:00 | 13:30 | 64.8 | 64.8 | 64.8 | 3.333333 | 69.3 | 69.6 | 69.45 | 469.81425
28836 | 8:01 | 23:01 | 13:31 | 64.8 | 64.7 | 64.75 | 5 | 69.3 | 69.6 | 69.45 | 470.1615
28854 | 8:01 | 23:01 | 13:31 | 64.8 | 64.8 | 64.8 | 6.666667 | 69.3 | 69.6 | 69.45 | 470.50875
28872 | 8:01 | 23:01 | 13:31 | 64.8 | 64.8 | 64.8 | 5 | 69.3 | 69.6 | 69.45 | 470.856
28890 | 8:02 | 23:02 | 13:32 | 64.8 | 64.8 | 64.8 | 1.666667 | 69.3 | 69.6 | 69.45 | 471.20325
28908 | 8:02 | 23:02 | 13:32 | 64.8 | 64.8 | 64.8 | 1.666667 | 69.3 | 69.6 | 69.45 | 471.5505
28926 | 8:02 | 23:02 | 13:32 | 64.8 | 64.7 | 64.75 | -1.666667 | 69.3 | 69.6 | 69.45 | 471.89775
28944 | 8:02 | 23:02 | 13:32 | 64.8 | 64.7 | 64.75 | 0 | 69.3 | 69.6 | 69.45 | 472.245
28962 | 8:03 | 23:03 | 13:33 | 64.8 | 64.8 | 64.8 | 0 | 69.3 | 69.6 | 69.45 | 472.59225
28980 | 8:03 | 23:03 | 13:33 | 64.8 | 64.8 | 64.8 | 0 | 69.3 | 69.6 | 69.45 | 472.9395
28998 | 8:03 | 23:03 | 13:33 | 64.8 | 64.8 | 64.8 | 0 | 69.3 | 69.6 | 69.45 | 473.28675
29016 | 8:04 | 23:04 | 13:34 | 64.8 | 64.8 | 64.8 | 0 | 69.3 | 69.6 | 69.45 | 473.634
29034 | 8:04 | 23:04 | 13:34 | 64.7 | 64.7 | 64.7 | -1.666667 | 69.3 | 69.6 | 69.45 | 473.98125
29052 | 8:04 | 23:04 | 13:34 | 64.7 | 64.6 | 64.65 | -3.333333 | 69.3 | 69.6 | 69.45 | 474.3285
29070 | 8:04 | 23:04 | 13:34 | 64.8 | 64.7 | 64.75 | -1.666667 | 69.3 | 69.6 | 69.45 | 474.67575
29088 | 8:05 | 23:05 | 13:35 | 64.8 | 64.8 | 64.8 | 0 | 69.3 | 69.6 | 69.45 | 475.023
29106 | 8:05 | 23:05 | 13:35 | 64.8 | 64.8 | 64.8 | 0 | 69.3 | 69.6 | 69.45 | 475.37025
29124 | 8:05 | 23:05 | 13:35 | 64.7 | 64.6 | 64.65 | -5 | 69.3 | 69.6 | 69.45 | 475.7175
29142 | 8:06 | 23:06 | 13:36 | 64.6 | 64.6 | 64.6 | -3.333333 | 69.3 | 69.6 | 69.45 | 476.06475
29160 | 8:06 | 23:06 | 13:36 | 64.7 | 64.6 | 64.65 | 0 | 69.3 | 69.6 | 69.45 | 476.412
29178 | 8:06 | 23:06 | 13:36 | 64.8 | 64.7 | 64.75 | 0 | 69.3 | 69.6 | 69.45 | 476.75925
29196 | 8:07 | 23:07 | 13:37 | 64.9 | 64.8 | 64.85 | 1.666667 | 69.3 | 69.5 | 69.4 | 477.10625
29214 | 8:07 | 23:07 | 13:37 | 64.9 | 64.8 | 64.85 | 1.666667 | 69.3 | 69.6 | 69.45 | 477.4535
29232 | 8:07 | 23:07 | 13:37 | 64.8 | 64.8 | 64.8 | 5 | 69.3 | 69.5 | 69.4 | 477.8005
29250 | 8:08 | 23:08 | 13:38 | 64.8 | 64.7 | 64.75 | 5 | 69.3 | 69.5 | 69.4 | 478.1475
29268 | 8:08 | 23:08 | 13:38 | 64.6 | 64.6 | 64.6 | -1.666667 | 69.3 | 69.5 | 69.4 | 478.4945
29286 | 8:08 | 23:08 | 13:38 | 64.8 | 64.6 | 64.7 | -1.666667 | 69.2 | 69.5 | 69.35 | 478.84125
29304 | 8:08 | 23:08 | 13:38 | 64.8 | 64.8 | 64.8 | -1.666667 | 69.2 | 69.5 | 69.35 | 479.188
29322 | 8:09 | 23:09 | 13:39 | 64.8 | 64.8 | 64.8 | -1.666667 | 69.2 | 69.5 | 69.35 | 479.53475
29340 | 8:09 | 23:09 | 13:39 | 64.7 | 64.7 | 64.7 | -3.333333 | 69.2 | 69.5 | 69.35 | 479.8815
29358 | 8:09 | 23:09 | 13:39 | 64.7 | 64.6 | 64.65 | -3.333333 | 69.2 | 69.5 | 69.35 | 480.22825
29376 | 8:10 | 23:10 | 13:40 | 64.7 | 64.6 | 64.65 | 1.666667 | 69.2 | 69.5 | 69.35 | 480.575
29394 | 8:10 | 23:10 | 13:40 | 64.7 | 64.6 | 64.65 | -1.666667 | 69.2 | 69.5 | 69.35 | 480.92175
29412 | 8:10 | 23:10 | 13:40 | 64.7 | 64.7 | 64.7 | -3.333333 | 69.2 | 69.5 | 69.35 | 481.2685
29430 | 8:10 | 23:10 | 13:40 | 64.6 | 64.6 | 64.6 | -6.666667 | 69.2 | 69.5 | 69.35 | 481.61525
29448 | 8:11 | 23:11 | 13:41 | 64.6 | 64.5 | 64.55 | -5 | 69.2 | 69.5 | 69.35 | 481.962
29466 | 8:11 | 23:11 | 13:41 | 64.7 | 64.6 | 64.65 | 0 | 69.2 | 69.5 | 69.35 | 482.30875
29484 | 8:11 | 23:11 | 13:41 | 64.7 | 64.7 | 64.7 | 1.666667 | 69.2 | 69.5 | 69.35 | 482.6555
29502 | 8:12 | 23:12 | 13:42 | 64.6 | 64.6 | 64.6 | -1.666667 | 69.2 | 69.5 | 69.35 | 483.00225
29520 | 8:12 | 23:12 | 13:42 | 64.6 | 64.6 | 64.6 | -3.333333 | 69.2 | 69.5 | 69.35 | 483.349
29538 | 8:12 | 23:12 | 13:42 | 64.6 | 64.6 | 64.6 | 0 | 69.2 | 69.5 | 69.35 | 483.69575
29556 | 8:13 | 23:13 | 13:43 | 64.6 | 64.6 | 64.6 | 1.666667 | 69.1 | 69.5 | 69.3 | 484.04225
29574 | 8:13 | 23:13 | 13:43 | 64.6 | 64.5 | 64.55 | -3.333333 | 69.1 | 69.5 | 69.3 | 484.38875
29592 | 8:13 | 23:13 | 13:43 | 64.6 | 64.6 | 64.6 | -3.333333 | 69.1 | 69.5 | 69.3 | 484.73525
29610 | 8:14 | 23:14 | 13:44 | 64.6 | 64.6 | 64.6 | 0 | 69.1 | 69.5 | 69.3 | 485.08175
29628 | 8:14 | 23:14 | 13:44 | 64.6 | 64.6 | 64.6 | 0 | 69.1 | 69.5 | 69.3 | 485.42825
29646 | 8:14 | 23:14 | 13:44 | 64.6 | 64.6 | 64.6 | 0 | 69.1 | 69.5 | 69.3 | 485.77475
29664 | 8:14 | 23:14 | 13:44 | 64.6 | 64.6 | 64.6 | 0 | 69.1 | 69.5 | 69.3 | 486.12125
29682 | 8:15 | 23:15 | 13:45 | 64.6 | 64.5 | 64.55 | 0 | 69.1 | 69.4 | 69.25 | 486.4675
29700 | 8:15 | 23:15 | 13:45 | 64.7 | 64.6 | 64.65 | 1.666667 | 69.1 | 69.5 | 69.3 | 486.814
29718 | 8:15 | 23:15 | 13:45 | 64.6 | 64.6 | 64.6 | 0 | 69.1 | 69.4 | 69.25 | 487.16025
29736 | 8:16 | 23:16 | 13:46 | 64.6 | 64.6 | 64.6 | 0 | 69.1 | 69.4 | 69.25 | 487.5065
29754 | 8:16 | 23:16 | 13:46 | 64.6 | 64.6 | 64.6 | 0 | 69.1 | 69.4 | 69.25 | 487.85275
29772 | 8:16 | 23:16 | 13:46 | 64.6 | 64.6 | 64.6 | 0 | 69.1 | 69.4 | 69.25 | 488.199
29790 | 8:16 | 23:16 | 13:46 | 64.7 | 64.6 | 64.65 | 3.333333 | 69.1 | 69.4 | 69.25 | 488.54525
29808 | 8:17 | 23:17 | 13:47 | 64.8 | 64.7 | 64.75 | 3.333333 | 69.1 | 69.4 | 69.25 | 488.8915
29826 | 8:17 | 23:17 | 13:47 | 64.8 | 64.8 | 64.8 | 6.666667 | 69.1 | 69.4 | 69.25 | 489.23775
29844 | 8:17 | 23:17 | 13:47 | 64.8 | 64.8 | 64.8 | 6.666667 | 69.1 | 69.4 | 69.25 | 489.584
29862 | 8:18 | 23:18 | 13:48 | 64.8 | 64.8 | 64.8 | 6.666667 | 69.1 | 69.4 | 69.25 | 489.93025
29880 | 8:18 | 23:18 | 13:48 | 64.9 | 64.8 | 64.85 | 8.333333 | 69.1 | 69.4 | 69.25 | 490.2765
29898 | 8:18 | 23:18 | 13:48 | 64.8 | 64.9 | 64.85 | 6.666667 | 69.1 | 69.4 | 69.25 | 490.62275
29916 | 8:19 | 23:19 | 13:49 | 64.9 | 64.8 | 64.85 | 3.333333 | 69.1 | 69.4 | 69.25 | 490.969
29934 | 8:19 | 23:19 | 13:49 | 64.8 | 64.8 | 64.8 | 0 | 69.1 | 69.4 | 69.25 | 491.31525
29952 | 8:19 | 23:19 | 13:49 | 64.9 | 64.8 | 64.85 | 1.666667 | 69.1 | 69.4 | 69.25 | 491.6615
29970 | 8:20 | 23:20 | 13:50 | 64.8 | 64.9 | 64.85 | 1.666667 | 69.1 | 69.3 | 69.2 | 492.0075
29988 | 8:20 | 23:20 | 13:50 | 64.8 | 64.8 | 64.8 | -1.666667 | 69.1 | 69.3 | 69.2 | 492.3535
30006 | 8:20 | 23:20 | 13:50 | 64.8 | 64.8 | 64.8 | -1.666667 | 69.1 | 69.3 | 69.2 | 492.6995
30024 | 8:20 | 23:20 | 13:50 | 64.8 | 64.8 | 64.8 | -1.666667 | 69.1 | 69.3 | 69.2 | 493.0455
30042 | 8:21 | 23:21 | 13:51 | 64.8 | 64.7 | 64.75 | -1.666667 | 69.1 | 69.3 | 69.2 | 493.3915
30060 | 8:21 | 23:21 | 13:51 | 64.7 | 64.7 | 64.7 | -5 | 69.1 | 69.3 | 69.2 | 493.7375
30078 | 8:21 | 23:21 | 13:51 | 64.7 | 64.7 | 64.7 | -5 | 69 | 69.3 | 69.15 | 494.08325
30096 | 8:22 | 23:22 | 13:52 | 64.6 | 64.6 | 64.6 | -6.666667 | 69 | 69.3 | 69.15 | 494.429
30114 | 8:22 | 23:22 | 13:52 | 64.7 | 64.6 | 64.65 | -5 | 69 | 69.3 | 69.15 | 494.77475
30132 | 8:22 | 23:22 | 13:52 | 64.7 | 64.7 | 64.7 | -3.333333 | 69 | 69.3 | 69.15 | 495.1205
30150 | 8:22 | 23:22 | 13:52 | 64.7 | 64.6 | 64.65 | -3.333333 | 69 | 69.3 | 69.15 | 495.46625
30168 | 8:23 | 23:23 | 13:53 | 64.8 | 64.7 | 64.75 | 1.666667 | 69 | 69.3 | 69.15 | 495.812
30186 | 8:23 | 23:23 | 13:53 | 64.8 | 64.7 | 64.75 | 1.666667 | 69 | 69.3 | 69.15 | 496.15775
30204 | 8:23 | 23:23 | 13:53 | 64.8 | 64.8 | 64.8 | 6.666667 | 69 | 69.3 | 69.15 | 496.5035
30222 | 8:24 | 23:24 | 13:54 | 64.8 | 64.8 | 64.8 | 5 | 69 | 69.3 | 69.15 | 496.84925
30240 | 8:24 | 23:24 | 13:54 | 64.8 | 64.8 | 64.8 | 3.333333 | 69 | 69.3 | 69.15 | 497.195
30258 | 8:24 | 23:24 | 13:54 | 64.7 | 64.7 | 64.7 | 1.666667 | 69 | 69.3 | 69.15 | 497.54075
30276 | 8:25 | 23:25 | 13:55 | 64.7 | 64.7 | 64.7 | -1.666667 | 69 | 69.3 | 69.15 | 497.8865
30294 | 8:25 | 23:25 | 13:55 | 64.8 | 64.7 | 64.75 | 0 | 69 | 69.3 | 69.15 | 498.23225
30312 | 8:25 | 23:25 | 13:55 | 64.8 | 64.8 | 64.8 | 0 | 69 | 69.3 | 69.15 | 498.578
30330 | 8:26 | 23:26 | 13:56 | 64.8 | 64.8 | 64.8 | 0 | 69 | 69.3 | 69.15 | 498.92375
30348 | 8:26 | 23:26 | 13:56 | 64.7 | 64.7 | 64.7 | -3.333333 | 69 | 69.3 | 69.15 | 499.2695
30366 | 8:26 | 23:26 | 13:56 | 64.7 | 64.7 | 64.7 | 0 | 69 | 69.3 | 69.15 | 499.61525
30384 | 8:26 | 23:26 | 13:56 | 64.7 | 64.7 | 64.7 | 0 | 69 | 69.3 | 69.15 | 499.961
30402 | 8:27 | 23:27 | 13:57 | 64.7 | 64.6 | 64.65 | -3.333333 | 69 | 69.3 | 69.15 | 500.30675
30420 | 8:27 | 23:27 | 13:57 | 64.7 | 64.6 | 64.65 | -5 | 69 | 69.3 | 69.15 | 500.6525
30438 | 8:27 | 23:27 | 13:57 | 64.7 | 64.6 | 64.65 | -5 | 69 | 69.3 | 69.15 | 500.99825
30456 | 8:28 | 23:28 | 13:58 | 64.6 | 64.6 | 64.6 | -3.333333 | 69 | 69.3 | 69.15 | 501.344
30474 | 8:28 | 23:28 | 13:58 | 64.7 | 64.6 | 64.65 | -1.666667 | 69 | 69.3 | 69.15 | 501.68975
30492 | 8:28 | 23:28 | 13:58 | 64.8 | 64.7 | 64.75 | 1.666667 | 69 | 69.3 | 69.15 | 502.0355
30510 | 8:28 | 23:28 | 13:58 | 64.8 | 64.8 | 64.8 | 5 | 69 | 69.3 | 69.15 | 502.38125
30528 | 8:29 | 23:29 | 13:59 | 64.8 | 64.8 | 64.8 | 5 | 69 | 69.2 | 69.1 | 502.72675
30546 | 8:29 | 23:29 | 13:59 | 64.7 | 64.8 | 64.75 | 3.333333 | 69 | 69.2 | 69.1 | 503.07225
30564 | 8:29 | 23:29 | 13:59 | 64.7 | 64.7 | 64.7 | 3.333333 | 69 | 69.2 | 69.1 | 503.41775
30582 | 8:30 | 23:30 | 14:00 | 64.7 | 64.7 | 64.7 | 1.666667 | 68.9 | 69.2 | 69.05 | 503.763
30600 | 8:30 | 23:30 | 14:00 | 64.7 | 64.6 | 64.65 | -3.333333 | 68.9 | 69.2 | 69.05 | 504.10825
30618 | 8:30 | 23:30 | 14:00 | 64.8 | 64.6 | 64.7 | -3.333333 | 68.9 | 69.2 | 69.05 | 504.4535
30636 | 8:31 | 23:31 | 14:01 | 64.8 | 64.7 | 64.75 | -1.666667 | 68.9 | 69.2 | 69.05 | 504.79875
30654 | 8:31 | 23:31 | 14:01 | 64.8 | 64.8 | 64.8 | 1.666667 | 68.9 | 69.2 | 69.05 | 505.144
30672 | 8:31 | 23:31 | 14:01 | 64.7 | 64.8 | 64.75 | 1.666667 | 68.9 | 69.2 | 69.05 | 505.48925
30690 | 8:32 | 23:32 | 14:02 | 64.8 | 64.7 | 64.75 | 1.666667 | 68.9 | 69.2 | 69.05 | 505.8345
30708 | 8:32 | 23:32 | 14:02 | 64.8 | 64.8 | 64.8 | 5 | 68.9 | 69.2 | 69.05 | 506.17975
30726 | 8:32 | 23:32 | 14:02 | 64.8 | 64.8 | 64.8 | 3.333333 | 68.9 | 69.2 | 69.05 | 506.525
30744 | 8:32 | 23:32 | 14:02 | 65 | 64.9 | 64.95 | 6.666667 | 68.9 | 69.2 | 69.05 | 506.87025
30762 | 8:33 | 23:33 | 14:03 | 65 | 65 | 65 | 6.666667 | 68.9 | 69.1 | 69 | 507.21525
30780 | 8:33 | 23:33 | 14:03 | 64.9 | 65 | 64.95 | 6.666667 | 68.9 | 69.1 | 69 | 507.56025
30798 | 8:33 | 23:33 | 14:03 | 64.9 | 65 | 64.95 | 6.666667 | 68.9 | 69.1 | 69 | 507.90525
30816 | 8:34 | 23:34 | 14:04 | 65 | 65 | 65 | 6.666667 | 68.8 | 69.1 | 68.95 | 508.25
30834 | 8:34 | 23:34 | 14:04 | 65 | 65 | 65 | 6.666667 | 68.9 | 69.1 | 69 | 508.595
30852 | 8:34 | 23:34 | 14:04 | 64.8 | 65 | 64.9 | -1.666667 | 68.9 | 69.1 | 69 | 508.94
30870 | 8:34 | 23:34 | 14:04 | 64.8 | 64.8 | 64.8 | -6.666667 | 68.8 | 69.1 | 68.95 | 509.28475
30888 | 8:35 | 23:35 | 14:05 | 64.8 | 64.8 | 64.8 | -5 | 68.8 | 69.1 | 68.95 | 509.6295
30906 | 8:35 | 23:35 | 14:05 | 64.8 | 64.8 | 64.8 | -5 | 68.9 | 69.1 | 69 | 509.9745
30924 | 8:35 | 23:35 | 14:05 | 64.8 | 64.8 | 64.8 | -6.666667 | 68.8 | 69.1 | 68.95 | 510.31925
30942 | 8:36 | 23:36 | 14:06 | 64.7 | 64.8 | 64.75 | -8.333333 | 68.8 | 69.1 | 68.95 | 510.664
30960 | 8:36 | 23:36 | 14:06 | 64.7 | 64.7 | 64.7 | -6.666667 | 68.8 | 69.1 | 68.95 | 511.00875
30978 | 8:36 | 23:36 | 14:06 | 64.7 | 64.7 | 64.7 | -3.333333 | 68.8 | 69.1 | 68.95 | 511.3535
30996 | 8:37 | 23:37 | 14:07 | 64.7 | 64.7 | 64.7 | -3.333333 | 68.8 | 69.1 | 68.95 | 511.69825
31014 | 8:37 | 23:37 | 14:07 | 64.8 | 64.7 | 64.75 | -1.666667 | 68.8 | 69.1 | 68.95 | 512.043
31032 | 8:37 | 23:37 | 14:07 | 64.8 | 64.8 | 64.8 | 0 | 68.8 | 69.1 | 68.95 | 512.38775
31050 | 8:38 | 23:38 | 14:08 | 64.7 | 64.8 | 64.75 | 0 | 68.8 | 69.1 | 68.95 | 512.7325
31068 | 8:38 | 23:38 | 14:08 | 64.8 | 64.8 | 64.8 | 3.333333 | 68.8 | 69.1 | 68.95 | 513.07725
31086 | 8:38 | 23:38 | 14:08 | 64.8 | 64.8 | 64.8 | 3.333333 | 68.8 | 69.1 | 68.95 | 513.422
31104 | 8:38 | 23:38 | 14:08 | 64.7 | 64.8 | 64.75 | 1.666667 | 68.8 | 69.1 | 68.95 | 513.76675
31122 | 8:39 | 23:39 | 14:09 | 64.7 | 64.7 | 64.7 | -1.666667 | 68.8 | 69.1 | 68.95 | 514.1115
31140 | 8:39 | 23:39 | 14:09 | 64.8 | 64.7 | 64.75 | -1.666667 | 68.8 | 69.1 | 68.95 | 514.45625
31158 | 8:39 | 23:39 | 14:09 | 64.8 | 64.8 | 64.8 | 1.666667 | 68.8 | 69.1 | 68.95 | 514.801
31176 | 8:40 | 23:40 | 14:10 | 64.8 | 64.8 | 64.8 | 0 | 68.8 | 69.1 | 68.95 | 515.14575
31194 | 8:40 | 23:40 | 14:10 | 64.7 | 64.8 | 64.75 | -1.666667 | 68.8 | 69.1 | 68.95 | 515.4905
31212 | 8:40 | 23:40 | 14:10 | 64.7 | 64.7 | 64.7 | -1.666667 | 68.8 | 69.1 | 68.95 | 515.83525
31230 | 8:41 | 23:41 | 14:11 | 64.8 | 64.8 | 64.8 | 3.333333 | 68.8 | 69.1 | 68.95 | 516.18
31248 | 8:41 | 23:41 | 14:11 | 64.8 | 64.8 | 64.8 | 1.666667 | 68.8 | 69.1 | 68.95 | 516.52475
31266 | 8:41 | 23:41 | 14:11 | 64.8 | 64.8 | 64.8 | 0 | 68.8 | 69.1 | 68.95 | 516.8695
31284 | 8:41 | 23:41 | 14:11 | 64.8 | 64.8 | 64.8 | 0 | 68.8 | 69.1 | 68.95 | 517.21425
31302 | 8:42 | 23:42 | 14:12 | 64.9 | 64.8 | 64.85 | 3.333333 | 68.8 | 69.1 | 68.95 | 517.559
31320 | 8:42 | 23:42 | 14:12 | 64.9 | 64.9 | 64.9 | 6.666667 | 68.8 | 69 | 68.9 | 517.9035
31338 | 8:42 | 23:42 | 14:12 | 65 | 65 | 65 | 6.666667 | 68.8 | 69.1 | 68.95 | 518.24825
31356 | 8:43 | 23:43 | 14:13 | 65 | 65 | 65 | 6.666667 | 68.8 | 69 | 68.9 | 518.59275
31374 | 8:43 | 23:43 | 14:13 | 64.8 | 65 | 64.9 | 3.333333 | 68.8 | 69 | 68.9 | 518.93725
31392 | 8:43 | 23:43 | 14:13 | 64.8 | 64.8 | 64.8 | 0 | 68.8 | 69 | 68.9 | 519.28175
31410 | 8:44 | 23:44 | 14:13 | 64.8 | 64.8 | 64.8 | -1.666667 | 68.7 | 69 | 68.85 | 519.626
31428 | 8:44 | 23:44 | 14:14 | 64.8 | 64.8 | 64.8 | -3.333333 | 68.8 | 69 | 68.9 | 519.9705
31446 | 8:44 | 23:44 | 14:14 | 64.8 | 64.8 | 64.8 | -6.666667 | 68.7 | 69 | 68.85 | 520.31475
31464 | 8:44 | 23:44 | 14:14 | 64.9 | 64.8 | 64.85 | -5 | 68.7 | 69 | 68.85 | 520.659
31482 | 8:45 | 23:45 | 14:15 | 65 | 64.9 | 64.95 | 1.666667 | 68.7 | 69 | 68.85 | 521.00325
31500 | 8:45 | 23:45 | 14:15 | 64.9 | 64.9 | 64.9 | 3.333333 | 68.7 | 69 | 68.85 | 521.3475
31518 | 8:45 | 23:45 | 14:15 | 64.8 | 64.9 | 64.85 | 1.666667 | 68.7 | 69 | 68.85 | 521.69175
31536 | 8:46 | 23:46 | 14:16 | 64.8 | 64.8 | 64.8 | 0 | 68.7 | 69 | 68.85 | 522.036
31554 | 8:46 | 23:46 | 14:16 | 64.8 | 64.8 | 64.8 | 0 | 68.7 | 69 | 68.85 | 522.38025
31572 | 8:46 | 23:46 | 14:16 | 64.8 | 64.8 | 64.8 | -1.666667 | 68.7 | 69 | 68.85 | 522.7245
31590 | 8:46 | 23:47 | 14:17 | 64.8 | 64.8 | 64.8 | -5 | 68.7 | 69 | 68.85 | 523.06875
31608 | 8:47 | 23:47 | 14:17 | 64.8 | 64.8 | 64.8 | -3.333333 | 68.7 | 69 | 68.85 | 523.413
31626 | 8:47 | 23:47 | 14:17 | 64.9 | 64.9 | 64.9 | 1.666667 | 68.7 | 69 | 68.85 | 523.75725
31644 | 8:47 | 23:47 | 14:17 | 64.8 | 64.8 | 64.8 | 0 | 68.7 | 69 | 68.85 | 524.1015
31662 | 8:48 | 23:48 | 14:18 | 64.7 | 64.8 | 64.75 | -1.666667 | 68.7 | 69 | 68.85 | 524.44575
31680 | 8:48 | 23:48 | 14:18 | 64.9 | 64.7 | 64.8 | 4.736952e-13 | 68.7 | 69 | 68.85 | 524.79
31698 | 8:48 | 23:48 | 14:18 | 64.9 | 64.9 | 64.9 | 3.333333 | 68.7 | 69 | 68.85 | 525.13425
31716 | 8:49 | 23:49 | 14:19 | 64.9 | 64.9 | 64.9 | 3.333333 | 68.6 | 69 | 68.8 | 525.47825
31734 | 8:49 | 23:49 | 14:19 | 64.9 | 64.8 | 64.85 | -1.666667 | 68.6 | 69 | 68.8 | 525.82225
31752 | 8:49 | 23:49 | 14:19 | 65 | 64.9 | 64.95 | 5 | 68.6 | 69 | 68.8 | 526.16625
31770 | 8:50 | 23:50 | 14:19 | 65 | 65 | 65 | 8.333333 | 68.6 | 69 | 68.8 | 526.51025
31788 | 8:50 | 23:50 | 14:20 | 64.9 | 65 | 64.95 | 5 | 68.6 | 69 | 68.8 | 526.85425
31806 | 8:50 | 23:50 | 14:20 | 64.8 | 64.9 | 64.85 | -1.666667 | 68.6 | 69 | 68.8 | 527.19825
31824 | 8:50 | 23:50 | 14:20 | 64.8 | 64.8 | 64.8 | -3.333333 | 68.6 | 69 | 68.8 | 527.54225
31842 | 8:51 | 23:51 | 14:21 | 64.8 | 64.8 | 64.8 | -1.666667 | 68.6 | 69 | 68.8 | 527.88625
31860 | 8:51 | 23:51 | 14:21 | 64.8 | 64.8 | 64.8 | -5 | 68.6 | 69 | 68.8 | 528.23025
31878 | 8:51 | 23:51 | 14:21 | 64.8 | 64.8 | 64.8 | -6.666667 | 68.6 | 69 | 68.8 | 528.57425
31896 | 8:52 | 23:52 | 14:22 | 64.8 | 64.8 | 64.8 | -5 | 68.6 | 68.9 | 68.75 | 528.918
31914 | 8:52 | 23:52 | 14:22 | 64.8 | 64.7 | 64.75 | -3.333333 | 68.6 | 68.9 | 68.75 | 529.26175
31932 | 8:52 | 23:52 | 14:22 | 64.8 | 64.8 | 64.8 | 0 | 68.6 | 68.9 | 68.75 | 529.6055
31950 | 8:52 | 23:52 | 14:22 | 64.7 | 64.7 | 64.7 | -3.333333 | 68.6 | 68.9 | 68.75 | 529.94925
31968 | 8:53 | 23:53 | 14:23 | 64.7 | 64.7 | 64.7 | -3.333333 | 68.6 | 68.9 | 68.75 | 530.293
31986 | 8:53 | 23:53 | 14:23 | 64.8 | 64.7 | 64.75 | -1.666667 | 68.6 | 68.9 | 68.75 | 530.63675
32004 | 8:53 | 23:53 | 14:23 | 64.7 | 64.7 | 64.7 | -3.333333 | 68.6 | 68.9 | 68.75 | 530.9805
32022 | 8:54 | 23:54 | 14:24 | 64.8 | 64.7 | 64.75 | 0 | 68.6 | 68.9 | 68.75 | 531.32425
32040 | 8:54 | 23:54 | 14:24 | 64.8 | 64.8 | 64.8 | 0 | 68.6 | 68.9 | 68.75 | 531.668
32058 | 8:54 | 23:54 | 14:24 | 64.8 | 64.8 | 64.8 | 3.333333 | 68.6 | 68.9 | 68.75 | 532.01175
32076 | 8:55 | 23:55 | 14:25 | 64.8 | 64.8 | 64.8 | 3.333333 | 68.6 | 68.9 | 68.75 | 532.3555
32094 | 8:55 | 23:55 | 14:25 | 64.8 | 64.8 | 64.8 | 1.666667 | 68.6 | 68.9 | 68.75 | 532.69925
32112 | 8:55 | 23:55 | 14:25 | 64.8 | 64.8 | 64.8 | 3.333333 | 68.6 | 68.9 | 68.75 | 533.043
32130 | 8:56 | 23:56 | 14:26 | 64.8 | 64.8 | 64.8 | 1.666667 | 68.6 | 68.9 | 68.75 | 533.38675
32148 | 8:56 | 23:56 | 14:26 | 64.8 | 64.8 | 64.8 | 0 | 68.6 | 68.9 | 68.75 | 533.7305
32166 | 8:56 | 23:56 | 14:26 | 64.7 | 64.7 | 64.7 | -3.333333 | 68.6 | 68.8 | 68.7 | 534.074
32184 | 8:56 | 23:56 | 14:26 | 64.7 | 64.7 | 64.7 | -3.333333 | 68.6 | 68.8 | 68.7 | 534.4175
32202 | 8:57 | 23:57 | 14:27 | 64.8 | 64.7 | 64.75 | -1.666667 | 68.6 | 68.9 | 68.75 | 534.76125
32220 | 8:57 | 23:57 | 14:27 | 64.8 | 64.8 | 64.8 | 0 | 68.6 | 68.8 | 68.7 | 535.10475
32238 | 8:57 | 23:57 | 14:27 | 64.8 | 64.8 | 64.8 | 0 | 68.6 | 68.8 | 68.7 | 535.44825
32256 | 8:58 | 23:58 | 14:28 | 64.8 | 64.8 | 64.8 | 0 | 68.6 | 68.8 | 68.7 | 535.79175
32274 | 8:58 | 23:58 | 14:28 | 64.8 | 64.8 | 64.8 | 3.333333 | 68.5 | 68.8 | 68.65 | 536.135
32292 | 8:58 | 23:58 | 14:28 | 64.8 | 64.8 | 64.8 | 3.333333 | 68.5 | 68.8 | 68.65 | 536.47825
32310 | 8:58 | 23:58 | 14:28 | 64.8 | 64.8 | 64.8 | 1.666667 | 68.5 | 68.8 | 68.65 | 536.8215
32328 | 8:59 | 23:59 | 14:29 | 64.9 | 64.8 | 64.85 | 1.666667 | 68.5 | 68.8 | 68.65 | 537.16475
32346 | 8:59 | 23:59 | 14:29 | 64.8 | 64.9 | 64.85 | 1.666667 | 68.5 | 68.8 | 68.65 | 537.508
32364 | 8:59 | 23:59 | 14:29 | 64.8 | 64.8 | 64.8 | 0 | 68.5 | 68.8 | 68.65 | 537.85125
32382 | 9:00 | 24:00 | 14:30 | 64.8 | 64.8 | 64.8 | 0 | 68.5 | 68.8 | 68.65 | 538.1945
32400 | 9:00 | 24:00 | 14:30 | 64.8 | 64.8 | 64.8 | 0 | 68.5 | 68.8 | 68.65 | 538.53775
32418 | 9:00 | 24:00 | 14:30 | 64.8 | 64.8 | 64.8 | 0 | 68.5 | 68.8 | 68.65 | 538.881
32436 | 9:01 | 24:01 | 14:31 | 64.8 | 64.8 | 64.8 | -1.666667 | 68.5 | 68.8 | 68.65 | 539.22425
32454 | 9:01 | 24:01 | 14:31 | 64.8 | 64.8 | 64.8 | -1.666667 | 68.5 | 68.8 | 68.65 | 539.5675
32472 | 9:01 | 24:01 | 14:31 | 64.9 | 64.8 | 64.85 | 1.666667 | 68.5 | 68.8 | 68.65 | 539.91075
32490 | 9:02 | 24:02 | 14:32 | 64.9 | 64.9 | 64.9 | 3.333333 | 68.5 | 68.8 | 68.65 | 540.254
32508 | 9:02 | 24:02 | 14:32 | 64.9 | 64.9 | 64.9 | 3.333333 | 68.5 | 68.8 | 68.65 | 540.59725
32526 | 9:02 | 24:02 | 14:32 | 64.9 | 64.9 | 64.9 | 3.333333 | 68.5 | 68.8 | 68.65 | 540.9405
32544 | 9:02 | 24:02 | 14:32 | 64.9 | 65 | 64.95 | 5 | 68.5 | 68.8 | 68.65 | 541.28375
32562 | 9:03 | 24:03 | 14:33 | 64.9 | 64.9 | 64.9 | 3.333333 | 68.5 | 68.8 | 68.65 | 541.627
32580 | 9:03 | 24:03 | 14:33 | 65 | 64.9 | 64.95 | 3.333333 | 68.5 | 68.8 | 68.65 | 541.97025
32598 | 9:03 | 24:03 | 14:33 | 64.9 | 65 | 64.95 | 1.666667 | 68.5 | 68.8 | 68.65 | 542.3135
32616 | 9:04 | 24:04 | 14:34 | 64.9 | 64.8 | 64.85 | -1.666667 | 68.5 | 68.8 | 68.65 | 542.65675
32634 | 9:04 | 24:04 | 14:34 | 64.9 | 64.9 | 64.9 | 0 | 68.5 | 68.8 | 68.65 | 543
32652 | 9:04 | 24:04 | 14:34 | 64.9 | 64.9 | 64.9 | -1.666667 | 68.5 | 68.8 | 68.65 | 543.34325
32670 | 9:04 | 24:04 | 14:34 | 64.8 | 64.9 | 64.85 | -1.666667 | 68.5 | 68.8 | 68.65 | 543.6865
32688 | 9:05 | 24:05 | 14:35 | 64.8 | 64.8 | 64.8 | -5 | 68.5 | 68.8 | 68.65 | 544.02975
32706 | 9:05 | 24:05 | 14:35 | 64.8 | 64.8 | 64.8 | -5 | 68.5 | 68.8 | 68.65 | 544.373
32724 | 9:05 | 24:05 | 14:35 | 64.8 | 64.8 | 64.8 | -1.666667 | 68.5 | 68.8 | 68.65 | 544.71625
32742 | 9:06 | 24:06 | 14:36 | 64.8 | 64.8 | 64.8 | -3.333333 | 68.5 | 68.7 | 68.6 | 545.05925
32760 | 9:06 | 24:06 | 14:36 | 64.9 | 64.8 | 64.85 | -1.666667 | 68.5 | 68.8 | 68.65 | 545.4025
32778 | 9:06 | 24:06 | 14:36 | 64.8 | 64.9 | 64.85 | 0 | 68.5 | 68.7 | 68.6 | 545.7455
32796 | 9:07 | 24:07 | 14:37 | 64.8 | 64.8 | 64.8 | 0 | 68.5 | 68.7 | 68.6 | 546.0885
32814 | 9:07 | 24:07 | 14:37 | 64.8 | 64.8 | 64.8 | 0 | 68.5 | 68.7 | 68.6 | 546.4315
32832 | 9:07 | 24:07 | 14:37 | 64.8 | 64.8 | 64.8 | 0 | 68.5 | 68.7 | 68.6 | 546.7745
32850 | 9:08 | 24:08 | 14:38 | 64.8 | 64.8 | 64.8 | 0 | 68.5 | 68.7 | 68.6 | 547.1175
32868 | 9:08 | 24:08 | 14:38 | 64.8 | 64.8 | 64.8 | -1.666667 | 68.5 | 68.7 | 68.6 | 547.4605
32886 | 9:08 | 24:08 | 14:38 | 64.8 | 64.8 | 64.8 | -1.666667 | 68.5 | 68.7 | 68.6 | 547.8035
32904 | 9:08 | 24:08 | 14:38 | 64.8 | 64.8 | 64.8 | 0 | 68.4 | 68.7 | 68.55 | 548.14625
32922 | 9:09 | 24:09 | 14:39 | 64.8 | 64.8 | 64.8 | 0 | 68.4 | 68.7 | 68.55 | 548.489
32940 | 9:09 | 24:09 | 14:39 | 65 | 64.9 | 64.95 | 5 | 68.4 | 68.7 | 68.55 | 548.83175
32958 | 9:09 | 24:09 | 14:39 | 64.9 | 64.9 | 64.9 | 3.333333 | 68.4 | 68.7 | 68.55 | 549.1745
32976 | 9:10 | 24:10 | 14:40 | 64.9 | 64.9 | 64.9 | 3.333333 | 68.4 | 68.7 | 68.55 | 549.51725
32994 | 9:10 | 24:10 | 14:40 | 64.9 | 64.9 | 64.9 | 3.333333 | 68.4 | 68.7 | 68.55 | 549.86
33012 | 9:10 | 24:10 | 14:40 | 64.9 | 64.9 | 64.9 | 3.333333 | 68.4 | 68.7 | 68.55 | 550.20275
33030 | 9:10 | 24:10 | 14:40 | 64.8 | 64.9 | 64.85 | 1.666667 | 68.4 | 68.7 | 68.55 | 550.5455
33048 | 9:11 | 24:11 | 14:41 | 64.8 | 64.8 | 64.8 | -5 | 68.4 | 68.7 | 68.55 | 550.88825
33066 | 9:11 | 24:11 | 14:41 | 64.8 | 64.8 | 64.8 | -3.333333 | 68.4 | 68.6 | 68.5 | 551.23075
33084 | 9:11 | 24:11 | 14:41 | 64.8 | 64.8 | 64.8 | -3.333333 | 68.4 | 68.7 | 68.55 | 551.5735
33102 | 9:12 | 24:12 | 14:42 | 64.8 | 64.8 | 64.8 | -3.333333 | 68.4 | 68.6 | 68.5 | 551.916
33120 | 9:12 | 24:12 | 14:42 | 64.9 | 64.8 | 64.85 | -1.666667 | 68.4 | 68.6 | 68.5 | 552.2585
33138 | 9:12 | 24:12 | 14:42 | 64.9 | 64.9 | 64.9 | 1.666667 | 68.4 | 68.6 | 68.5 | 552.601
33156 | 9:13 | 24:13 | 14:43 | 64.9 | 64.9 | 64.9 | 3.333333 | 68.4 | 68.6 | 68.5 | 552.9435
33174 | 9:13 | 24:13 | 14:43 | 64.9 | 64.9 | 64.9 | 3.333333 | 68.4 | 68.6 | 68.5 | 553.286
33192 | 9:13 | 24:13 | 14:43 | 64.9 | 64.9 | 64.9 | 3.333333 | 68.4 | 68.6 | 68.5 | 553.6285
33210 | 9:14 | 24:13 | 14:44 | 64.8 | 64.9 | 64.85 | 1.666667 | 68.4 | 68.6 | 68.5 | 553.971
33228 | 9:14 | 24:14 | 14:44 | 65 | 64.9 | 64.95 | 3.333333 | 68.3 | 68.6 | 68.45 | 554.31325
33246 | 9:14 | 24:14 | 14:44 | 64.9 | 65 | 64.95 | 1.666667 | 68.3 | 68.6 | 68.45 | 554.6555
33264 | 9:14 | 24:14 | 14:44 | 64.9 | 65 | 64.95 | 1.666667 | 68.3 | 68.6 | 68.45 | 554.99775
33282 | 9:15 | 24:15 | 14:45 | 64.9 | 64.9 | 64.9 | 0 | 68.3 | 68.6 | 68.45 | 555.34
33300 | 9:15 | 24:15 | 14:45 | 64.8 | 64.8 | 64.8 | -3.333333 | 68.3 | 68.6 | 68.45 | 555.68225
33318 | 9:15 | 24:15 | 14:45 | 64.8 | 64.8 | 64.8 | -1.666667 | 68.3 | 68.6 | 68.45 | 556.0245
33336 | 9:16 | 24:16 | 14:46 | 64.8 | 64.8 | 64.8 | -5 | 68.3 | 68.6 | 68.45 | 556.36675
33354 | 9:16 | 24:16 | 14:46 | 64.8 | 64.8 | 64.8 | -5 | 68.3 | 68.6 | 68.45 | 556.709
33372 | 9:16 | 24:16 | 14:46 | 64.8 | 64.8 | 64.8 | -5 | 68.3 | 68.6 | 68.45 | 557.05125
33390 | 9:16 | 24:16 | 14:46 | 64.8 | 64.8 | 64.8 | -3.333333 | 68.3 | 68.6 | 68.45 | 557.3935
33408 | 9:17 | 24:17 | 14:47 | 64.8 | 64.8 | 64.8 | 0 | 68.3 | 68.6 | 68.45 | 557.73575
33426 | 9:17 | 24:17 | 14:47 | 64.8 | 64.8 | 64.8 | 0 | 68.3 | 68.6 | 68.45 | 558.078
33444 | 9:17 | 24:17 | 14:47 | 64.8 | 64.8 | 64.8 | 0 | 68.3 | 68.6 | 68.45 | 558.42025
33462 | 9:18 | 24:18 | 14:48 | 64.8 | 64.8 | 64.8 | 0 | 68.3 | 68.6 | 68.45 | 558.7625
33480 | 9:18 | 24:18 | 14:48 | 64.8 | 64.8 | 64.8 | 0 | 68.3 | 68.6 | 68.45 | 559.10475
33498 | 9:18 | 24:18 | 14:48 | 64.8 | 64.8 | 64.8 | 0 | 68.3 | 68.6 | 68.45 | 559.447
33516 | 9:19 | 24:19 | 14:49 | 64.9 | 64.8 | 64.85 | 1.666667 | 68.3 | 68.6 | 68.45 | 559.78925
33534 | 9:19 | 24:19 | 14:49 | 64.9 | 64.9 | 64.9 | 3.333333 | 68.3 | 68.6 | 68.45 | 560.1315
33552 | 9:19 | 24:19 | 14:49 | 64.9 | 64.9 | 64.9 | 3.333333 | 68.3 | 68.6 | 68.45 | 560.47375
33570 | 9:19 | 24:19 | 14:50 | 64.9 | 64.9 | 64.9 | 3.333333 | 68.3 | 68.6 | 68.45 | 560.816
33588 | 9:20 | 24:20 | 14:50 | 64.8 | 64.9 | 64.85 | 1.666667 | 68.3 | 68.6 | 68.45 | 561.15825
33606 | 9:20 | 24:20 | 14:50 | 64.8 | 64.9 | 64.85 | 1.666667 | 68.3 | 68.6 | 68.45 | 561.5005
33624 | 9:20 | 24:20 | 14:50 | 64.8 | 64.8 | 64.8 | -1.666667 | 68.3 | 68.6 | 68.45 | 561.84275
33642 | 9:21 | 24:21 | 14:51 | 64.8 | 64.8 | 64.8 | -3.333333 | 68.3 | 68.6 | 68.45 | 562.185
33660 | 9:21 | 24:21 | 14:51 | 64.8 | 64.8 | 64.8 | -3.333333 | 68.3 | 68.6 | 68.45 | 562.52725
33678 | 9:21 | 24:21 | 14:51 | 64.8 | 64.8 | 64.8 | -3.333333 | 68.3 | 68.6 | 68.45 | 562.8695
33696 | 9:22 | 24:22 | 14:52 | 64.8 | 64.8 | 64.8 | -1.666667 | 68.3 | 68.6 | 68.45 | 563.21175
33714 | 9:22 | 24:22 | 14:52 | 64.8 | 64.8 | 64.8 | -1.666667 | 68.3 | 68.6 | 68.45 | 563.554
33732 | 9:22 | 24:22 | 14:52 | 64.8 | 64.8 | 64.8 | 0 | 68.3 | 68.6 | 68.45 | 563.89625
33750 | 9:22 | 24:22 | 14:52 | 65 | 64.9 | 64.95 | 5 | 68.3 | 68.5 | 68.4 | 564.23825
33768 | 9:23 | 24:23 | 14:53 | 65 | 65 | 65 | 6.666667 | 68.3 | 68.5 | 68.4 | 564.58025
33786 | 9:23 | 24:23 | 14:53 | 65 | 65 | 65 | 6.666667 | 68.3 | 68.5 | 68.4 | 564.92225
33804 | 9:23 | 24:23 | 14:53 | 64.9 | 65 | 64.95 | 5 | 68.3 | 68.5 | 68.4 | 565.26425
33822 | 9:24 | 24:24 | 14:54 | 65 | 65 | 65 | 6.666667 | 68.3 | 68.5 | 68.4 | 565.60625
33840 | 9:24 | 24:24 | 14:54 | 65 | 65 | 65 | 6.666667 | 68.3 | 68.5 | 68.4 | 565.94825
33858 | 9:24 | 24:24 | 14:54 | 65 | 65 | 65 | 1.666667 | 68.3 | 68.5 | 68.4 | 566.29025
33876 | 9:25 | 24:25 | 14:55 | 65.1 | 65.1 | 65.1 | 3.333333 | 68.2 | 68.5 | 68.35 | 566.632
33894 | 9:25 | 24:25 | 14:55 | 65 | 65.1 | 65.05 | 1.666667 | 68.2 | 68.5 | 68.35 | 566.97375
33912 | 9:25 | 24:25 | 14:55 | 65 | 65 | 65 | 1.666667 | 68.2 | 68.5 | 68.35 | 567.3155
33930 | 9:26 | 24:26 | 14:56 | 65.1 | 65 | 65.05 | 1.666667 | 68.2 | 68.5 | 68.35 | 567.65725
33948 | 9:26 | 24:26 | 14:56 | 65.1 | 65.1 | 65.1 | 3.333333 | 68.2 | 68.5 | 68.35 | 567.999
33966 | 9:26 | 24:26 | 14:56 | 65.1 | 65.1 | 65.1 | 3.333333 | 68.2 | 68.5 | 68.35 | 568.34075
33984 | 9:26 | 24:26 | 14:56 | 65.1 | 65.1 | 65.1 | 0 | 68.2 | 68.5 | 68.35 | 568.6825
34002 | 9:27 | 24:27 | 14:57 | 65 | 65.1 | 65.05 | 0 | 68.2 | 68.5 | 68.35 | 569.02425
34020 | 9:27 | 24:27 | 14:57 | 65 | 65 | 65 | 0 | 68.2 | 68.5 | 68.35 | 569.366
34038 | 9:27 | 24:27 | 14:57 | 65 | 65 | 65 | -1.666667 | 68.2 | 68.5 | 68.35 | 569.70775
34056 | 9:28 | 24:28 | 14:58 | 65 | 65 | 65 | -3.333333 | 68.2 | 68.5 | 68.35 | 570.0495
34074 | 9:28 | 24:28 | 14:58 | 65 | 65 | 65 | -3.333333 | 68.2 | 68.5 | 68.35 | 570.39125
34092 | 9:28 | 24:28 | 14:58 | 65 | 65 | 65 | -3.333333 | 68.2 | 68.5 | 68.35 | 570.733
34110 | 9:28 | 24:28 | 14:58 | 64.9 | 65 | 64.95 | -3.333333 | 68.2 | 68.5 | 68.35 | 571.07475
34128 | 9:29 | 24:29 | 14:59 | 65 | 65 | 65 | 0 | 68.2 | 68.5 | 68.35 | 571.4165
34146 | 9:29 | 24:29 | 14:59 | 64.9 | 65 | 64.95 | -1.666667 | 68.2 | 68.5 | 68.35 | 571.75825
34164 | 9:29 | 24:29 | 14:59 | 64.9 | 64.9 | 64.9 | -3.333333 | 68.2 | 68.5 | 68.35 | 572.1
34182 | 9:30 | 24:30 | 15:00 | 64.9 | 64.9 | 64.9 | -3.333333 | 68.2 | 68.5 | 68.35 | 572.44175
34200 | 9:30 | 24:30 | 15:00 | 64.9 | 64.9 | 64.9 | -3.333333 | 68.1 | 68.5 | 68.3 | 572.78325
34218 | 9:30 | 24:30 | 15:00 | 64.9 | 64.9 | 64.9 | -1.666667 | 68.2 | 68.5 | 68.35 | 573.125
34236 | 9:31 | 24:31 | 15:01 | 64.8 | 64.9 | 64.85 | -5 | 68.1 | 68.5 | 68.3 | 573.4665
34254 | 9:31 | 24:31 | 15:01 | 64.8 | 64.8 | 64.8 | -5 | 68.1 | 68.5 | 68.3 | 573.808
34272 | 9:31 | 24:31 | 15:01 | 64.9 | 64.9 | 64.9 | 0 | 68.1 | 68.5 | 68.3 | 574.1495
34290 | 9:32 | 24:32 | 15:02 | 64.9 | 65 | 64.95 | 1.666667 | 68.1 | 68.5 | 68.3 | 574.491
34308 | 9:32 | 24:32 | 15:02 | 64.8 | 64.9 | 64.85 | -1.666667 | 68.1 | 68.5 | 68.3 | 574.8325
34326 | 9:32 | 24:32 | 15:02 | 64.8 | 64.8 | 64.8 | -3.333333 | 68.1 | 68.4 | 68.25 | 575.17375
34344 | 9:32 | 24:32 | 15:02 | 64.8 | 64.8 | 64.8 | -1.666667 | 68.1 | 68.5 | 68.3 | 575.51525
34362 | 9:33 | 24:33 | 15:03 | 64.8 | 64.8 | 64.8 | 0 | 68.1 | 68.5 | 68.3 | 575.85675
34380 | 9:33 | 24:33 | 15:03 | 64.8 | 64.8 | 64.8 | -3.333333 | 68.1 | 68.5 | 68.3 | 576.19825
34398 | 9:33 | 24:33 | 15:03 | 64.8 | 64.8 | 64.8 | -5 | 68.1 | 68.4 | 68.25 | 576.5395
34416 | 9:34 | 24:34 | 15:04 | 64.8 | 64.9 | 64.85 | 0 | 68.1 | 68.4 | 68.25 | 576.88075
34434 | 9:34 | 24:34 | 15:04 | 64.8 | 64.8 | 64.8 | 0 | 68.1 | 68.4 | 68.25 | 577.222
34452 | 9:34 | 24:34 | 15:04 | 64.9 | 64.9 | 64.9 | 3.333333 | 68.1 | 68.4 | 68.25 | 577.56325
34470 | 9:34 | 24:34 | 15:04 | 64.8 | 64.9 | 64.85 | 1.666667 | 68.1 | 68.4 | 68.25 | 577.9045
34488 | 9:35 | 24:35 | 15:05 | 64.9 | 64.9 | 64.9 | 3.333333 | 68.1 | 68.4 | 68.25 | 578.24575
34506 | 9:35 | 24:35 | 15:05 | 64.9 | 65 | 64.95 | 5 | 68.1 | 68.4 | 68.25 | 578.587
34524 | 9:35 | 24:35 | 15:05 | 65 | 65 | 65 | 5 | 68.1 | 68.4 | 68.25 | 578.92825
34542 | 9:36 | 24:36 | 15:06 | 64.9 | 65 | 64.95 | 5 | 68.1 | 68.4 | 68.25 | 579.2695
34560 | 9:36 | 24:36 | 15:06 | 65 | 65 | 65 | 3.333333 | 68.1 | 68.4 | 68.25 | 579.61075
34578 | 9:36 | 24:36 | 15:06 | 64.9 | 65 | 64.95 | 3.333333 | 68.1 | 68.4 | 68.25 | 579.952
34596 | 9:37 | 24:37 | 15:07 | 64.9 | 65 | 64.95 | 1.666667 | 68.1 | 68.4 | 68.25 | 580.29325
34614 | 9:37 | 24:37 | 15:07 | 65 | 65 | 65 | 1.666667 | 68.1 | 68.4 | 68.25 | 580.6345
34632 | 9:37 | 24:37 | 15:07 | 65 | 65 | 65 | 0 | 68.1 | 68.4 | 68.25 | 580.97575
34650 | 9:38 | 24:38 | 15:08 | 64.9 | 65 | 64.95 | 0 | 68.1 | 68.4 | 68.25 | 581.317
34668 | 9:38 | 24:38 | 15:08 | 65 | 65 | 65 | 0 | 68.1 | 68.4 | 68.25 | 581.65825
34686 | 9:38 | 24:38 | 15:08 | 64.9 | 65 | 64.95 | 0 | 68.1 | 68.4 | 68.25 | 581.9995
34704 | 9:38 | 24:38 | 15:08 | 64.9 | 65 | 64.95 | 0 | 68.1 | 68.4 | 68.25 | 582.34075
34722 | 9:39 | 24:39 | 15:09 | 65 | 65 | 65 | 0 | 68.1 | 68.4 | 68.25 | 582.682
34740 | 9:39 | 24:39 | 15:09 | 65 | 65.1 | 65.05 | 1.666667 | 68.1 | 68.4 | 68.25 | 583.02325
34758 | 9:39 | 24:39 | 15:09 | 65 | 65.1 | 65.05 | 3.333333 | 68.1 | 68.3 | 68.2 | 583.36425
34776 | 9:40 | 24:40 | 15:10 | 65 | 65.1 | 65.05 | 1.666667 | 68.1 | 68.3 | 68.2 | 583.70525
34794 | 9:40 | 24:40 | 15:10 | 65.1 | 65.1 | 65.1 | 5 | 68.1 | 68.3 | 68.2 | 584.04625
34812 | 9:40 | 24:40 | 15:10 | 65 | 65.1 | 65.05 | 3.333333 | 68.1 | 68.3 | 68.2 | 584.38725
34830 | 9:40 | 24:40 | 15:10 | 65 | 65.1 | 65.05 | 1.666667 | 68.1 | 68.3 | 68.2 | 584.72825
34848 | 9:41 | 24:41 | 15:11 | 65 | 65.1 | 65.05 | 0 | 68.1 | 68.3 | 68.2 | 585.06925
34866 | 9:41 | 24:41 | 15:11 | 65 | 65.1 | 65.05 | 0 | 68.1 | 68.3 | 68.2 | 585.41025
34884 | 9:41 | 24:41 | 15:11 | 65 | 65.1 | 65.05 | 0 | 68.1 | 68.3 | 68.2 | 585.75125
34902 | 9:42 | 24:42 | 15:12 | 65 | 65 | 65 | -3.333333 | 68.1 | 68.3 | 68.2 | 586.09225
34920 | 9:42 | 24:42 | 15:12 | 65 | 65 | 65 | -1.666667 | 68 | 68.3 | 68.15 | 586.433
34938 | 9:42 | 24:42 | 15:12 | 65 | 65.1 | 65.05 | 0 | 68 | 68.3 | 68.15 | 586.77375
34956 | 9:43 | 24:43 | 15:13 | 64.9 | 65 | 64.95 | -3.333333 | 68 | 68.3 | 68.15 | 587.1145
34974 | 9:43 | 24:43 | 15:13 | 64.9 | 65 | 64.95 | -3.333333 | 68 | 68.3 | 68.15 | 587.45525
34992 | 9:43 | 24:43 | 15:13 | 64.9 | 65 | 64.95 | -3.333333 | 68 | 68.3 | 68.15 | 587.796
35010 | 9:44 | 24:44 | 15:14 | 64.9 | 65 | 64.95 | -1.666667 | 68 | 68.3 | 68.15 | 588.13675
35028 | 9:44 | 24:44 | 15:14 | 64.8 | 65 | 64.9 | -3.333333 | 68 | 68.3 | 68.15 | 588.4775
35046 | 9:44 | 24:44 | 15:14 | 64.8 | 64.9 | 64.85 | -6.666667 | 68 | 68.3 | 68.15 | 588.81825
35064 | 9:44 | 24:44 | 15:14 | 64.9 | 64.9 | 64.9 | -1.666667 | 68 | 68.3 | 68.15 | 589.159
35082 | 9:45 | 24:45 | 15:15 | 64.9 | 65 | 64.95 | 0 | 68 | 68.3 | 68.15 | 589.49975
35100 | 9:45 | 24:45 | 15:15 | 64.9 | 65 | 64.95 | 0 | 68 | 68.3 | 68.15 | 589.8405
35118 | 9:45 | 24:45 | 15:15 | 65 | 65 | 65 | 1.666667 | 68 | 68.3 | 68.15 | 590.18125
35136 | 9:46 | 24:46 | 15:16 | 65 | 65 | 65 | 3.333333 | 68 | 68.3 | 68.15 | 590.522
35154 | 9:46 | 24:46 | 15:16 | 65 | 65.1 | 65.05 | 6.666667 | 68 | 68.3 | 68.15 | 590.86275
35172 | 9:46 | 24:46 | 15:16 | 65 | 65 | 65 | 3.333333 | 68 | 68.3 | 68.15 | 591.2035
35190 | 9:46 | 24:46 | 15:16 | 65 | 65 | 65 | 1.666667 | 68 | 68.3 | 68.15 | 591.54425
35208 | 9:47 | 24:47 | 15:17 | 65 | 65.1 | 65.05 | 3.333333 | 68 | 68.3 | 68.15 | 591.885
35226 | 9:47 | 24:47 | 15:17 | 65 | 65.1 | 65.05 | 1.666667 | 68 | 68.3 | 68.15 | 592.22575
35244 | 9:47 | 24:47 | 15:17 | 65 | 65.1 | 65.05 | 1.666667 | 68 | 68.3 | 68.15 | 592.5665
35262 | 9:48 | 24:48 | 15:18 | 65 | 65 | 65 | -1.666667 | 68 | 68.3 | 68.15 | 592.90725
35280 | 9:48 | 24:48 | 15:18 | 65 | 65 | 65 | 0 | 68 | 68.3 | 68.15 | 593.248
35298 | 9:48 | 24:48 | 15:18 | 65 | 65 | 65 | 0 | 68 | 68.3 | 68.15 | 593.58875
35316 | 9:49 | 24:49 | 15:19 | 65 | 65 | 65 | -1.666667 | 68 | 68.3 | 68.15 | 593.9295
35334 | 9:49 | 24:49 | 15:19 | 65 | 65 | 65 | -1.666667 | 68 | 68.3 | 68.15 | 594.27025
35352 | 9:49 | 24:49 | 15:19 | 65 | 65.1 | 65.05 | 0 | 68 | 68.3 | 68.15 | 594.611
35370 | 9:50 | 24:50 | 15:20 | 65 | 65.1 | 65.05 | 1.666667 | 68 | 68.3 | 68.15 | 594.95175
35388 | 9:50 | 24:50 | 15:20 | 65 | 65.1 | 65.05 | 1.666667 | 68 | 68.3 | 68.15 | 595.2925
35406 | 9:50 | 24:50 | 15:20 | 65.1 | 65.1 | 65.1 | 3.333333 | 68 | 68.3 | 68.15 | 595.63325
35424 | 9:50 | 24:50 | 15:20 | 65.1 | 65.2 | 65.15 | 5 | 68 | 68.2 | 68.1 | 595.97375
35442 | 9:51 | 24:51 | 15:21 | 65.1 | 65.2 | 65.15 | 5 | 68 | 68.3 | 68.15 | 596.3145
35460 | 9:51 | 24:51 | 15:21 | 65.1 | 65.2 | 65.15 | 3.333333 | 68 | 68.2 | 68.1 | 596.655
35478 | 9:51 | 24:51 | 15:21 | 65 | 65.2 | 65.1 | 1.666667 | 68 | 68.2 | 68.1 | 596.9955
35496 | 9:52 | 24:52 | 15:22 | 65 | 65.1 | 65.05 | 0 | 68 | 68.2 | 68.1 | 597.336
35514 | 9:52 | 24:52 | 15:22 | 64.9 | 65.1 | 65 | -3.333333 | 68 | 68.2 | 68.1 | 597.6765
35532 | 9:52 | 24:52 | 15:22 | 65 | 65 | 65 | -5 | 68 | 68.2 | 68.1 | 598.017
35550 | 9:52 | 24:52 | 15:22 | 65 | 65.1 | 65.05 | -3.333333 | 68 | 68.2 | 68.1 | 598.3575
35568 | 9:53 | 24:53 | 15:23 | 65 | 65.1 | 65.05 | -3.333333 | 68 | 68.2 | 68.1 | 598.698
35586 | 9:53 | 24:53 | 15:23 | 65 | 65.1 | 65.05 | -1.666667 | 68 | 68.2 | 68.1 | 599.0385
35604 | 9:53 | 24:53 | 15:23 | 65 | 65.1 | 65.05 | 0 | 68 | 68.2 | 68.1 | 599.379
35622 | 9:54 | 24:54 | 15:24 | 65.1 | 65.1 | 65.1 | 3.333333 | 68 | 68.2 | 68.1 | 599.7195
35640 | 9:54 | 24:54 | 15:24 | 65 | 65.1 | 65.05 | 1.666667 | 68 | 68.2 | 68.1 | 600.06
35658 | 9:54 | 24:54 | 15:24 | 65 | 65.1 | 65.05 | 0 | 67.9 | 68.2 | 68.05 | 600.40025
35676 | 9:55 | 24:55 | 15:25 | 65 | 65 | 65 | -1.666667 | 67.9 | 68.2 | 68.05 | 600.7405
35694 | 9:55 | 24:55 | 15:25 | 65 | 65 | 65 | -1.666667 | 67.9 | 68.2 | 68.05 | 601.08075
35712 | 9:55 | 24:55 | 15:25 | 64.9 | 65 | 64.95 | -3.333333 | 67.9 | 68.2 | 68.05 | 601.421
35730 | 9:56 | 24:56 | 15:26 | 64.9 | 65 | 64.95 | -5 | 67.9 | 68.2 | 68.05 | 601.76125
35748 | 9:56 | 24:56 | 15:26 | 64.9 | 65 | 64.95 | -3.333333 | 67.9 | 68.2 | 68.05 | 602.1015
35766 | 9:56 | 24:56 | 15:26 | 65 | 65 | 65 | -1.666667 | 67.9 | 68.2 | 68.05 | 602.44175
35784 | 9:56 | 24:56 | 15:26 | 65 | 65 | 65 | 0 | 67.9 | 68.2 | 68.05 | 602.782
35802 | 9:57 | 24:57 | 15:27 | 65 | 65 | 65 | 0 | 67.9 | 68.2 | 68.05 | 603.12225
35820 | 9:57 | 24:57 | 15:27 | 65 | 65 | 65 | 1.666667 | 67.9 | 68.1 | 68 | 603.46225
35838 | 9:57 | 24:57 | 15:27 | 65 | 65 | 65 | 1.666667 | 67.9 | 68.1 | 68 | 603.80225
35856 | 9:58 | 24:58 | 15:28 | 65 | 65.1 | 65.05 | 3.333333 | 67.9 | 68.1 | 68 | 604.14225
35874 | 9:58 | 24:58 | 15:28 | 65 | 65.1 | 65.05 | 1.666667 | 67.9 | 68.1 | 68 | 604.48225
35892 | 9:58 | 24:58 | 15:28 | 64.9 | 65 | 64.95 | -1.666667 | 67.9 | 68.1 | 68 | 604.82225
35910 | 9:58 | 24:58 | 15:28 | 64.9 | 65 | 64.95 | -1.666667 | 67.9 | 68.1 | 68 | 605.16225
35928 | 9:59 | 24:59 | 15:29 | 64.9 | 65 | 64.95 | -1.666667 | 67.9 | 68.1 | 68 | 605.50225
35946 | 9:59 | 24:59 | 15:29 | 64.9 | 65 | 64.95 | -1.666667 | 67.9 | 68.1 | 68 | 605.84225
35964 | 9:59 | 24:59 | 15:29 | 64.8 | 65 | 64.9 | -5 | 67.9 | 68.1 | 68 | 606.18225
35982 | 10:00 | 25:00 | 15:30 | 64.8 | 64.9 | 64.85 | -6.666667 | 67.9 | 68.1 | 68 | 606.52225
36000 | 10:00 | 25:00 | 15:30 | 64.7 | 64.8 | 64.75 | -6.666667 | 67.9 | 68.1 | 68 | 606.86225
36018 | 10:00 | 25:00 | 15:30 | 64.4 | 64.8 | 64.6 | -11.66667 | 67.8 | 68.1 | 67.95 | 607.202
36036 | 10:01 | 25:01 | 15:31 | 63.5 | 64.3 | 63.9 | -35 | 67.9 | 68.1 | 68 | 607.542
36054 | 10:01 | 25:01 | 15:31 | 62.5 | 63.3 | 62.9 | -68.33333 | 67.9 | 68.1 | 68 | 607.882
36072 | 10:01 | 25:01 | 15:31 | 61.5 | 61.9 | 61.7 | -106.6667 | 67.9 | 68.1 | 68 | 608.222
36090 | 10:02 | 25:02 | 15:32 | 60.8 | 60.6 | 60.7 | -138.3333 | 67.8 | 68.1 | 67.95 | 608.56175
36108 | 10:02 | 25:02 | 15:32 | 60.3 | 59.6 | 59.95 | -160 | 67.8 | 68.1 | 67.95 | 608.9015
36126 | 10:02 | 25:02 | 15:32 | 59.8 | 58.6 | 59.2 | -180 | 67.8 | 68.1 | 67.95 | 609.24125
36144 | 10:02 | 25:02 | 15:32 | 59.4 | 57.6 | 58.5 | -180 | 67.8 | 68.1 | 67.95 | 609.581
36162 | 10:03 | 25:03 | 15:33 | 58.9 | 56.8 | 57.85 | -168.3333 | 67.8 | 68.1 | 67.95 | 609.92075
36180 | 10:03 | 25:03 | 15:33 | 58.4 | 55.8 | 57.1 | -153.3333 | 67.8 | 68.1 | 67.95 | 610.2605
36198 | 10:03 | 25:03 | 15:33 | 58 | 54.9 | 56.45 | -141.6667 | 67.8 | 68.1 | 67.95 | 610.60025
36216 | 10:04 | 25:04 | 15:34 | 57.5 | 54 | 55.75 | -140 | 67.8 | 68.1 | 67.95 | 610.94
36234 | 10:04 | 25:04 | 15:34 | 57 | 53.1 | 55.05 | -138.3333 | 67.8 | 68.1 | 67.95 | 611.27975
36252 | 10:04 | 25:04 | 15:34 | 56.6 | 52.3 | 54.45 | -135 | 67.8 | 68.1 | 67.95 | 611.6195
36270 | 10:04 | 25:04 | 15:34 | 56.2 | 51.5 | 53.85 | -133.3333 | 67.8 | 68.1 | 67.95 | 611.95925
36288 | 10:05 | 25:05 | 15:35 | 55.6 | 50.7 | 53.15 | -131.6667 | 67.8 | 68 | 67.9 | 612.29875
36306 | 10:05 | 25:05 | 15:35 | 55.1 | 49.9 | 52.5 | -131.6667 | 67.8 | 68 | 67.9 | 612.63825
36324 | 10:05 | 25:05 | 15:35 | 54.6 | 49.1 | 51.85 | -130 | 67.8 | 68 | 67.9 | 612.97775
36342 | 10:06 | 25:06 | 15:36 | 54.1 | 48.3 | 51.2 | -128.3333 | 67.8 | 68 | 67.9 | 613.31725
36360 | 10:06 | 25:06 | 15:36 | 53.4 | 47.6 | 50.5 | -131.6667 | 67.8 | 68 | 67.9 | 613.65675
36378 | 10:06 | 25:06 | 15:36 | 52.7 | 47 | 49.85 | -133.3333 | 67.7 | 68 | 67.85 | 613.996
36396 | 10:07 | 25:07 | 15:37 | 52 | 46.2 | 49.1 | -135 | 67.7 | 68 | 67.85 | 614.33525
36414 | 10:07 | 25:07 | 15:37 | 51.1 | 45.5 | 48.3 | -140 | 67.7 | 68 | 67.85 | 614.6745
36432 | 10:07 | 25:07 | 15:37 | 50.3 | 44.8 | 47.55 | -143.3333 | 67.7 | 68 | 67.85 | 615.01375
36450 | 10:08 | 25:08 | 15:38 | 49.5 | 44.1 | 46.8 | -146.6667 | 67.6 | 67.9 | 67.75 | 615.3525
36468 | 10:08 | 25:08 | 15:38 | 48.7 | 43.4 | 46.05 | -148.3333 | 67.6 | 67.9 | 67.75 | 615.69125
36486 | 10:08 | 25:08 | 15:38 | 47.8 | 42.8 | 45.3 | -151.6667 | 67.6 | 67.9 | 67.75 | 616.03
36504 | 10:08 | 25:08 | 15:38 | 47 | 42.1 | 44.55 | -151.6667 | 67.6 | 67.8 | 67.7 | 616.3685
36522 | 10:09 | 25:09 | 15:39 | 46.3 | 41.5 | 43.9 | -146.6667 | 67.6 | 67.8 | 67.7 | 616.707
36540 | 10:09 | 25:09 | 15:39 | 45.4 | 40.9 | 43.15 | -146.6667 | 67.5 | 67.8 | 67.65 | 617.04525
36558 | 10:09 | 25:09 | 15:39 | 44.6 | 40.2 | 42.4 | -146.6667 | 67.5 | 67.8 | 67.65 | 617.3835
36576 | 10:10 | 25:10 | 15:40 | 43.9 | 39.6 | 41.75 | -143.3333 | 67.5 | 67.8 | 67.65 | 617.72175
36594 | 10:10 | 25:10 | 15:40 | 43 | 39.1 | 41.05 | -141.6667 | 67.5 | 67.7 | 67.6 | 618.05975
36612 | 10:10 | 25:10 | 15:40 | 42.2 | 38.5 | 40.35 | -140 | 67.5 | 67.7 | 67.6 | 618.39775
36630 | 10:11 | 25:11 | 15:41 | 41.6 | 37.9 | 39.75 | -138.3333 | 67.4 | 67.6 | 67.5 | 618.73525
36648 | 10:11 | 25:11 | 15:41 | 41.2 | 37.4 | 39.3 | -128.3333 | 67.3 | 67.6 | 67.45 | 619.0725
36666 | 10:11 | 25:11 | 15:41 | 40.7 | 37 | 38.85 | -118.3333 | 67.3 | 67.6 | 67.45 | 619.40975
36684 | 10:11 | 25:11 | 15:41 | 40.2 | 36.6 | 38.4 | -111.6667 | 67.3 | 67.5 | 67.4 | 619.74675
36702 | 10:12 | 25:12 | 15:42 | 39.7 | 36.3 | 38 | -101.6667 | 67.2 | 67.5 | 67.35 | 620.0835
36720 | 10:12 | 25:12 | 15:42 | 39.3 | 36 | 37.65 | -90 | 67.2 | 67.5 | 67.35 | 620.42025
36738 | 10:12 | 25:12 | 15:42 | 38.9 | 35.7 | 37.3 | -81.66667 | 67.1 | 67.4 | 67.25 | 620.7565
36756 | 10:13 | 25:13 | 15:43 | 38.6 | 35.4 | 37 | -76.66667 | 67.1 | 67.4 | 67.25 | 621.09275
36774 | 10:13 | 25:13 | 15:43 | 38.3 | 35.2 | 36.75 | -70 | 67.1 | 67.3 | 67.2 | 621.42875
36792 | 10:13 | 25:13 | 15:43 | 38.1 | 35.1 | 36.6 | -60 | 67 | 67.3 | 67.15 | 621.7645
36810 | 10:14 | 25:14 | 15:43 | 38 | 35 | 36.5 | -50 | 67 | 67.2 | 67.1 | 622.1
36828 | 10:14 | 25:14 | 15:44 | 38 | 35 | 36.5 | -38.33333 | 66.9 | 67.1 | 67 | 622.435
36846 | 10:14 | 25:14 | 15:44 | 38 | 35 | 36.5 | -26.66667 | 66.8 | 67.1 | 66.95 | 622.76975
36864 | 10:14 | 25:14 | 15:44 | 38 | 35.1 | 36.55 | -15 | 66.8 | 67.1 | 66.95 | 623.1045
36882 | 10:15 | 25:15 | 15:45 | 38.1 | 35.3 | 36.7 | -1.666667 | 66.7 | 67 | 66.85 | 623.43875
36900 | 10:15 | 25:15 | 15:45 | 38.2 | 35.6 | 36.9 | 10 | 66.6 | 67 | 66.8 | 623.77275
36918 | 10:15 | 25:15 | 15:45 | 38.3 | 35.9 | 37.1 | 20 | 66.6 | 66.9 | 66.75 | 624.1065
36936 | 10:16 | 25:16 | 15:46 | 38.5 | 36.2 | 37.35 | 28.33333 | 66.5 | 66.8 | 66.65 | 624.43975
36954 | 10:16 | 25:16 | 15:46 | 38.7 | 36.5 | 37.6 | 36.66667 | 66.5 | 66.8 | 66.65 | 624.773
36972 | 10:16 | 25:16 | 15:46 | 38.8 | 36.8 | 37.8 | 41.66667 | 66.4 | 66.7 | 66.55 | 625.10575
36990 | 10:16 | 25:17 | 15:47 | 38.5 | 37.1 | 37.8 | 36.66667 | 66.3 | 66.6 | 66.45 | 625.438
37008 | 10:17 | 25:17 | 15:47 | 37.8 | 36.8 | 37.3 | 13.33333 | 66.3 | 66.6 | 66.45 | 625.77025
37026 | 10:17 | 25:17 | 15:47 | 37.3 | 36.3 | 36.8 | -10 | 66.2 | 66.5 | 66.35 | 626.102
37044 | 10:17 | 25:17 | 15:47 | 37.2 | 35.9 | 36.55 | -26.66667 | 66.1 | 66.5 | 66.3 | 626.4335
37062 | 10:18 | 25:18 | 15:48 | 37.2 | 35.7 | 36.45 | -38.33333 | 66 | 66.4 | 66.2 | 626.7645
37080 | 10:18 | 25:18 | 15:48 | 37.2 | 35.7 | 36.45 | -45 | 66 | 66.3 | 66.15 | 627.09525
37098 | 10:18 | 25:18 | 15:48 | 37.3 | 35.8 | 36.55 | -41.66667 | 65.9 | 66.2 | 66.05 | 627.4255
37116 | 10:19 | 25:19 | 15:49 | 37.5 | 36 | 36.75 | -18.33333 | 65.8 | 66.1 | 65.95 | 627.75525
37134 | 10:19 | 25:19 | 15:49 | 37.6 | 36.1 | 36.85 | 1.666667 | 65.8 | 66.1 | 65.95 | 628.085
37152 | 10:19 | 25:19 | 15:49 | 37.8 | 36.4 | 37.1 | 18.33333 | 65.6 | 66 | 65.8 | 628.414
37170 | 10:20 | 25:20 | 15:49 | 38 | 36.6 | 37.3 | 28.33333 | 65.6 | 66 | 65.8 | 628.743
37188 | 10:20 | 25:20 | 15:50 | 38.1 | 36.8 | 37.45 | 33.33333 | 65.5 | 65.8 | 65.65 | 629.07125
37206 | 10:20 | 25:20 | 15:50 | 38.2 | 37.1 | 37.65 | 36.66667 | 65.4 | 65.8 | 65.6 | 629.39925
37224 | 10:20 | 25:20 | 15:50 | 37.8 | 37.1 | 37.45 | 23.33333 | 65.3 | 65.7 | 65.5 | 629.72675
37242 | 10:21 | 25:21 | 15:51 | 37.1 | 36.9 | 37 | 5 | 65.2 | 65.6 | 65.4 | 630.05375
37260 | 10:21 | 25:21 | 15:51 | 36.7 | 36.4 | 36.55 | -18.33333 | 65.1 | 65.5 | 65.3 | 630.38025
37278 | 10:21 | 25:21 | 15:51 | 36.5 | 36 | 36.25 | -35 | 65.1 | 65.5 | 65.3 | 630.70675
37296 | 10:22 | 25:22 | 15:52 | 36.5 | 35.8 | 36.15 | -43.33333 | 65 | 65.3 | 65.15 | 631.0325
37314 | 10:22 | 25:22 | 15:52 | 36.6 | 35.8 | 36.2 | -48.33333 | 64.9 | 65.3 | 65.1 | 631.358
37332 | 10:22 | 25:22 | 15:52 | 36.6 | 35.8 | 36.2 | -41.66667 | 64.8 | 65.2 | 65 | 631.683
37350 | 10:22 | 25:22 | 15:52 | 36.8 | 36 | 36.4 | -20 | 64.7 | 65.1 | 64.9 | 632.0075
37368 | 10:23 | 25:23 | 15:53 | 36.9 | 36.1 | 36.5 | -1.666667 | 64.6 | 65 | 64.8 | 632.3315
37386 | 10:23 | 25:23 | 15:53 | 37 | 36.3 | 36.65 | 13.33333 | 64.5 | 65 | 64.75 | 632.65525
37404 | 10:23 | 25:23 | 15:53 | 37.2 | 36.5 | 36.85 | 23.33333 | 64.5 | 64.8 | 64.65 | 632.9785
37422 | 10:24 | 25:24 | 15:54 | 37.3 | 36.6 | 36.95 | 25 | 64.3 | 64.8 | 64.55 | 633.30125
37440 | 10:24 | 25:24 | 15:54 | 37.5 | 36.8 | 37.15 | 31.66667 | 64.3 | 64.7 | 64.5 | 633.62375
37458 | 10:24 | 25:24 | 15:54 | 37.6 | 37 | 37.3 | 30 | 64.1 | 64.6 | 64.35 | 633.9455
37476 | 10:25 | 25:25 | 15:55 | 37.5 | 37.1 | 37.3 | 26.66667 | 64 | 64.5 | 64.25 | 634.26675
37494 | 10:25 | 25:25 | 15:55 | 36.9 | 37 | 36.95 | 10 | 64 | 64.4 | 64.2 | 634.58775
37512 | 10:25 | 25:25 | 15:55 | 36.4 | 36.5 | 36.45 | -13.33333 | 63.9 | 64.3 | 64.1 | 634.90825
37530 | 10:26 | 25:26 | 15:56 | 36.2 | 36.1 | 36.15 | -26.66667 | 63.8 | 64.3 | 64.05 | 635.2285
37548 | 10:26 | 25:26 | 15:56 | 36.1 | 36 | 36.05 | -36.66667 | 63.7 | 64.1 | 63.9 | 635.548
37566 | 10:26 | 25:26 | 15:56 | 36.1 | 35.9 | 36 | -43.33333 | 63.6 | 64.1 | 63.85 | 635.86725
37584 | 10:26 | 25:26 | 15:56 | 36.2 | 35.9 | 36.05 | -41.66667 | 63.5 | 64 | 63.75 | 636.186
37602 | 10:27 | 25:27 | 15:57 | 36.3 | 36 | 36.15 | -26.66667 | 63.4 | 63.9 | 63.65 | 636.50425
37620 | 10:27 | 25:27 | 15:57 | 36.5 | 36.1 | 36.3 | -5 | 63.3 | 63.8 | 63.55 | 636.822
37638 | 10:27 | 25:27 | 15:57 | 36.6 | 36.1 | 36.35 | 6.666667 | 63.2 | 63.7 | 63.45 | 637.13925
37656 | 10:28 | 25:28 | 15:58 | 36.7 | 36.3 | 36.5 | 15 | 63.1 | 63.6 | 63.35 | 637.456
37674 | 10:28 | 25:28 | 15:58 | 36.8 | 36.5 | 36.65 | 21.66667 | 63 | 63.5 | 63.25 | 637.77225
37692 | 10:28 | 25:28 | 15:58 | 37 | 36.6 | 36.8 | 25 | 62.9 | 63.5 | 63.2 | 638.08825
37710 | 10:28 | 25:28 | 15:58 | 37.1 | 36.8 | 36.95 | 26.66667 | 62.8 | 63.3 | 63.05 | 638.4035
37728 | 10:29 | 25:29 | 15:59 | 37.2 | 37 | 37.1 | 26.66667 | 62.7 | 63.3 | 63 | 638.7185
37746 | 10:29 | 25:29 | 15:59 | 37 | 37.1 | 37.05 | 23.33333 | 62.6 | 63.1 | 62.85 | 639.03275
37764 | 10:29 | 25:29 | 15:59 | 36.4 | 37 | 36.7 | 6.666667 | 62.5 | 63.1 | 62.8 | 639.34675
37782 | 10:30 | 25:30 | 16:00 | 35.9 | 36.6 | 36.25 | -13.33333 | 62.5 | 63 | 62.75 | 639.6605
37800 | 10:30 | 25:30 | 16:00 | 35.8 | 36.2 | 36 | -26.66667 | 62.3 | 62.9 | 62.6 | 639.9735
37818 | 10:30 | 25:30 | 16:00 | 35.7 | 36 | 35.85 | -36.66667 | 62.3 | 62.8 | 62.55 | 640.28625
37836 | 10:31 | 25:31 | 16:01 | 35.8 | 36 | 35.9 | -40 | 62.1 | 62.7 | 62.4 | 640.59825
37854 | 10:31 | 25:31 | 16:01 | 35.8 | 36 | 35.9 | -38.33333 | 62.1 | 62.6 | 62.35 | 640.91
37872 | 10:31 | 25:31 | 16:01 | 35.9 | 36 | 35.95 | -25 | 62 | 62.5 | 62.25 | 641.22125
37890 | 10:32 | 25:32 | 16:02 | 36 | 36.1 | 36.05 | -6.666667 | 61.8 | 62.5 | 62.15 | 641.532
37908 | 10:32 | 25:32 | 16:02 | 36.1 | 36.2 | 36.15 | 5 | 61.8 | 62.3 | 62.05 | 641.84225
37926 | 10:32 | 25:32 | 16:02 | 36.2 | 36.3 | 36.25 | 13.33333 | 61.6 | 62.3 | 61.95 | 642.152
37944 | 10:32 | 25:32 | 16:02 | 36.3 | 36.4 | 36.35 | 15 | 61.6 | 62.2 | 61.9 | 642.4615
37962 | 10:33 | 25:33 | 16:03 | 36.5 | 36.5 | 36.5 | 20 | 61.5 | 62.1 | 61.8 | 642.7705
37980 | 10:33 | 25:33 | 16:03 | 36.6 | 36.6 | 36.6 | 21.66667 | 61.4 | 62 | 61.7 | 643.079
37998 | 10:33 | 25:33 | 16:03 | 36.7 | 36.8 | 36.75 | 23.33333 | 61.3 | 61.9 | 61.6 | 643.387
38016 | 10:34 | 25:34 | 16:04 | 36.8 | 36.9 | 36.85 | 23.33333 | 61.2 | 61.8 | 61.5 | 643.6945
38034 | 10:34 | 25:34 | 16:04 | 36.9 | 37 | 36.95 | 23.33333 | 61.1 | 61.8 | 61.45 | 644.00175
38052 | 10:34 | 25:34 | 16:04 | 36.5 | 37.1 | 36.8 | 15 | 61 | 61.6 | 61.3 | 644.30825
38070 | 10:34 | 25:34 | 16:04 | 36 | 36.8 | 36.4 | -3.333333 | 60.9 | 61.6 | 61.25 | 644.6145
38088 | 10:35 | 25:35 | 16:05 | 35.7 | 36.4 | 36.05 | -18.33333 | 60.8 | 61.5 | 61.15 | 644.92025
38106 | 10:35 | 25:35 | 16:05 | 35.6 | 36.2 | 35.9 | -28.33333 | 60.7 | 61.4 | 61.05 | 645.2255
38124 | 10:35 | 25:35 | 16:05 | 35.6 | 36.1 | 35.85 | -33.33333 | 60.6 | 61.3 | 60.95 | 645.53025
38142 | 10:36 | 25:36 | 16:06 | 35.7 | 36 | 35.85 | -36.66667 | 60.5 | 61.2 | 60.85 | 645.8345
38160 | 10:36 | 25:36 | 16:06 | 35.8 | 36.1 | 35.95 | -28.33333 | 60.5 | 61.1 | 60.8 | 646.1385
38178 | 10:36 | 25:36 | 16:06 | 35.9 | 36.1 | 36 | -13.33333 | 60.3 | 61 | 60.65 | 646.44175
38196 | 10:37 | 25:37 | 16:07 | 36 | 36.2 | 36.1 | 1.666667 | 60.3 | 61 | 60.65 | 646.745
38214 | 10:37 | 25:37 | 16:07 | 36.1 | 36.3 | 36.2 | 10 | 60.1 | 60.8 | 60.45 | 647.04725
38232 | 10:37 | 25:37 | 16:07 | 36.2 | 36.4 | 36.3 | 15 | 60.1 | 60.8 | 60.45 | 647.3495
38250 | 10:38 | 25:38 | 16:08 | 36.3 | 36.5 | 36.4 | 18.33333 | 60 | 60.7 | 60.35 | 647.65125
38268 | 10:38 | 25:38 | 16:08 | 36.5 | 36.6 | 36.55 | 20 | 59.9 | 60.6 | 60.25 | 647.9525
38286 | 10:38 | 25:38 | 16:08 | 36.5 | 36.8 | 36.65 | 21.66667 | 59.8 | 60.5 | 60.15 | 648.25325
38304 | 10:38 | 25:38 | 16:08 | 36.6 | 36.8 | 36.7 | 20 | 59.7 | 60.5 | 60.1 | 648.55375
38322 | 10:39 | 25:39 | 16:09 | 36.2 | 36.9 | 36.55 | 11.66667 | 59.6 | 60.3 | 59.95 | 648.8535
38340 | 10:39 | 25:39 | 16:09 | 35.8 | 36.6 | 36.2 | -3.333333 | 59.5 | 60.3 | 59.9 | 649.153
38358 | 10:39 | 25:39 | 16:09 | 35.6 | 36.3 | 35.95 | -15 | 59.5 | 60.1 | 59.8 | 649.452
38376 | 10:40 | 25:40 | 16:10 | 35.5 | 36.1 | 35.8 | -25 | 59.3 | 60.1 | 59.7 | 649.7505
38394 | 10:40 | 25:40 | 16:10 | 35.5 | 36 | 35.75 | -30 | 59.3 | 60 | 59.65 | 650.04875
38412 | 10:40 | 25:40 | 16:10 | 35.6 | 36 | 35.8 | -30 | 59.1 | 59.9 | 59.5 | 650.34625
38430 | 10:40 | 25:40 | 16:10 | 35.6 | 36 | 35.8 | -25 | 59.1 | 59.8 | 59.45 | 650.6435
38448 | 10:41 | 25:41 | 16:11 | 35.7 | 36 | 35.85 | -11.66667 | 59 | 59.8 | 59.4 | 650.9405
38466 | 10:41 | 25:41 | 16:11 | 35.8 | 36.1 | 35.95 | 0 | 58.9 | 59.6 | 59.25 | 651.23675
38484 | 10:41 | 25:41 | 16:11 | 35.8 | 36.1 | 35.95 | 5 | 58.8 | 59.6 | 59.2 | 651.53275
38502 | 10:42 | 25:42 | 16:12 | 35.9 | 36.2 | 36.05 | 10 | 58.7 | 59.5 | 59.1 | 651.82825
38520 | 10:42 | 25:42 | 16:12 | 36 | 36.3 | 36.15 | 11.66667 | 58.6 | 59.4 | 59 | 652.12325
38538 | 10:42 | 25:42 | 16:12 | 36.1 | 36.4 | 36.25 | 15 | 58.5 | 59.3 | 58.9 | 652.41775
38556 | 10:43 | 25:43 | 16:13 | 36.1 | 36.5 | 36.3 | 15 | 58.5 | 59.2 | 58.85 | 652.712
38574 | 10:43 | 25:43 | 16:13 | 36.3 | 36.6 | 36.45 | 16.66667 | 58.3 | 59.1 | 58.7 | 653.0055
38592 | 10:43 | 25:43 | 16:13 | 36.3 | 36.6 | 36.45 | 16.66667 | 58.3 | 59.1 | 58.7 | 653.299
38610 | 10:44 | 25:43 | 16:14 | 36.4 | 36.7 | 36.55 | 16.66667 | 58.2 | 59 | 58.6 | 653.592
38628 | 10:44 | 25:44 | 16:14 | 36.1 | 36.8 | 36.45 | 10 | 58.1 | 58.9 | 58.5 | 653.8845
38646 | 10:44 | 25:44 | 16:14 | 35.6 | 36.5 | 36.05 | -6.666667 | 58 | 58.8 | 58.4 | 654.1765
38664 | 10:44 | 25:44 | 16:14 | 35.4 | 36.2 | 35.8 | -16.66667 | 58 | 58.8 | 58.4 | 654.4685
38682 | 10:45 | 25:45 | 16:15 | 35.3 | 36 | 35.65 | -26.66667 | 57.8 | 58.6 | 58.2 | 654.7595
38700 | 10:45 | 25:45 | 16:15 | 35.3 | 35.9 | 35.6 | -28.33333 | 57.8 | 58.6 | 58.2 | 655.0505
38718 | 10:45 | 25:45 | 16:15 | 35.4 | 35.9 | 35.65 | -30 | 57.6 | 58.5 | 58.05 | 655.34075
38736 | 10:46 | 25:46 | 16:16 | 35.5 | 35.9 | 35.7 | -25 | 57.6 | 58.4 | 58 | 655.63075
38754 | 10:46 | 25:46 | 16:16 | 35.5 | 36 | 35.75 | -10 | 57.5 | 58.3 | 57.9 | 655.92025
38772 | 10:46 | 25:46 | 16:16 | 35.6 | 36 | 35.8 | 0 | 57.4 | 58.2 | 57.8 | 656.20925
38790 | 10:46 | 25:46 | 16:16 | 35.7 | 36.1 | 35.9 | 8.333333 | 57.3 | 58.1 | 57.7 | 656.49775
38808 | 10:47 | 25:47 | 16:17 | 35.8 | 36.2 | 36 | 13.33333 | 57.2 | 58.1 | 57.65 | 656.786
38826 | 10:47 | 25:47 | 16:17 | 35.9 | 36.3 | 36.1 | 15 | 57.1 | 58 | 57.55 | 657.07375
38844 | 10:47 | 25:47 | 16:17 | 36 | 36.3 | 36.15 | 15 | 57.1 | 57.9 | 57.5 | 657.36125
38862 | 10:48 | 25:48 | 16:18 | 36.1 | 36.5 | 36.3 | 18.33333 | 57 | 57.8 | 57.4 | 657.64825
38880 | 10:48 | 25:48 | 16:18 | 36.2 | 36.5 | 36.35 | 18.33333 | 56.9 | 57.8 | 57.35 | 657.935
38898 | 10:48 | 25:48 | 16:18 | 36.1 | 36.6 | 36.35 | 15 | 56.8 | 57.6 | 57.2 | 658.221
38916 | 10:49 | 25:49 | 16:19 | 35.8 | 36.5 | 36.15 | 5 | 56.8 | 57.6 | 57.2 | 658.507
38934 | 10:49 | 25:49 | 16:19 | 35.7 | 36.3 | 36 | -3.333333 | 56.6 | 57.5 | 57.05 | 658.79225
38952 | 10:49 | 25:49 | 16:19 | 35.6 | 36.2 | 35.9 | -8.333333 | 56.6 | 57.5 | 57.05 | 659.0775
38970 | 10:49 | 25:49 | 16:20 | 35.7 | 36.1 | 35.9 | -13.33333 | 56.5 | 57.3 | 56.9 | 659.362
38988 | 10:50 | 25:50 | 16:20 | 35.7 | 36.1 | 35.9 | -15 | 56.4 | 57.3 | 56.85 | 659.64625
39006 | 10:50 | 25:50 | 16:20 | 35.8 | 36.2 | 36 | -11.66667 | 56.3 | 57.2 | 56.75 | 659.93
39024 | 10:50 | 25:50 | 16:20 | 35.8 | 36.3 | 36.05 | -3.333333 | 56.3 | 57.1 | 56.7 | 660.2135
39042 | 10:51 | 25:51 | 16:21 | 36 | 36.3 | 36.15 | 5 | 56.1 | 57.1 | 56.6 | 660.4965
39060 | 10:51 | 25:51 | 16:21 | 36 | 36.4 | 36.2 | 10 | 56.1 | 57 | 56.55 | 660.77925
39078 | 10:51 | 25:51 | 16:21 | 36.1 | 36.5 | 36.3 | 13.33333 | 56 | 56.9 | 56.45 | 661.0615
39096 | 10:52 | 25:52 | 16:22 | 36.1 | 36.5 | 36.3 | 13.33333 | 55.9 | 56.8 | 56.35 | 661.34325
39114 | 10:52 | 25:52 | 16:22 | 36 | 36.6 | 36.3 | 10 | 55.8 | 56.8 | 56.3 | 661.62475
39132 | 10:52 | 25:52 | 16:22 | 35.6 | 36.5 | 36.05 | 0 | 55.8 | 56.6 | 56.2 | 661.90575
39150 | 10:52 | 25:52 | 16:22 | 35.4 | 36.2 | 35.8 | -11.66667 | 55.7 | 56.6 | 56.15 | 662.1865
39168 | 10:53 | 25:53 | 16:23 | 35.3 | 36 | 35.65 | -18.33333 | 55.6 | 56.5 | 56.05 | 662.46675
39186 | 10:53 | 25:53 | 16:23 | 35.3 | 35.9 | 35.6 | -23.33333 | 55.5 | 56.5 | 56 | 662.74675
39204 | 10:53 | 25:53 | 16:23 | 35.3 | 35.8 | 35.55 | -25 | 55.5 | 56.4 | 55.95 | 663.0265
39222 | 10:54 | 25:54 | 16:24 | 35.3 | 35.8 | 35.55 | -25 | 55.4 | 56.3 | 55.85 | 663.30575
39240 | 10:54 | 25:54 | 16:24 | 35.5 | 35.9 | 35.7 | -11.66667 | 55.3 | 56.2 | 55.75 | 663.5845
39258 | 10:54 | 25:54 | 16:24 | 35.5 | 36 | 35.75 | -1.666667 | 55.2 | 56.1 | 55.65 | 663.86275
39276 | 10:55 | 25:55 | 16:25 | 35.6 | 36 | 35.8 | 5 | 55.1 | 56.1 | 55.6 | 664.14075
39294 | 10:55 | 25:55 | 16:25 | 35.6 | 36.1 | 35.85 | 8.333333 | 55.1 | 56 | 55.55 | 664.4185
39312 | 10:55 | 25:55 | 16:25 | 35.7 | 36.1 | 35.9 | 11.66667 | 55 | 55.9 | 55.45 | 664.69575
39330 | 10:56 | 25:56 | 16:26 | 35.8 | 36.2 | 36 | 15 | 54.9 | 55.8 | 55.35 | 664.9725
39348 | 10:56 | 25:56 | 16:26 | 35.8 | 36.3 | 36.05 | 11.66667 | 54.8 | 55.8 | 55.3 | 665.249
39366 | 10:56 | 25:56 | 16:26 | 36 | 36.4 | 36.2 | 15 | 54.8 | 55.7 | 55.25 | 665.52525
39384 | 10:56 | 25:56 | 16:26 | 35.9 | 36.5 | 36.2 | 13.33333 | 54.7 | 55.6 | 55.15 | 665.801
39402 | 10:57 | 25:57 | 16:27 | 35.6 | 36.4 | 36 | 5 | 54.6 | 55.6 | 55.1 | 666.0765
39420 | 10:57 | 25:57 | 16:27 | 35.4 | 36.1 | 35.75 | -5 | 54.5 | 55.5 | 55 | 666.3515
39438 | 10:57 | 25:57 | 16:27 | 35.4 | 36 | 35.7 | -10 | 54.5 | 55.4 | 54.95 | 666.62625
39456 | 10:58 | 25:58 | 16:28 | 35.4 | 36 | 35.7 | -11.66667 | 54.4 | 55.3 | 54.85 | 666.9005
39474 | 10:58 | 25:58 | 16:28 | 35.5 | 36 | 35.75 | -15 | 54.3 | 55.3 | 54.8 | 667.1745
39492 | 10:58 | 25:58 | 16:28 | 35.5 | 36 | 35.75 | -15 | 54.3 | 55.2 | 54.75 | 667.44825
39510 | 10:58 | 25:58 | 16:28 | 35.5 | 36 | 35.75 | -8.333333 | 54.1 | 55.1 | 54.6 | 667.72125
39528 | 10:59 | 25:59 | 16:29 | 35.6 | 36 | 35.8 | 1.666667 | 54.1 | 55 | 54.55 | 667.994
39546 | 10:59 | 25:59 | 16:29 | 35.6 | 36.1 | 35.85 | 5 | 54 | 55 | 54.5 | 668.2665
39564 | 10:59 | 25:59 | 16:29 | 35.6 | 36.1 | 35.85 | 5 | 54 | 54.9 | 54.45 | 668.53875
39582 | 11:00 | 26:00 | 16:30 | 35.7 | 36.2 | 35.95 | 6.666667 | 53.9 | 54.8 | 54.35 | 668.8105
39600 | 11:00 | 26:00 | 16:30 | 35.8 | 36.3 | 36.05 | 10 | 53.8 | 54.8 | 54.3 | 669.082
39618 | 11:00 | 26:00 | 16:30 | 35.8 | 36.3 | 36.05 | 10 | 53.7 | 54.7 | 54.2 | 669.353
39636 | 11:01 | 26:01 | 16:31 | 35.8 | 36.4 | 36.1 | 10 | 53.6 | 54.6 | 54.1 | 669.6235
39654 | 11:01 | 26:01 | 16:31 | 35.5 | 36.3 | 35.9 | 1.666667 | 53.6 | 54.6 | 54.1 | 669.894
39672 | 11:01 | 26:01 | 16:31 | 35.3 | 36.1 | 35.7 | -5 | 53.5 | 54.5 | 54 | 670.164
39690 | 11:02 | 26:02 | 16:32 | 35.2 | 35.8 | 35.5 | -15 | 53.5 | 54.4 | 53.95 | 670.43375
39708 | 11:02 | 26:02 | 16:32 | 35.1 | 35.8 | 35.45 | -20 | 53.4 | 54.3 | 53.85 | 670.703
39726 | 11:02 | 26:02 | 16:32 | 35.1 | 35.7 | 35.4 | -21.66667 | 53.3 | 54.3 | 53.8 | 670.972
39744 | 11:02 | 26:02 | 16:32 | 35.2 | 35.7 | 35.45 | -21.66667 | 53.2 | 54.2 | 53.7 | 671.2405
39762 | 11:03 | 26:03 | 16:33 | 35.2 | 35.7 | 35.45 | -15 | 53.1 | 54.1 | 53.6 | 671.5085
39780 | 11:03 | 26:03 | 16:33 | 35.2 | 35.8 | 35.5 | -6.666667 | 53.1 | 54.1 | 53.6 | 671.7765
39798 | 11:03 | 26:03 | 16:33 | 35.3 | 35.8 | 35.55 | 1.666667 | 53 | 54 | 53.5 | 672.044
39816 | 11:04 | 26:04 | 16:34 | 35.3 | 35.8 | 35.55 | 3.333333 | 53 | 54 | 53.5 | 672.3115
39834 | 11:04 | 26:04 | 16:34 | 35.3 | 35.8 | 35.55 | 5 | 52.9 | 53.9 | 53.4 | 672.5785
39852 | 11:04 | 26:04 | 16:34 | 35.4 | 35.9 | 35.65 | 6.666667 | 52.8 | 53.8 | 53.3 | 672.845
39870 | 11:04 | 26:04 | 16:34 | 35.5 | 36 | 35.75 | 10 | 52.8 | 53.8 | 53.3 | 673.1115
39888 | 11:05 | 26:05 | 16:35 | 35.5 | 36 | 35.75 | 8.333333 | 52.7 | 53.7 | 53.2 | 673.3775
39906 | 11:05 | 26:05 | 16:35 | 35.5 | 36.1 | 35.8 | 8.333333 | 52.6 | 53.6 | 53.1 | 673.643
39924 | 11:05 | 26:05 | 16:35 | 35.6 | 36.1 | 35.85 | 10 | 52.5 | 53.6 | 53.05 | 673.90825
39942 | 11:06 | 26:06 | 16:36 | 35.6 | 36.1 | 35.85 | 10 | 52.5 | 53.5 | 53 | 674.17325
39960 | 11:06 | 26:06 | 16:36 | 35.7 | 36.2 | 35.95 | 10 | 52.4 | 53.4 | 52.9 | 674.43775
39978 | 11:06 | 26:06 | 16:36 | 35.6 | 36.2 | 35.9 | 5 | 52.3 | 53.3 | 52.8 | 674.70175
39996 | 11:07 | 26:07 | 16:37 | 35.3 | 36.1 | 35.7 | -1.666667 | 52.3 | 53.3 | 52.8 | 674.96575
40014 | 11:07 | 26:07 | 16:37 | 35.1 | 36 | 35.55 | -8.333333 | 52.2 | 53.2 | 52.7 | 675.22925
40032 | 11:07 | 26:07 | 16:37 | 35.1 | 35.8 | 35.45 | -13.33333 | 52.1 | 53.1 | 52.6 | 675.49225
40050 | 11:08 | 26:08 | 16:38 | 35.1 | 35.6 | 35.35 | -16.66667 | 52.1 | 53.1 | 52.6 | 675.75525
40068 | 11:08 | 26:08 | 16:38 | 35.1 | 35.6 | 35.35 | -20 | 52 | 53 | 52.5 | 676.01775
40086 | 11:08 | 26:08 | 16:38 | 35.1 | 35.6 | 35.35 | -18.33333 | 52 | 53 | 52.5 | 676.28025
40104 | 11:08 | 26:08 | 16:38 | 35.1 | 35.6 | 35.35 | -11.66667 | 51.9 | 52.9 | 52.4 | 676.54225
40122 | 11:09 | 26:09 | 16:39 | 35.2 | 35.6 | 35.4 | -5 | 51.8 | 52.8 | 52.3 | 676.80375
40140 | 11:09 | 26:09 | 16:39 | 35.3 | 35.7 | 35.5 | 1.666667 | 51.8 | 52.8 | 52.3 | 677.06525
40158 | 11:09 | 26:09 | 16:39 | 35.3 | 35.8 | 35.55 | 6.666667 | 51.7 | 52.7 | 52.2 | 677.32625
40176 | 11:10 | 26:10 | 16:40 | 35.4 | 35.8 | 35.6 | 8.333333 | 51.6 | 52.6 | 52.1 | 677.58675
40194 | 11:10 | 26:10 | 16:40 | 35.4 | 35.9 | 35.65 | 10 | 51.6 | 52.6 | 52.1 | 677.84725
40212 | 11:10 | 26:10 | 16:40 | 35.5 | 36 | 35.75 | 13.33333 | 51.5 | 52.5 | 52 | 678.10725
40230 | 11:10 | 26:10 | 16:40 | 35.5 | 36 | 35.75 | 11.66667 | 51.5 | 52.5 | 52 | 678.36725
40248 | 11:11 | 26:11 | 16:41 | 35.6 | 36.1 | 35.85 | 11.66667 | 51.4 | 52.4 | 51.9 | 678.62675
40266 | 11:11 | 26:11 | 16:41 | 35.2 | 36.1 | 35.65 | 3.333333 | 51.3 | 52.3 | 51.8 | 678.88575
40284 | 11:11 | 26:11 | 16:41 | 35 | 35.8 | 35.4 | -6.666667 | 51.3 | 52.3 | 51.8 | 679.14475
40302 | 11:12 | 26:12 | 16:42 | 35 | 35.6 | 35.3 | -11.66667 | 51.2 | 52.2 | 51.7 | 679.40325
40320 | 11:12 | 26:12 | 16:42 | 35 | 35.5 | 35.25 | -16.66667 | 51.1 | 52.1 | 51.6 | 679.66125
40338 | 11:12 | 26:12 | 16:42 | 35 | 35.5 | 35.25 | -16.66667 | 51.1 | 52.1 | 51.6 | 679.91925
40356 | 11:13 | 26:13 | 16:43 | 35 | 35.5 | 35.25 | -20 | 51 | 52 | 51.5 | 680.17675
40374 | 11:13 | 26:13 | 16:43 | 35 | 35.5 | 35.25 | -13.33333 | 50.9 | 52 | 51.45 | 680.434
40392 | 11:13 | 26:13 | 16:43 | 35.1 | 35.6 | 35.35 | -1.666667 | 50.9 | 51.9 | 51.4 | 680.691
40410 | 11:14 | 26:14 | 16:44 | 35.1 | 35.6 | 35.35 | 1.666667 | 50.8 | 51.8 | 51.3 | 680.9475
40428 | 11:14 | 26:14 | 16:44 | 35.2 | 35.7 | 35.45 | 6.666667 | 50.7 | 51.8 | 51.25 | 681.20375
40446 | 11:14 | 26:14 | 16:44 | 35.3 | 35.8 | 35.55 | 10 | 50.7 | 51.7 | 51.2 | 681.45975
40464 | 11:14 | 26:14 | 16:44 | 35.3 | 35.8 | 35.55 | 10 | 50.6 | 51.6 | 51.1 | 681.71525
40482 | 11:15 | 26:15 | 16:45 | 35.4 | 35.8 | 35.6 | 11.66667 | 50.6 | 51.6 | 51.1 | 681.97075
40500 | 11:15 | 26:15 | 16:45 | 35.4 | 35.9 | 35.65 | 10 | 50.5 | 51.5 | 51 | 682.22575
40518 | 11:15 | 26:15 | 16:45 | 35.4 | 36 | 35.7 | 11.66667 | 50.5 | 51.5 | 51 | 682.48075
40536 | 11:16 | 26:16 | 16:46 | 35 | 35.9 | 35.45 | 0 | 50.4 | 51.4 | 50.9 | 682.73525
40554 | 11:16 | 26:16 | 16:46 | 34.8 | 35.6 | 35.2 | -11.66667 | 50.3 | 51.3 | 50.8 | 682.98925
40572 | 11:16 | 26:16 | 16:46 | 34.8 | 35.5 | 35.15 | -13.33333 | 50.3 | 51.3 | 50.8 | 683.24325
40590 | 11:16 | 26:16 | 16:46 | 34.8 | 35.4 | 35.1 | -16.66667 | 50.2 | 51.2 | 50.7 | 683.49675
40608 | 11:17 | 26:17 | 16:47 | 34.8 | 35.3 | 35.05 | -20 | 50.1 | 51.2 | 50.65 | 683.75
40626 | 11:17 | 26:17 | 16:47 | 34.8 | 35.3 | 35.05 | -21.66667 | 50.1 | 51.1 | 50.6 | 684.003
40644 | 11:17 | 26:17 | 16:47 | 34.9 | 35.4 | 35.15 | -10 | 50 | 51.1 | 50.55 | 684.25575
40662 | 11:18 | 26:18 | 16:48 | 35 | 35.5 | 35.25 | 1.666667 | 50 | 51 | 50.5 | 684.50825
40680 | 11:18 | 26:18 | 16:48 | 35 | 35.5 | 35.25 | 3.333333 | 49.9 | 51 | 50.45 | 684.7605
40698 | 11:18 | 26:18 | 16:48 | 35.1 | 35.5 | 35.3 | 6.666667 | 49.8 | 50.9 | 50.35 | 685.01225
40716 | 11:19 | 26:19 | 16:49 | 35.1 | 35.6 | 35.35 | 10 | 49.8 | 50.8 | 50.3 | 685.26375
40734 | 11:19 | 26:19 | 16:49 | 35.1 | 35.6 | 35.35 | 10 | 49.7 | 50.8 | 50.25 | 685.515
40752 | 11:19 | 26:19 | 16:49 | 35.2 | 35.7 | 35.45 | 10 | 49.6 | 50.7 | 50.15 | 685.76575
40770 | 11:20 | 26:20 | 16:50 | 35.3 | 35.8 | 35.55 | 10 | 49.6 | 50.6 | 50.1 | 686.01625
40788 | 11:20 | 26:20 | 16:50 | 35.3 | 35.8 | 35.55 | 10 | 49.6 | 50.6 | 50.1 | 686.26675
40806 | 11:20 | 26:20 | 16:50 | 35.3 | 35.9 | 35.6 | 10 | 49.5 | 50.6 | 50.05 | 686.517
40824 | 11:20 | 26:20 | 16:50 | 34.9 | 35.8 | 35.35 | -2.368476e-13 | 49.5 | 50.5 | 50 | 686.767
40842 | 11:21 | 26:21 | 16:51 | 34.7 | 35.6 | 35.15 | -6.666667 | 49.4 | 50.5 | 49.95 | 687.01675
40860 | 11:21 | 26:21 | 16:51 | 34.6 | 35.4 | 35 | -15 | 49.3 | 50.4 | 49.85 | 687.266
40878 | 11:21 | 26:21 | 16:51 | 34.6 | 35.3 | 34.95 | -20 | 49.3 | 50.3 | 49.8 | 687.515
40896 | 11:22 | 26:22 | 16:52 | 34.6 | 35.1 | 34.85 | -23.33333 | 49.2 | 50.3 | 49.75 | 687.76375
40914 | 11:22 | 26:22 | 16:52 | 34.6 | 35.1 | 34.85 | -25 | 49.1 | 50.2 | 49.65 | 688.012
40932 | 11:22 | 26:22 | 16:52 | 34.6 | 35.2 | 34.9 | -15 | 49.1 | 50.1 | 49.6 | 688.26
40950 | 11:22 | 26:22 | 16:52 | 34.7 | 35.2 | 34.95 | -6.666667 | 49 | 50.1 | 49.55 | 688.50775
40968 | 11:23 | 26:23 | 16:53 | 34.7 | 35.2 | 34.95 | -1.666667 | 49 | 50 | 49.5 | 688.75525
40986 | 11:23 | 26:23 | 16:53 | 34.8 | 35.3 | 35.05 | 3.333333 | 49 | 50 | 49.5 | 689.00275
41004 | 11:23 | 26:23 | 16:53 | 34.8 | 35.3 | 35.05 | 6.666667 | 48.9 | 50 | 49.45 | 689.25
41022 | 11:24 | 26:24 | 16:54 | 34.8 | 35.3 | 35.05 | 6.666667 | 48.8 | 49.9 | 49.35 | 689.49675
41040 | 11:24 | 26:24 | 16:54 | 34.9 | 35.4 | 35.15 | 8.333333 | 48.8 | 49.8 | 49.3 | 689.74325
41058 | 11:24 | 26:24 | 16:54 | 34.9 | 35.5 | 35.2 | 8.333333 | 48.7 | 49.8 | 49.25 | 689.9895
41076 | 11:25 | 26:25 | 16:55 | 35 | 35.5 | 35.25 | 10 | 48.6 | 49.7 | 49.15 | 690.23525
41094 | 11:25 | 26:25 | 16:55 | 35 | 35.5 | 35.25 | 6.666667 | 48.6 | 49.6 | 49.1 | 690.48075
41112 | 11:25 | 26:25 | 16:55 | 35 | 35.6 | 35.3 | 8.333333 | 48.5 | 49.6 | 49.05 | 690.726
41130 | 11:26 | 26:26 | 16:56 | 35.1 | 35.6 | 35.35 | 10 | 48.5 | 49.6 | 49.05 | 690.97125
41148 | 11:26 | 26:26 | 16:56 | 35.1 | 35.6 | 35.35 | 6.666667 | 48.5 | 49.5 | 49 | 691.21625
41166 | 11:26 | 26:26 | 16:56 | 35.1 | 35.7 | 35.4 | 6.666667 | 48.4 | 49.5 | 48.95 | 691.461
41184 | 11:26 | 26:26 | 16:56 | 35.1 | 35.8 | 35.45 | 6.666667 | 48.3 | 49.4 | 48.85 | 691.70525
41202 | 11:27 | 26:27 | 16:57 | 34.7 | 35.6 | 35.15 | -3.333333 | 48.3 | 49.3 | 48.8 | 691.94925
41220 | 11:27 | 26:27 | 16:57 | 34.6 | 35.4 | 35 | -10 | 48.2 | 49.3 | 48.75 | 692.193
41238 | 11:27 | 26:27 | 16:57 | 34.5 | 35.3 | 34.9 | -15 | 48.1 | 49.2 | 48.65 | 692.43625
41256 | 11:28 | 26:28 | 16:58 | 34.5 | 35.1 | 34.8 | -18.33333 | 48.1 | 49.2 | 48.65 | 692.6795
41274 | 11:28 | 26:28 | 16:58 | 34.6 | 35.1 | 34.85 | -18.33333 | 48.1 | 49.1 | 48.6 | 692.9225
41292 | 11:28 | 26:28 | 16:58 | 34.6 | 35.1 | 34.85 | -20 | 48 | 49.1 | 48.55 | 693.16525
41310 | 11:28 | 26:28 | 16:58 | 34.6 | 35.1 | 34.85 | -10 | 48 | 49 | 48.5 | 693.40775
41328 | 11:29 | 26:29 | 16:59 | 34.7 | 35.2 | 34.95 | -1.666667 | 47.9 | 49 | 48.45 | 693.65
41346 | 11:29 | 26:29 | 16:59 | 34.8 | 35.3 | 35.05 | 5 | 47.8 | 48.9 | 48.35 | 693.89175
41364 | 11:29 | 26:29 | 16:59 | 34.8 | 35.3 | 35.05 | 8.333333 | 47.8 | 48.8 | 48.3 | 694.13325
41382 | 11:30 | 26:30 | 17:00 | 34.8 | 35.4 | 35.1 | 8.333333 | 47.7 | 48.8 | 48.25 | 694.3745
41400 | 11:30 | 26:30 | 17:00 | 34.9 | 35.5 | 35.2 | 11.66667 | 47.7 | 48.8 | 48.25 | 694.61575
41418 | 11:30 | 26:30 | 17:00 | 35 | 35.5 | 35.25 | 13.33333 | 47.6 | 48.7 | 48.15 | 694.8565
41436 | 11:31 | 26:31 | 17:01 | 35 | 35.6 | 35.3 | 11.66667 | 47.6 | 48.6 | 48.1 | 695.097
41454 | 11:31 | 26:31 | 17:01 | 35 | 35.6 | 35.3 | 8.333333 | 47.5 | 48.6 | 48.05 | 695.33725
41472 | 11:31 | 26:31 | 17:01 | 35.1 | 35.6 | 35.35 | 10 | 47.5 | 48.6 | 48.05 | 695.5775
41490 | 11:32 | 26:32 | 17:02 | 34.6 | 35.6 | 35.1 | 2.368476e-13 | 47.5 | 48.5 | 48 | 695.8175
41508 | 11:32 | 26:32 | 17:02 | 34.5 | 35.4 | 34.95 | -8.333333 | 47.4 | 48.5 | 47.95 | 696.05725
41526 | 11:32 | 26:32 | 17:02 | 34.4 | 35.1 | 34.75 | -16.66667 | 47.3 | 48.4 | 47.85 | 696.2965
41544 | 11:32 | 26:32 | 17:02 | 34.5 | 35.1 | 34.8 | -16.66667 | 47.3 | 48.3 | 47.8 | 696.5355
41562 | 11:33 | 26:33 | 17:03 | 34.5 | 35 | 34.75 | -18.33333 | 47.2 | 48.3 | 47.75 | 696.77425
41580 | 11:33 | 26:33 | 17:03 | 34.5 | 35 | 34.75 | -20 | 47.2 | 48.3 | 47.75 | 697.013
41598 | 11:33 | 26:33 | 17:03 | 34.5 | 35 | 34.75 | -11.66667 | 47.1 | 48.2 | 47.65 | 697.25125
41616 | 11:34 | 26:34 | 17:04 | 34.5 | 35.1 | 34.8 | -5 | 47.1 | 48.1 | 47.6 | 697.48925
41634 | 11:34 | 26:34 | 17:04 | 34.6 | 35.1 | 34.85 | 3.333333 | 47 | 48.1 | 47.55 | 697.727
41652 | 11:34 | 26:34 | 17:04 | 34.6 | 35.1 | 34.85 | 1.666667 | 47 | 48 | 47.5 | 697.9645
41670 | 11:34 | 26:34 | 17:04 | 34.7 | 35.2 | 34.95 | 6.666667 | 46.9 | 48 | 47.45 | 698.20175
41688 | 11:35 | 26:35 | 17:05 | 34.7 | 35.3 | 35 | 8.333333 | 46.9 | 48 | 47.45 | 698.439
41706 | 11:35 | 26:35 | 17:05 | 34.8 | 35.3 | 35.05 | 10 | 46.8 | 47.9 | 47.35 | 698.67575
41724 | 11:35 | 26:35 | 17:05 | 34.8 | 35.3 | 35.05 | 8.333333 | 46.8 | 47.8 | 47.3 | 698.91225
41742 | 11:36 | 26:36 | 17:06 | 34.8 | 35.4 | 35.1 | 8.333333 | 46.8 | 47.8 | 47.3 | 699.14875
41760 | 11:36 | 26:36 | 17:06 | 34.9 | 35.5 | 35.2 | 11.66667 | 46.7 | 47.8 | 47.25 | 699.385
41778 | 11:36 | 26:36 | 17:06 | 35 | 35.5 | 35.25 | 10 | 46.6 | 47.7 | 47.15 | 699.62075
41796 | 11:37 | 26:37 | 17:07 | 35 | 35.5 | 35.25 | 8.333333 | 46.6 | 47.6 | 47.1 | 699.85625
41814 | 11:37 | 26:37 | 17:07 | 34.6 | 35.6 | 35.1 | 1.666667 | 46.5 | 47.6 | 47.05 | 700.0915
41832 | 11:37 | 26:37 | 17:07 | 34.4 | 35.3 | 34.85 | -6.666667 | 46.5 | 47.6 | 47.05 | 700.32675
41850 | 11:38 | 26:38 | 17:08 | 34.3 | 35.1 | 34.7 | -13.33333 | 46.5 | 47.5 | 47 | 700.56175
41868 | 11:38 | 26:38 | 17:08 | 34.3 | 35 | 34.65 | -18.33333 | 46.4 | 47.5 | 46.95 | 700.7965
41886 | 11:38 | 26:38 | 17:08 | 34.3 | 34.9 | 34.6 | -21.66667 | 46.3 | 47.4 | 46.85 | 701.03075
41904 | 11:38 | 26:38 | 17:08 | 34.3 | 34.8 | 34.55 | -23.33333 | 46.3 | 47.4 | 46.85 | 701.265
41922 | 11:39 | 26:39 | 17:09 | 34.3 | 34.8 | 34.55 | -18.33333 | 46.3 | 47.3 | 46.8 | 701.499
41940 | 11:39 | 26:39 | 17:09 | 34.3 | 34.8 | 34.55 | -10 | 46.2 | 47.3 | 46.75 | 701.73275
41958 | 11:39 | 26:39 | 17:09 | 34.3 | 34.9 | 34.6 | -3.333333 | 46.1 | 47.2 | 46.65 | 701.966
41976 | 11:40 | 26:40 | 17:10 | 34.4 | 34.9 | 34.65 | 0 | 46.1 | 47.2 | 46.65 | 702.19925
41994 | 11:40 | 26:40 | 17:10 | 34.4 | 35 | 34.7 | 3.333333 | 46.1 | 47.1 | 46.6 | 702.43225
42012 | 11:40 | 26:40 | 17:10 | 34.5 | 35 | 34.75 | 6.666667 | 46 | 47.1 | 46.55 | 702.665
42030 | 11:41 | 26:41 | 17:10 | 34.5 | 35 | 34.75 | 6.666667 | 46 | 47 | 46.5 | 702.8975
42048 | 11:41 | 26:41 | 17:11 | 34.5 | 35.1 | 34.8 | 8.333333 | 46 | 47 | 46.5 | 703.13
42066 | 11:41 | 26:41 | 17:11 | 34.5 | 35.1 | 34.8 | 6.666667 | 45.9 | 47 | 46.45 | 703.36225
42084 | 11:41 | 26:41 | 17:11 | 34.6 | 35.1 | 34.85 | 6.666667 | 45.8 | 46.9 | 46.35 | 703.594
42102 | 11:42 | 26:42 | 17:12 | 34.6 | 35.2 | 34.9 | 6.666667 | 45.8 | 46.8 | 46.3 | 703.8255
42120 | 11:42 | 26:42 | 17:12 | 34.6 | 35.2 | 34.9 | 5 | 45.8 | 46.8 | 46.3 | 704.057
42138 | 11:42 | 26:42 | 17:12 | 34.7 | 35.3 | 35 | 8.333333 | 45.7 | 46.8 | 46.25 | 704.28825
42156 | 11:43 | 26:43 | 17:13 | 34.7 | 35.3 | 35 | 6.666667 | 45.6 | 46.7 | 46.15 | 704.519
42174 | 11:43 | 26:43 | 17:13 | 34.8 | 35.3 | 35.05 | 8.333333 | 45.6 | 46.7 | 46.15 | 704.74975
42192 | 11:43 | 26:43 | 17:13 | 34.8 | 35.3 | 35.05 | 6.666667 | 45.6 | 46.6 | 46.1 | 704.98025
42210 | 11:44 | 26:44 | 17:14 | 34.8 | 35.4 | 35.1 | 6.666667 | 45.5 | 46.6 | 46.05 | 705.2105
42228 | 11:44 | 26:44 | 17:14 | 34.8 | 35.5 | 35.15 | 8.333333 | 45.5 | 46.5 | 46 | 705.4405
42246 | 11:44 | 26:44 | 17:14 | 34.8 | 35.5 | 35.15 | 5 | 45.4 | 46.5 | 45.95 | 705.67025
42264 | 11:44 | 26:44 | 17:14 | 34.8 | 35.5 | 35.15 | 5 | 45.4 | 46.5 | 45.95 | 705.9
42282 | 11:45 | 26:45 | 17:15 | 34.9 | 35.5 | 35.2 | 5 | 45.3 | 46.4 | 45.85 | 706.12925
42300 | 11:45 | 26:45 | 17:15 | 34.8 | 35.5 | 35.15 | 3.333333 | 45.3 | 46.4 | 45.85 | 706.3585
42318 | 11:45 | 26:45 | 17:15 | 34.5 | 35.5 | 35 | -3.333333 | 45.3 | 46.3 | 45.8 | 706.5875
42336 | 11:46 | 26:46 | 17:16 | 34.4 | 35.2 | 34.8 | -11.66667 | 45.2 | 46.3 | 45.75 | 706.81625
42354 | 11:46 | 26:46 | 17:16 | 34.4 | 35.1 | 34.75 | -13.33333 | 45.1 | 46.2 | 45.65 | 707.0445
42372 | 11:46 | 26:46 | 17:16 | 34.3 | 35 | 34.65 | -16.66667 | 45.1 | 46.2 | 45.65 | 707.27275
42390 | 11:46 | 26:47 | 17:16 | 34.4 | 35 | 34.7 | -16.66667 | 45.1 | 46.1 | 45.6 | 707.50075
42408 | 11:47 | 26:47 | 17:17 | 34.4 | 35 | 34.7 | -15 | 45 | 46.1 | 45.55 | 707.7285
42426 | 11:47 | 26:47 | 17:17 | 34.4 | 35 | 34.7 | -10 | 45 | 46.1 | 45.55 | 707.95625
42444 | 11:47 | 26:47 | 17:17 | 34.5 | 35 | 34.75 | -1.666667 | 45 | 46 | 45.5 | 708.18375
42462 | 11:48 | 26:48 | 17:18 | 34.5 | 35 | 34.75 | 0 | 44.9 | 46 | 45.45 | 708.411
42480 | 11:48 | 26:48 | 17:18 | 34.5 | 35 | 34.75 | 3.333333 | 44.9 | 46 | 45.45 | 708.63825
42498 | 11:48 | 26:48 | 17:18 | 34.5 | 35 | 34.75 | 1.666667 | 44.8 | 45.9 | 45.35 | 708.865
42516 | 11:49 | 26:49 | 17:19 | 34.5 | 35.1 | 34.8 | 3.333333 | 44.8 | 45.8 | 45.3 | 709.0915
42534 | 11:49 | 26:49 | 17:19 | 34.6 | 35.1 | 34.85 | 5 | 44.8 | 45.8 | 45.3 | 709.318
42552 | 11:49 | 26:49 | 17:19 | 34.6 | 35.1 | 34.85 | 3.333333 | 44.7 | 45.8 | 45.25 | 709.54425
42570 | 11:50 | 26:50 | 17:20 | 34.6 | 35.2 | 34.9 | 5 | 44.6 | 45.7 | 45.15 | 709.77
42588 | 11:50 | 26:50 | 17:20 | 34.6 | 35.2 | 34.9 | 5 | 44.6 | 45.6 | 45.1 | 709.9955
42606 | 11:50 | 26:50 | 17:20 | 34.6 | 35.3 | 34.95 | 6.666667 | 44.6 | 45.6 | 45.1 | 710.221
42624 | 11:50 | 26:50 | 17:20 | 34.7 | 35.3 | 35 | 6.666667 | 44.5 | 45.6 | 45.05 | 710.44625
42642 | 11:51 | 26:51 | 17:21 | 34.7 | 35.3 | 35 | 5 | 44.5 | 45.6 | 45.05 | 710.6715
42660 | 11:51 | 26:51 | 17:21 | 34.8 | 35.3 | 35.05 | 6.666667 | 44.5 | 45.5 | 45 | 710.8965
42678 | 11:51 | 26:51 | 17:21 | 34.8 | 35.3 | 35.05 | 5 | 44.4 | 45.5 | 44.95 | 711.12125
42696 | 11:52 | 26:52 | 17:22 | 34.8 | 35.3 | 35.05 | 5 | 44.4 | 45.5 | 44.95 | 711.346
42714 | 11:52 | 26:52 | 17:22 | 34.8 | 35.3 | 35.05 | 3.333333 | 44.3 | 45.4 | 44.85 | 711.57025
42732 | 11:52 | 26:52 | 17:22 | 34.8 | 35.4 | 35.1 | 3.333333 | 44.3 | 45.3 | 44.8 | 711.79425
42750 | 11:52 | 26:52 | 17:22 | 34.7 | 35.3 | 35 | 0 | 44.3 | 45.3 | 44.8 | 712.01825
42768 | 11:53 | 26:53 | 17:23 | 34.7 | 35.3 | 35 | -1.666667 | 44.2 | 45.3 | 44.75 | 712.242
42786 | 11:53 | 26:53 | 17:23 | 34.7 | 35.3 | 35 | -1.666667 | 44.1 | 45.2 | 44.65 | 712.46525
42804 | 11:53 | 26:53 | 17:23 | 34.6 | 35.3 | 34.95 | -3.333333 | 44.1 | 45.2 | 44.65 | 712.6885
42822 | 11:54 | 26:54 | 17:24 | 34.6 | 35.3 | 34.95 | -3.333333 | 44.1 | 45.1 | 44.6 | 712.9115
42840 | 11:54 | 26:54 | 17:24 | 34.6 | 35.2 | 34.9 | -6.666667 | 44 | 45.1 | 44.55 | 713.13425
42858 | 11:54 | 26:54 | 17:24 | 34.6 | 35.2 | 34.9 | -3.333333 | 44 | 45.1 | 44.55 | 713.357
42876 | 11:55 | 26:55 | 17:25 | 34.5 | 35.1 | 34.8 | -6.666667 | 44 | 45 | 44.5 | 713.5795
42894 | 11:55 | 26:55 | 17:25 | 34.5 | 35.1 | 34.8 | -6.666667 | 44 | 45 | 44.5 | 713.802
42912 | 11:55 | 26:55 | 17:25 | 34.5 | 35.1 | 34.8 | -5 | 43.9 | 45 | 44.45 | 714.02425
42930 | 11:56 | 26:56 | 17:26 | 34.5 | 35 | 34.75 | -6.666667 | 43.8 | 44.9 | 44.35 | 714.246
42948 | 11:56 | 26:56 | 17:26 | 34.5 | 35 | 34.75 | -5 | 43.8 | 44.9 | 44.35 | 714.46775
42966 | 11:56 | 26:56 | 17:26 | 34.4 | 35 | 34.7 | -6.666667 | 43.8 | 44.8 | 44.3 | 714.68925
42984 | 11:56 | 26:56 | 17:26 | 34.4 | 35 | 34.7 | -3.333333 | 43.8 | 44.8 | 44.3 | 714.91075
43002 | 11:57 | 26:57 | 17:27 | 34.4 | 35 | 34.7 | -3.333333 | 43.7 | 44.8 | 44.25 | 715.132
43020 | 11:57 | 26:57 | 17:27 | 34.4 | 35 | 34.7 | -3.333333 | 43.6 | 44.7 | 44.15 | 715.35275
43038 | 11:57 | 26:57 | 17:27 | 34.4 | 35 | 34.7 | -1.666667 | 43.6 | 44.7 | 44.15 | 715.5735
43056 | 11:58 | 26:58 | 17:28 | 34.4 | 35 | 34.7 | -1.666667 | 43.6 | 44.6 | 44.1 | 715.794
43074 | 11:58 | 26:58 | 17:28 | 34.4 | 35 | 34.7 | 0 | 43.6 | 44.6 | 44.1 | 716.0145
43092 | 11:58 | 26:58 | 17:28 | 34.4 | 35 | 34.7 | 0 | 43.5 | 44.6 | 44.05 | 716.23475
43110 | 11:58 | 26:58 | 17:28 | 34.4 | 35 | 34.7 | 0 | 43.5 | 44.5 | 44 | 716.45475
43128 | 11:59 | 26:59 | 17:29 | 34.4 | 35 | 34.7 | 0 | 43.5 | 44.5 | 44 | 716.67475
43146 | 11:59 | 26:59 | 17:29 | 34.4 | 35 | 34.7 | 0 | 43.4 | 44.5 | 43.95 | 716.8945
43164 | 11:59 | 26:59 | 17:29 | 34.4 | 35 | 34.7 | 0 | 43.4 | 44.4 | 43.9 | 717.114
43182 | 12:00 | 27:00 | 17:30 | 34.4 | 35 | 34.7 | 0 | 43.3 | 44.4 | 43.85 | 717.33325
43200 | 12:00 | 27:00 | 17:30 | 34.3 | 35 | 34.65 | -1.666667 | 43.3 | 44.3 | 43.8 | 717.55225
43218 | 12:00 | 27:00 | 17:30 | 34.3 | 35 | 34.65 | -1.666667 | 43.3 | 44.3 | 43.8 | 717.77125
43236 | 12:01 | 27:01 | 17:31 | 34.3 | 34.9 | 34.6 | -3.333333 | 43.2 | 44.3 | 43.75 | 717.99
43254 | 12:01 | 27:01 | 17:31 | 34.3 | 34.9 | 34.6 | -3.333333 | 43.2 | 44.2 | 43.7 | 718.2085
43272 | 12:01 | 27:01 | 17:31 | 34.3 | 34.8 | 34.55 | -5 | 43.1 | 44.2 | 43.65 | 718.42675
43290 | 12:02 | 27:02 | 17:32 | 34.3 | 34.8 | 34.55 | -5 | 43.1 | 44.1 | 43.6 | 718.64475
43308 | 12:02 | 27:02 | 17:32 | 34.3 | 34.8 | 34.55 | -3.333333 | 43.1 | 44.1 | 43.6 | 718.86275
43326 | 12:02 | 27:02 | 17:32 | 34.3 | 34.8 | 34.55 | -3.333333 | 43 | 44.1 | 43.55 | 719.0805
43344 | 12:02 | 27:02 | 17:32 | 34.3 | 34.8 | 34.55 | -1.666667 | 43 | 44 | 43.5 | 719.298
43362 | 12:03 | 27:03 | 17:33 | 34.3 | 34.9 | 34.6 | 0 | 43 | 44 | 43.5 | 719.5155
43380 | 12:03 | 27:03 | 17:33 | 34.3 | 34.9 | 34.6 | 1.666667 | 43 | 44 | 43.5 | 719.733
43398 | 12:03 | 27:03 | 17:33 | 34.3 | 34.9 | 34.6 | 1.666667 | 42.9 | 44 | 43.45 | 719.95025
43416 | 12:04 | 27:04 | 17:34 | 34.3 | 34.9 | 34.6 | 1.666667 | 42.9 | 43.9 | 43.4 | 720.16725
43434 | 12:04 | 27:04 | 17:34 | 34.3 | 34.9 | 34.6 | 1.666667 | 42.8 | 43.9 | 43.35 | 720.384
43452 | 12:04 | 27:04 | 17:34 | 34.3 | 34.9 | 34.6 | 1.666667 | 42.8 | 43.8 | 43.3 | 720.6005
43470 | 12:04 | 27:04 | 17:34 | 34.3 | 34.8 | 34.55 | -1.666667 | 42.8 | 43.8 | 43.3 | 720.817
43488 | 12:05 | 27:05 | 17:35 | 34.3 | 34.8 | 34.55 | -1.666667 | 42.7 | 43.8 | 43.25 | 721.03325
43506 | 12:05 | 27:05 | 17:35 | 34.2 | 34.8 | 34.5 | -3.333333 | 42.7 | 43.7 | 43.2 | 721.24925
43524 | 12:05 | 27:05 | 17:35 | 34.2 | 34.8 | 34.5 | -3.333333 | 42.6 | 43.7 | 43.15 | 721.465
43542 | 12:06 | 27:06 | 17:36 | 34.2 | 34.8 | 34.5 | -3.333333 | 42.6 | 43.6 | 43.1 | 721.6805
43560 | 12:06 | 27:06 | 17:36 | 34.2 | 34.8 | 34.5 | -3.333333 | 42.6 | 43.6 | 43.1 | 721.896
43578 | 12:06 | 27:06 | 17:36 | 34.2 | 34.8 | 34.5 | -1.666667 | 42.6 | 43.6 | 43.1 | 722.1115
43596 | 12:07 | 27:07 | 17:37 | 34.2 | 34.8 | 34.5 | -1.666667 | 42.5 | 43.5 | 43 | 722.3265
43614 | 12:07 | 27:07 | 17:37 | 34.1 | 34.8 | 34.45 | -1.666667 | 42.5 | 43.5 | 43 | 722.5415
43632 | 12:07 | 27:07 | 17:37 | 34.1 | 34.8 | 34.45 | -1.666667 | 42.5 | 43.5 | 43 | 722.7565
43650 | 12:08 | 27:08 | 17:38 | 34.1 | 34.8 | 34.45 | -1.666667 | 42.5 | 43.5 | 43 | 722.9715
43668 | 12:08 | 27:08 | 17:38 | 34.1 | 34.7 | 34.4 | -3.333333 | 42.4 | 43.4 | 42.9 | 723.186
43686 | 12:08 | 27:08 | 17:38 | 34.1 | 34.7 | 34.4 | -3.333333 | 42.3 | 43.4 | 42.85 | 723.40025
43704 | 12:08 | 27:08 | 17:38 | 34.1 | 34.7 | 34.4 | -3.333333 | 42.3 | 43.3 | 42.8 | 723.61425
43722 | 12:09 | 27:09 | 17:39 | 34.1 | 34.7 | 34.4 | -1.666667 | 42.3 | 43.3 | 42.8 | 723.82825
43740 | 12:09 | 27:09 | 17:39 | 34.1 | 34.6 | 34.35 | -3.333333 | 42.3 | 43.3 | 42.8 | 724.04225
43758 | 12:09 | 27:09 | 17:39 | 34.1 | 34.6 | 34.35 | -3.333333 | 42.2 | 43.2 | 42.7 | 724.25575
43776 | 12:10 | 27:10 | 17:40 | 34.1 | 34.6 | 34.35 | -1.666667 | 42.2 | 43.2 | 42.7 | 724.46925
43794 | 12:10 | 27:10 | 17:40 | 34.1 | 34.6 | 34.35 | -1.666667 | 42.1 | 43.1 | 42.6 | 724.68225
43812 | 12:10 | 27:10 | 17:40 | 34.1 | 34.6 | 34.35 | -1.666667 | 42.1 | 43.1 | 42.6 | 724.89525
43830 | 12:10 | 27:10 | 17:40 | 34.1 | 34.6 | 34.35 | -1.666667 | 42.1 | 43.1 | 42.6 | 725.10825
43848 | 12:11 | 27:11 | 17:41 | 34 | 34.6 | 34.3 | -1.666667 | 42.1 | 43 | 42.55 | 725.321
43866 | 12:11 | 27:11 | 17:41 | 34 | 34.6 | 34.3 | -1.666667 | 42 | 43 | 42.5 | 725.5335
43884 | 12:11 | 27:11 | 17:41 | 34 | 34.6 | 34.3 | -1.666667 | 42 | 43 | 42.5 | 725.746
43902 | 12:12 | 27:12 | 17:42 | 34 | 34.6 | 34.3 | -1.666667 | 42 | 43 | 42.5 | 725.9585
43920 | 12:12 | 27:12 | 17:42 | 34 | 34.6 | 34.3 | -1.666667 | 42 | 43 | 42.5 | 726.171
43938 | 12:12 | 27:12 | 17:42 | 34 | 34.6 | 34.3 | -1.666667 | 41.9 | 42.9 | 42.4 | 726.383
43956 | 12:13 | 27:13 | 17:43 | 34 | 34.6 | 34.3 | 0 | 41.8 | 42.8 | 42.3 | 726.5945
43974 | 12:13 | 27:13 | 17:43 | 34 | 34.6 | 34.3 | 0 | 41.8 | 42.8 | 42.3 | 726.806
43992 | 12:13 | 27:13 | 17:43 | 34 | 34.6 | 34.3 | 0 | 41.8 | 42.8 | 42.3 | 727.0175
44010 | 12:14 | 27:13 | 17:44 | 34 | 34.5 | 34.25 | -1.666667 | 41.8 | 42.8 | 42.3 | 727.229
44028 | 12:14 | 27:14 | 17:44 | 34 | 34.5 | 34.25 | -1.666667 | 41.7 | 42.7 | 42.2 | 727.44
44046 | 12:14 | 27:14 | 17:44 | 33.9 | 34.5 | 34.2 | -3.333333 | 41.7 | 42.7 | 42.2 | 727.651
44064 | 12:14 | 27:14 | 17:44 | 33.9 | 34.5 | 34.2 | -3.333333 | 41.6 | 42.6 | 42.1 | 727.8615
44082 | 12:15 | 27:15 | 17:45 | 33.9 | 34.5 | 34.2 | -3.333333 | 41.6 | 42.6 | 42.1 | 728.072
44100 | 12:15 | 27:15 | 17:45 | 33.9 | 34.5 | 34.2 | -3.333333 | 41.6 | 42.6 | 42.1 | 728.2825
44118 | 12:15 | 27:15 | 17:45 | 33.9 | 34.5 | 34.2 | -1.666667 | 41.6 | 42.6 | 42.1 | 728.493
44136 | 12:16 | 27:16 | 17:46 | 33.9 | 34.5 | 34.2 | -1.666667 | 41.6 | 42.5 | 42.05 | 728.70325
44154 | 12:16 | 27:16 | 17:46 | 33.9 | 34.5 | 34.2 | 0 | 41.5 | 42.5 | 42 | 728.91325
44172 | 12:16 | 27:16 | 17:46 | 33.8 | 34.4 | 34.1 | -3.333333 | 41.5 | 42.5 | 42 | 729.12325
44190 | 12:16 | 27:16 | 17:46 | 33.8 | 34.4 | 34.1 | -3.333333 | 41.5 | 42.5 | 42 | 729.33325
44208 | 12:17 | 27:17 | 17:47 | 33.8 | 34.4 | 34.1 | -3.333333 | 41.4 | 42.4 | 41.9 | 729.54275
44226 | 12:17 | 27:17 | 17:47 | 33.8 | 34.4 | 34.1 | -3.333333 | 41.4 | 42.4 | 41.9 | 729.75225
44244 | 12:17 | 27:17 | 17:47 | 33.8 | 34.4 | 34.1 | -3.333333 | 41.3 | 42.3 | 41.8 | 729.96125
44262 | 12:18 | 27:18 | 17:48 | 33.8 | 34.4 | 34.1 | -3.333333 | 41.3 | 42.3 | 41.8 | 730.17025
44280 | 12:18 | 27:18 | 17:48 | 33.8 | 34.3 | 34.05 | -1.666667 | 41.3 | 42.3 | 41.8 | 730.37925
44298 | 12:18 | 27:18 | 17:48 | 33.8 | 34.3 | 34.05 | -1.666667 | 41.3 | 42.3 | 41.8 | 730.58825
44316 | 12:19 | 27:19 | 17:49 | 33.8 | 34.3 | 34.05 | -1.666667 | 41.3 | 42.2 | 41.75 | 730.797
44334 | 12:19 | 27:19 | 17:49 | 33.8 | 34.3 | 34.05 | -1.666667 | 41.2 | 42.2 | 41.7 | 731.0055
44352 | 12:19 | 27:19 | 17:49 | 33.8 | 34.3 | 34.05 | -1.666667 | 41.2 | 42.1 | 41.65 | 731.21375
44370 | 12:20 | 27:20 | 17:50 | 33.7 | 34.3 | 34 | -3.333333 | 41.1 | 42.1 | 41.6 | 731.42175
44388 | 12:20 | 27:20 | 17:50 | 33.7 | 34.3 | 34 | -1.666667 | 41.1 | 42.1 | 41.6 | 731.62975
44406 | 12:20 | 27:20 | 17:50 | 33.7 | 34.3 | 34 | -1.666667 | 41.1 | 42.1 | 41.6 | 731.83775
44424 | 12:20 | 27:20 | 17:50 | 33.7 | 34.3 | 34 | -1.666667 | 41.1 | 42 | 41.55 | 732.0455
44442 | 12:21 | 27:21 | 17:51 | 33.7 | 34.3 | 34 | -1.666667 | 41 | 42 | 41.5 | 732.253
44460 | 12:21 | 27:21 | 17:51 | 33.6 | 34.2 | 33.9 | -5 | 41 | 42 | 41.5 | 732.4605
44478 | 12:21 | 27:21 | 17:51 | 33.6 | 34.2 | 33.9 | -3.333333 | 41 | 42 | 41.5 | 732.668
44496 | 12:22 | 27:22 | 17:52 | 33.6 | 34.2 | 33.9 | -3.333333 | 41 | 41.9 | 41.45 | 732.87525
44514 | 12:22 | 27:22 | 17:52 | 33.6 | 34.2 | 33.9 | -3.333333 | 40.9 | 41.9 | 41.4 | 733.08225
44532 | 12:22 | 27:22 | 17:52 | 33.6 | 34.2 | 33.9 | -3.333333 | 40.9 | 41.8 | 41.35 | 733.289
44550 | 12:22 | 27:22 | 17:52 | 33.6 | 34.2 | 33.9 | -3.333333 | 40.8 | 41.8 | 41.3 | 733.4955
44568 | 12:23 | 27:23 | 17:53 | 33.6 | 34.1 | 33.85 | -1.666667 | 40.8 | 41.8 | 41.3 | 733.702
44586 | 12:23 | 27:23 | 17:53 | 33.6 | 34.1 | 33.85 | -1.666667 | 40.8 | 41.8 | 41.3 | 733.9085
44604 | 12:23 | 27:23 | 17:53 | 33.6 | 34.1 | 33.85 | -1.666667 | 40.8 | 41.7 | 41.25 | 734.11475
44622 | 12:24 | 27:24 | 17:54 | 33.6 | 34.1 | 33.85 | -1.666667 | 40.8 | 41.7 | 41.25 | 734.321
44640 | 12:24 | 27:24 | 17:54 | 33.5 | 34.1 | 33.8 | -3.333333 | 40.7 | 41.6 | 41.15 | 734.52675
44658 | 12:24 | 27:24 | 17:54 | 33.5 | 34.1 | 33.8 | -3.333333 | 40.7 | 41.6 | 41.15 | 734.7325
44676 | 12:25 | 27:25 | 17:55 | 33.5 | 34.1 | 33.8 | -1.666667 | 40.6 | 41.6 | 41.1 | 734.938
44694 | 12:25 | 27:25 | 17:55 | 33.5 | 34.1 | 33.8 | -1.666667 | 40.6 | 41.6 | 41.1 | 735.1435
44712 | 12:25 | 27:25 | 17:55 | 33.5 | 34.1 | 33.8 | -1.666667 | 40.6 | 41.6 | 41.1 | 735.349
44730 | 12:26 | 27:25 | 17:56 | 33.5 | 34.1 | 33.8 | -1.666667 | 40.6 | 41.5 | 41.05 | 735.55425
44748 | 12:26 | 27:26 | 17:56 | 33.5 | 34 | 33.75 | -1.666667 | 40.5 | 41.5 | 41 | 735.75925
44766 | 12:26 | 27:26 | 17:56 | 33.5 | 34 | 33.75 | -1.666667 | 40.5 | 41.5 | 41 | 735.96425
44784 | 12:26 | 27:26 | 17:56 | 33.5 | 34 | 33.75 | -1.666667 | 40.5 | 41.5 | 41 | 736.16925
44802 | 12:27 | 27:27 | 17:57 | 33.5 | 34 | 33.75 | -1.666667 | 40.5 | 41.4 | 40.95 | 736.374
44820 | 12:27 | 27:27 | 17:57 | 33.5 | 34 | 33.75 | -1.666667 | 40.4 | 41.4 | 40.9 | 736.5785
44838 | 12:27 | 27:27 | 17:57 | 33.4 | 34 | 33.7 | -3.333333 | 40.4 | 41.3 | 40.85 | 736.78275
44856 | 12:28 | 27:28 | 17:58 | 33.4 | 34 | 33.7 | -1.666667 | 40.4 | 41.3 | 40.85 | 736.987
44874 | 12:28 | 27:28 | 17:58 | 33.4 | 34 | 33.7 | -1.666667 | 40.3 | 41.3 | 40.8 | 737.191
44892 | 12:28 | 27:28 | 17:58 | 33.4 | 34 | 33.7 | -1.666667 | 40.3 | 41.3 | 40.8 | 737.395
44910 | 12:28 | 27:28 | 17:58 | 33.4 | 34 | 33.7 | -1.666667 | 40.3 | 41.2 | 40.75 | 737.59875
44928 | 12:29 | 27:29 | 17:59 | 33.3 | 33.9 | 33.6 | -5 | 40.3 | 41.2 | 40.75 | 737.8025
44946 | 12:29 | 27:29 | 17:59 | 33.3 | 33.9 | 33.6 | -3.333333 | 40.2 | 41.1 | 40.65 | 738.00575
44964 | 12:29 | 27:29 | 17:59 | 33.3 | 33.9 | 33.6 | -3.333333 | 40.2 | 41.1 | 40.65 | 738.209
44982 | 12:30 | 27:30 | 18:00 | 33.3 | 33.9 | 33.6 | -3.333333 | 40.1 | 41.1 | 40.6 | 738.412
45000 | 12:30 | 27:30 | 18:00 | 33.3 | 33.8 | 33.55 | -5 | 40.1 | 41.1 | 40.6 | 738.615
45018 | 12:30 | 27:30 | 18:00 | 33.2 | 33.8 | 33.5 | -6.666667 | 40.1 | 41.1 | 40.6 | 738.818
45036 | 12:31 | 27:31 | 18:01 | 33.2 | 33.7 | 33.45 | -5 | 40.1 | 41 | 40.55 | 739.02075
45054 | 12:31 | 27:31 | 18:01 | 33.2 | 33.6 | 33.4 | -6.666667 | 40.1 | 41 | 40.55 | 739.2235
45072 | 12:31 | 27:31 | 18:01 | 33.1 | 33.6 | 33.35 | -8.333333 | 40 | 41 | 40.5 | 739.426
45090 | 12:32 | 27:32 | 18:02 | 33.1 | 33.6 | 33.35 | -8.333333 | 40 | 41 | 40.5 | 739.6285
45108 | 12:32 | 27:32 | 18:02 | 33.1 | 33.6 | 33.35 | -6.666667 | 40 | 40.9 | 40.45 | 739.83075
45126 | 12:32 | 27:32 | 18:02 | 33.1 | 33.6 | 33.35 | -5 | 40 | 40.9 | 40.45 | 740.033
45144 | 12:32 | 27:32 | 18:02 | 33.1 | 33.6 | 33.35 | -3.333333 | 39.9 | 40.8 | 40.35 | 740.23475
45162 | 12:33 | 27:33 | 18:03 | 33.2 | 33.6 | 33.4 | 0 | 39.9 | 40.8 | 40.35 | 740.4365
45180 | 12:33 | 27:33 | 18:03 | 33.2 | 33.7 | 33.45 | 3.333333 | 39.9 | 40.8 | 40.35 | 740.63825
45198 | 12:33 | 27:33 | 18:03 | 33.2 | 33.7 | 33.45 | 3.333333 | 39.8 | 40.8 | 40.3 | 740.83975
45216 | 12:34 | 27:34 | 18:04 | 33.2 | 33.7 | 33.45 | 3.333333 | 39.8 | 40.8 | 40.3 | 741.04125
45234 | 12:34 | 27:34 | 18:04 | 33.2 | 33.7 | 33.45 | 3.333333 | 39.8 | 40.7 | 40.25 | 741.2425
45252 | 12:34 | 27:34 | 18:04 | 33.2 | 33.7 | 33.45 | 3.333333 | 39.8 | 40.7 | 40.25 | 741.44375
45270 | 12:34 | 27:34 | 18:04 | 33.2 | 33.7 | 33.45 | 1.666667 | 39.7 | 40.6 | 40.15 | 741.6445
45288 | 12:35 | 27:35 | 18:05 | 33.1 | 33.7 | 33.4 | -1.666667 | 39.7 | 40.6 | 40.15 | 741.84525
45306 | 12:35 | 27:35 | 18:05 | 33.1 | 33.7 | 33.4 | -1.666667 | 39.6 | 40.6 | 40.1 | 742.04575
45324 | 12:35 | 27:35 | 18:05 | 33.1 | 33.7 | 33.4 | -1.666667 | 39.6 | 40.6 | 40.1 | 742.24625
45342 | 12:36 | 27:36 | 18:06 | 33.1 | 33.6 | 33.35 | -3.333333 | 39.6 | 40.5 | 40.05 | 742.4465
45360 | 12:36 | 27:36 | 18:06 | 33.1 | 33.6 | 33.35 | -3.333333 | 39.6 | 40.5 | 40.05 | 742.64675
45378 | 12:36 | 27:36 | 18:06 | 33.1 | 33.6 | 33.35 | -3.333333 | 39.6 | 40.5 | 40.05 | 742.847
45396 | 12:37 | 27:37 | 18:07 | 33.1 | 33.6 | 33.35 | -1.666667 | 39.5 | 40.5 | 40 | 743.047
45414 | 12:37 | 27:37 | 18:07 | 33 | 33.6 | 33.3 | -3.333333 | 39.5 | 40.5 | 40 | 743.247
45432 | 12:37 | 27:37 | 18:07 | 33 | 33.6 | 33.3 | -3.333333 | 39.5 | 40.4 | 39.95 | 743.44675
45450 | 12:38 | 27:37 | 18:08 | 33 | 33.6 | 33.3 | -1.666667 | 39.5 | 40.4 | 39.95 | 743.6465
45468 | 12:38 | 27:38 | 18:08 | 33 | 33.5 | 33.25 | -3.333333 | 39.5 | 40.3 | 39.9 | 743.846
45486 | 12:38 | 27:38 | 18:08 | 33 | 33.5 | 33.25 | -3.333333 | 39.4 | 40.3 | 39.85 | 744.04525
45504 | 12:38 | 27:38 | 18:08 | 33 | 33.5 | 33.25 | -3.333333 | 39.4 | 40.3 | 39.85 | 744.2445
45522 | 12:39 | 27:39 | 18:09 | 33 | 33.5 | 33.25 | -1.666667 | 39.3 | 40.3 | 39.8 | 744.4435
45540 | 12:39 | 27:39 | 18:09 | 32.9 | 33.5 | 33.2 | -3.333333 | 39.3 | 40.3 | 39.8 | 744.6425
45558 | 12:39 | 27:39 | 18:09 | 32.9 | 33.5 | 33.2 | -3.333333 | 39.3 | 40.2 | 39.75 | 744.84125
45576 | 12:40 | 27:40 | 18:10 | 32.9 | 33.4 | 33.15 | -3.333333 | 39.3 | 40.2 | 39.75 | 745.04
45594 | 12:40 | 27:40 | 18:10 | 32.9 | 33.4 | 33.15 | -3.333333 | 39.3 | 40.1 | 39.7 | 745.2385
45612 | 12:40 | 27:40 | 18:10 | 32.8 | 33.4 | 33.1 | -5 | 39.3 | 40.1 | 39.7 | 745.437
45630 | 12:41 | 27:41 | 18:10 | 32.8 | 33.4 | 33.1 | -5 | 39.2 | 40.1 | 39.65 | 745.63525
45648 | 12:41 | 27:41 | 18:11 | 32.8 | 33.3 | 33.05 | -5 | 39.2 | 40.1 | 39.65 | 745.8335
45666 | 12:41 | 27:41 | 18:11 | 32.8 | 33.3 | 33.05 | -5 | 39.1 | 40.1 | 39.6 | 746.0315
45684 | 12:41 | 27:41 | 18:11 | 32.8 | 33.3 | 33.05 | -3.333333 | 39.1 | 40 | 39.55 | 746.22925
45702 | 12:42 | 27:42 | 18:12 | 32.8 | 33.3 | 33.05 | -3.333333 | 39.1 | 40 | 39.55 | 746.427
45720 | 12:42 | 27:42 | 18:12 | 32.8 | 33.3 | 33.05 | -1.666667 | 39.1 | 40 | 39.55 | 746.62475
45738 | 12:42 | 27:42 | 18:12 | 32.8 | 33.3 | 33.05 | -1.666667 | 39.1 | 40 | 39.55 | 746.8225
45756 | 12:43 | 27:43 | 18:13 | 32.8 | 33.3 | 33.05 | 0 | 39 | 40 | 39.5 | 747.02
45774 | 12:43 | 27:43 | 18:13 | 32.8 | 33.3 | 33.05 | 0 | 39 | 39.9 | 39.45 | 747.21725
45792 | 12:43 | 27:43 | 18:13 | 32.8 | 33.3 | 33.05 | 0 | 39 | 39.9 | 39.45 | 747.4145
45810 | 12:43 | 27:44 | 18:13 | 32.8 | 33.3 | 33.05 | 0 | 39 | 39.8 | 39.4 | 747.6115
45828 | 12:44 | 27:44 | 18:14 | 32.8 | 33.3 | 33.05 | 0 | 38.9 | 39.8 | 39.35 | 747.80825
45846 | 12:44 | 27:44 | 18:14 | 32.7 | 33.3 | 33 | -1.666667 | 38.9 | 39.8 | 39.35 | 748.005
45864 | 12:44 | 27:44 | 18:14 | 32.7 | 33.3 | 33 | -1.666667 | 38.9 | 39.8 | 39.35 | 748.20175
45882 | 12:45 | 27:45 | 18:15 | 32.7 | 33.2 | 32.95 | -3.333333 | 38.8 | 39.8 | 39.3 | 748.39825
45900 | 12:45 | 27:45 | 18:15 | 32.6 | 33.2 | 32.9 | -5 | 38.8 | 39.7 | 39.25 | 748.5945
45918 | 12:45 | 27:45 | 18:15 | 32.6 | 33.1 | 32.85 | -6.666667 | 38.8 | 39.7 | 39.25 | 748.79075
45936 | 12:46 | 27:46 | 18:16 | 32.6 | 33.1 | 32.85 | -6.666667 | 38.8 | 39.6 | 39.2 | 748.98675
45954 | 12:46 | 27:46 | 18:16 | 32.6 | 33.1 | 32.85 | -5 | 38.8 | 39.6 | 39.2 | 749.18275
45972 | 12:46 | 27:46 | 18:16 | 32.6 | 33.1 | 32.85 | -5 | 38.7 | 39.6 | 39.15 | 749.3785
45990 | 12:47 | 27:46 | 18:16 | 32.6 | 33.1 | 32.85 | -3.333333 | 38.7 | 39.6 | 39.15 | 749.57425
46008 | 12:47 | 27:47 | 18:17 | 32.6 | 33.1 | 32.85 | -1.666667 | 38.7 | 39.6 | 39.15 | 749.77
46026 | 12:47 | 27:47 | 18:17 | 32.6 | 33.1 | 32.85 | 0 | 38.6 | 39.5 | 39.05 | 749.96525
46044 | 12:47 | 27:47 | 18:17 | 32.6 | 33.1 | 32.85 | 0 | 38.6 | 39.5 | 39.05 | 750.1605
46062 | 12:48 | 27:48 | 18:18 | 32.5 | 33.1 | 32.8 | -1.666667 | 38.6 | 39.5 | 39.05 | 750.35575
46080 | 12:48 | 27:48 | 18:18 | 32.5 | 33 | 32.75 | -3.333333 | 38.6 | 39.5 | 39.05 | 750.551
46098 | 12:48 | 27:48 | 18:18 | 32.5 | 33 | 32.75 | -3.333333 | 38.6 | 39.5 | 39.05 | 750.74625
46116 | 12:49 | 27:49 | 18:19 | 32.5 | 33 | 32.75 | -3.333333 | 38.5 | 39.4 | 38.95 | 750.941
46134 | 12:49 | 27:49 | 18:19 | 32.5 | 33 | 32.75 | -3.333333 | 38.5 | 39.4 | 38.95 | 751.13575
46152 | 12:49 | 27:49 | 18:19 | 32.5 | 33 | 32.75 | -3.333333 | 38.5 | 39.4 | 38.95 | 751.3305
46170 | 12:49 | 27:49 | 18:19 | 32.5 | 33 | 32.75 | -1.666667 | 38.5 | 39.3 | 38.9 | 751.525
46188 | 12:50 | 27:50 | 18:20 | 32.5 | 33 | 32.75 | 0 | 38.5 | 39.3 | 38.9 | 751.7195
46206 | 12:50 | 27:50 | 18:20 | 32.5 | 33 | 32.75 | 0 | 38.4 | 39.3 | 38.85 | 751.91375
46224 | 12:50 | 27:50 | 18:20 | 32.4 | 33 | 32.7 | -1.666667 | 38.4 | 39.3 | 38.85 | 752.108
46242 | 12:51 | 27:51 | 18:21 | 32.4 | 32.9 | 32.65 | -3.333333 | 38.3 | 39.2 | 38.75 | 752.30175
46260 | 12:51 | 27:51 | 18:21 | 32.4 | 32.9 | 32.65 | -3.333333 | 38.3 | 39.2 | 38.75 | 752.4955
46278 | 12:51 | 27:51 | 18:21 | 32.3 | 32.9 | 32.6 | -5 | 38.3 | 39.2 | 38.75 | 752.68925
46296 | 12:52 | 27:52 | 18:22 | 32.3 | 32.8 | 32.55 | -6.666667 | 38.3 | 39.1 | 38.7 | 752.88275
46314 | 12:52 | 27:52 | 18:22 | 32.3 | 32.8 | 32.55 | -6.666667 | 38.3 | 39.1 | 38.7 | 753.07625
46332 | 12:52 | 27:52 | 18:22 | 32.3 | 32.8 | 32.55 | -5 | 38.3 | 39.1 | 38.7 | 753.26975
46350 | 12:52 | 27:53 | 18:22 | 32.3 | 32.8 | 32.55 | -3.333333 | 38.2 | 39.1 | 38.65 | 753.463
46368 | 12:53 | 27:53 | 18:23 | 32.3 | 32.8 | 32.55 | -3.333333 | 38.2 | 39.1 | 38.65 | 753.65625
46386 | 12:53 | 27:53 | 18:23 | 32.3 | 32.8 | 32.55 | -1.666667 | 38.1 | 39 | 38.55 | 753.849
46404 | 12:53 | 27:53 | 18:23 | 32.3 | 32.8 | 32.55 | 0 | 38.1 | 39 | 38.55 | 754.04175
46422 | 12:54 | 27:54 | 18:24 | 32.3 | 32.8 | 32.55 | 0 | 38.1 | 39 | 38.55 | 754.2345
46440 | 12:54 | 27:54 | 18:24 | 32.3 | 32.8 | 32.55 | 0 | 38.1 | 39 | 38.55 | 754.42725
46458 | 12:54 | 27:54 | 18:24 | 32.2 | 32.7 | 32.45 | -3.333333 | 38.1 | 39 | 38.55 | 754.62
46476 | 12:55 | 27:55 | 18:25 | 32.2 | 32.7 | 32.45 | -3.333333 | 38 | 38.9 | 38.45 | 754.81225
46494 | 12:55 | 27:55 | 18:25 | 32.2 | 32.7 | 32.45 | -3.333333 | 38 | 38.9 | 38.45 | 755.0045
46512 | 12:55 | 27:55 | 18:25 | 32.2 | 32.7 | 32.45 | -3.333333 | 38 | 38.9 | 38.45 | 755.19675
46530 | 12:56 | 27:56 | 18:26 | 32.1 | 32.6 | 32.35 | -6.666667 | 38 | 38.8 | 38.4 | 755.38875
46548 | 12:56 | 27:56 | 18:26 | 32.1 | 32.6 | 32.35 | -6.666667 | 38 | 38.8 | 38.4 | 755.58075
46566 | 12:56 | 27:56 | 18:26 | 32.1 | 32.6 | 32.35 | -3.333333 | 38 | 38.8 | 38.4 | 755.77275
46584 | 12:56 | 27:56 | 18:26 | 32.1 | 32.6 | 32.35 | -3.333333 | 37.9 | 38.8 | 38.35 | 755.9645
46602 | 12:57 | 27:57 | 18:27 | 32.1 | 32.6 | 32.35 | -3.333333 | 37.9 | 38.8 | 38.35 | 756.15625
46620 | 12:57 | 27:57 | 18:27 | 32.1 | 32.6 | 32.35 | -3.333333 | 37.9 | 38.7 | 38.3 | 756.34775
46638 | 12:57 | 27:57 | 18:27 | 32.1 | 32.6 | 32.35 | 0 | 37.8 | 38.7 | 38.25 | 756.539
46656 | 12:58 | 27:58 | 18:28 | 32.1 | 32.6 | 32.35 | 0 | 37.8 | 38.7 | 38.25 | 756.73025
46674 | 12:58 | 27:58 | 18:28 | 32.1 | 32.5 | 32.3 | -1.666667 | 37.8 | 38.6 | 38.2 | 756.92125
46692 | 12:58 | 27:58 | 18:28 | 32 | 32.5 | 32.25 | -3.333333 | 37.8 | 38.6 | 38.2 | 757.11225
46710 | 12:58 | 27:58 | 18:28 | 32 | 32.5 | 32.25 | -3.333333 | 37.8 | 38.6 | 38.2 | 757.30325
46728 | 12:59 | 27:59 | 18:29 | 32 | 32.5 | 32.25 | -3.333333 | 37.7 | 38.6 | 38.15 | 757.494
46746 | 12:59 | 27:59 | 18:29 | 32 | 32.5 | 32.25 | -3.333333 | 37.7 | 38.6 | 38.15 | 757.68475
46764 | 12:59 | 27:59 | 18:29 | 31.9 | 32.4 | 32.15 | -6.666667 | 37.7 | 38.5 | 38.1 | 757.87525
46782 | 13:00 | 28:00 | 18:30 | 31.9 | 32.3 | 32.1 | -6.666667 | 37.6 | 38.5 | 38.05 | 758.0655
46800 | 13:00 | 28:00 | 18:30 | 31.9 | 32.3 | 32.1 | -5 | 37.6 | 38.5 | 38.05 | 758.25575
46818 | 13:00 | 28:00 | 18:30 | 31.9 | 32.3 | 32.1 | -5 | 37.6 | 38.5 | 38.05 | 758.446
46836 | 13:01 | 28:01 | 18:31 | 31.9 | 32.3 | 32.1 | -5 | 37.6 | 38.5 | 38.05 | 758.63625
46854 | 13:01 | 28:01 | 18:31 | 31.9 | 32.3 | 32.1 | -5 | 37.6 | 38.4 | 38 | 758.82625
46872 | 13:01 | 28:01 | 18:31 | 31.9 | 32.3 | 32.1 | -1.666667 | 37.5 | 38.4 | 37.95 | 759.016
46890 | 13:02 | 28:02 | 18:32 | 31.9 | 32.3 | 32.1 | 0 | 37.5 | 38.4 | 37.95 | 759.20575
46908 | 13:02 | 28:02 | 18:32 | 31.9 | 32.3 | 32.1 | 0 | 37.5 | 38.3 | 37.9 | 759.39525
46926 | 13:02 | 28:02 | 18:32 | 31.9 | 32.3 | 32.1 | 0 | 37.5 | 38.3 | 37.9 | 759.58475
46944 | 13:02 | 28:02 | 18:32 | 31.9 | 32.4 | 32.15 | 1.666667 | 37.5 | 38.3 | 37.9 | 759.77425
46962 | 13:03 | 28:03 | 18:33 | 31.9 | 32.4 | 32.15 | 1.666667 | 37.5 | 38.3 | 37.9 | 759.96375
46980 | 13:03 | 28:03 | 18:33 | 31.9 | 32.4 | 32.15 | 1.666667 | 37.4 | 38.3 | 37.85 | 760.153
46998 | 13:03 | 28:03 | 18:33 | 31.9 | 32.4 | 32.15 | 1.666667 | 37.4 | 38.2 | 37.8 | 760.342
47016 | 13:04 | 28:04 | 18:34 | 31.9 | 32.3 | 32.1 | 0 | 37.3 | 38.2 | 37.75 | 760.53075
47034 | 13:04 | 28:04 | 18:34 | 31.9 | 32.3 | 32.1 | 0 | 37.3 | 38.2 | 37.75 | 760.7195
47052 | 13:04 | 28:04 | 18:34 | 31.9 | 32.3 | 32.1 | -1.666667 | 37.3 | 38.1 | 37.7 | 760.908
47070 | 13:04 | 28:05 | 18:34 | 31.8 | 32.3 | 32.05 | -3.333333 | 37.3 | 38.1 | 37.7 | 761.0965
47088 | 13:05 | 28:05 | 18:35 | 31.8 | 32.3 | 32.05 | -3.333333 | 37.3 | 38.1 | 37.7 | 761.285
47106 | 13:05 | 28:05 | 18:35 | 31.8 | 32.3 | 32.05 | -3.333333 | 37.3 | 38.1 | 37.7 | 761.4735
47124 | 13:05 | 28:05 | 18:35 | 31.8 | 32.3 | 32.05 | -1.666667 | 37.2 | 38.1 | 37.65 | 761.66175
47142 | 13:06 | 28:06 | 18:36 | 31.8 | 32.3 | 32.05 | -1.666667 | 37.2 | 38 | 37.6 | 761.84975
47160 | 13:06 | 28:06 | 18:36 | 31.8 | 32.2 | 32 | -3.333333 | 37.2 | 38 | 37.6 | 762.03775
47178 | 13:06 | 28:06 | 18:36 | 31.7 | 32.2 | 31.95 | -3.333333 | 37.1 | 38 | 37.55 | 762.2255
47196 | 13:07 | 28:07 | 18:37 | 31.7 | 32.1 | 31.9 | -5 | 37.1 | 38 | 37.55 | 762.41325
47214 | 13:07 | 28:07 | 18:37 | 31.7 | 32.1 | 31.9 | -5 | 37.1 | 38 | 37.55 | 762.601
47232 | 13:07 | 28:07 | 18:37 | 31.6 | 32.1 | 31.85 | -6.666667 | 37.1 | 38 | 37.55 | 762.78875
47250 | 13:08 | 28:08 | 18:38 | 31.6 | 32.1 | 31.85 | -6.666667 | 37.1 | 37.9 | 37.5 | 762.97625
47268 | 13:08 | 28:08 | 18:38 | 31.6 | 32.1 | 31.85 | -5 | 37.1 | 37.9 | 37.5 | 763.16375
47286 | 13:08 | 28:08 | 18:38 | 31.6 | 32.1 | 31.85 | -3.333333 | 37 | 37.8 | 37.4 | 763.35075
47304 | 13:08 | 28:08 | 18:38 | 31.6 | 32.1 | 31.85 | -1.666667 | 37 | 37.8 | 37.4 | 763.53775
47322 | 13:09 | 28:09 | 18:39 | 31.6 | 32 | 31.8 | -3.333333 | 37 | 37.8 | 37.4 | 763.72475
47340 | 13:09 | 28:09 | 18:39 | 31.6 | 32 | 31.8 | -1.666667 | 37 | 37.8 | 37.4 | 763.91175
47358 | 13:09 | 28:09 | 18:39 | 31.6 | 32 | 31.8 | -1.666667 | 37 | 37.8 | 37.4 | 764.09875
47376 | 13:10 | 28:10 | 18:40 | 31.6 | 32 | 31.8 | -1.666667 | 36.9 | 37.7 | 37.3 | 764.28525
47394 | 13:10 | 28:10 | 18:40 | 31.5 | 32 | 31.75 | -3.333333 | 36.9 | 37.7 | 37.3 | 764.47175
47412 | 13:10 | 28:10 | 18:40 | 31.5 | 32 | 31.75 | -3.333333 | 36.9 | 37.7 | 37.3 | 764.65825
47430 | 13:10 | 28:10 | 18:40 | 31.5 | 32 | 31.75 | -1.666667 | 36.8 | 37.7 | 37.25 | 764.8445
47448 | 13:11 | 28:11 | 18:41 | 31.5 | 32 | 31.75 | -1.666667 | 36.8 | 37.6 | 37.2 | 765.0305
47466 | 13:11 | 28:11 | 18:41 | 31.5 | 32 | 31.75 | -1.666667 | 36.8 | 37.6 | 37.2 | 765.2165
47484 | 13:11 | 28:11 | 18:41 | 31.5 | 32 | 31.75 | -1.666667 | 36.8 | 37.6 | 37.2 | 765.4025
47502 | 13:12 | 28:12 | 18:42 | 31.5 | 32 | 31.75 | 0 | 36.8 | 37.6 | 37.2 | 765.5885
47520 | 13:12 | 28:12 | 18:42 | 31.5 | 32 | 31.75 | 0 | 36.8 | 37.6 | 37.2 | 765.7745
47538 | 13:12 | 28:12 | 18:42 | 31.5 | 32 | 31.75 | 0 | 36.8 | 37.6 | 37.2 | 765.9605
47556 | 13:13 | 28:13 | 18:43 | 31.5 | 32 | 31.75 | 0 | 36.7 | 37.5 | 37.1 | 766.146
47574 | 13:13 | 28:13 | 18:43 | 31.5 | 32 | 31.75 | 0 | 36.7 | 37.5 | 37.1 | 766.3315
47592 | 13:13 | 28:13 | 18:43 | 31.5 | 32 | 31.75 | 0 | 36.6 | 37.5 | 37.05 | 766.51675
47610 | 13:14 | 28:14 | 18:44 | 31.5 | 31.9 | 31.7 | -1.666667 | 36.6 | 37.5 | 37.05 | 766.702
47628 | 13:14 | 28:14 | 18:44 | 31.4 | 31.9 | 31.65 | -3.333333 | 36.6 | 37.5 | 37.05 | 766.88725
47646 | 13:14 | 28:14 | 18:44 | 31.4 | 31.8 | 31.6 | -5 | 36.6 | 37.4 | 37 | 767.07225
47664 | 13:14 | 28:14 | 18:44 | 31.4 | 31.8 | 31.6 | -5 | 36.6 | 37.4 | 37 | 767.25725
47682 | 13:15 | 28:15 | 18:45 | 31.4 | 31.8 | 31.6 | -5 | 36.6 | 37.4 | 37 | 767.44225
47700 | 13:15 | 28:15 | 18:45 | 31.3 | 31.8 | 31.55 | -6.666667 | 36.5 | 37.3 | 36.9 | 767.62675
47718 | 13:15 | 28:15 | 18:45 | 31.3 | 31.8 | 31.55 | -5 | 36.5 | 37.3 | 36.9 | 767.81125
47736 | 13:16 | 28:16 | 18:46 | 31.3 | 31.8 | 31.55 | -3.333333 | 36.5 | 37.3 | 36.9 | 767.99575
47754 | 13:16 | 28:16 | 18:46 | 31.3 | 31.8 | 31.55 | -1.666667 | 36.5 | 37.3 | 36.9 | 768.18025
47772 | 13:16 | 28:16 | 18:46 | 31.3 | 31.8 | 31.55 | -1.666667 | 36.5 | 37.3 | 36.9 | 768.36475
47790 | 13:16 | 28:17 | 18:46 | 31.3 | 31.8 | 31.55 | -1.666667 | 36.5 | 37.3 | 36.9 | 768.54925
47808 | 13:17 | 28:17 | 18:47 | 31.3 | 31.7 | 31.5 | -1.666667 | 36.4 | 37.2 | 36.8 | 768.73325
47826 | 13:17 | 28:17 | 18:47 | 31.3 | 31.7 | 31.5 | -1.666667 | 36.4 | 37.2 | 36.8 | 768.91725
47844 | 13:17 | 28:17 | 18:47 | 31.3 | 31.7 | 31.5 | -1.666667 | 36.4 | 37.2 | 36.8 | 769.10125
47862 | 13:18 | 28:18 | 18:48 | 31.3 | 31.7 | 31.5 | -1.666667 | 36.3 | 37.1 | 36.7 | 769.28475
47880 | 13:18 | 28:18 | 18:48 | 31.2 | 31.7 | 31.45 | -3.333333 | 36.3 | 37.1 | 36.7 | 769.46825
47898 | 13:18 | 28:18 | 18:48 | 31.2 | 31.7 | 31.45 | -3.333333 | 36.3 | 37.1 | 36.7 | 769.65175
47916 | 13:19 | 28:19 | 18:49 | 31.2 | 31.7 | 31.45 | -1.666667 | 36.3 | 37.1 | 36.7 | 769.83525
47934 | 13:19 | 28:19 | 18:49 | 31.2 | 31.6 | 31.4 | -3.333333 | 36.3 | 37.1 | 36.7 | 770.01875
47952 | 13:19 | 28:19 | 18:49 | 31.2 | 31.6 | 31.4 | -3.333333 | 36.3 | 37.1 | 36.7 | 770.20225
47970 | 13:20 | 28:20 | 18:50 | 31.2 | 31.6 | 31.4 | -3.333333 | 36.2 | 37 | 36.6 | 770.38525
47988 | 13:20 | 28:20 | 18:50 | 31.1 | 31.6 | 31.35 | -3.333333 | 36.2 | 37 | 36.6 | 770.56825
48006 | 13:20 | 28:20 | 18:50 | 31.1 | 31.6 | 31.35 | -3.333333 | 36.2 | 37 | 36.6 | 770.75125
48024 | 13:20 | 28:20 | 18:50 | 31.1 | 31.6 | 31.35 | -3.333333 | 36.2 | 37 | 36.6 | 770.93425
48042 | 13:21 | 28:21 | 18:51 | 31.1 | 31.6 | 31.35 | -1.666667 | 36.1 | 37 | 36.55 | 771.117
48060 | 13:21 | 28:21 | 18:51 | 31.1 | 31.6 | 31.35 | -1.666667 | 36.1 | 36.9 | 36.5 | 771.2995
48078 | 13:21 | 28:21 | 18:51 | 31.1 | 31.6 | 31.35 | -1.666667 | 36.1 | 36.9 | 36.5 | 771.482
48096 | 13:22 | 28:22 | 18:52 | 31.1 | 31.5 | 31.3 | -1.666667 | 36.1 | 36.9 | 36.5 | 771.6645
48114 | 13:22 | 28:22 | 18:52 | 31.1 | 31.5 | 31.3 | -1.666667 | 36.1 | 36.8 | 36.45 | 771.84675
48132 | 13:22 | 28:22 | 18:52 | 31.1 | 31.5 | 31.3 | -1.666667 | 36.1 | 36.8 | 36.45 | 772.029
48150 | 13:22 | 28:22 | 18:52 | 31 | 31.5 | 31.25 | -3.333333 | 36 | 36.8 | 36.4 | 772.211
48168 | 13:23 | 28:23 | 18:53 | 31 | 31.5 | 31.25 | -3.333333 | 36 | 36.8 | 36.4 | 772.393
48186 | 13:23 | 28:23 | 18:53 | 31 | 31.5 | 31.25 | -3.333333 | 36 | 36.8 | 36.4 | 772.575
48204 | 13:23 | 28:23 | 18:53 | 31 | 31.5 | 31.25 | -1.666667 | 36 | 36.8 | 36.4 | 772.757
48222 | 13:24 | 28:24 | 18:54 | 31 | 31.5 | 31.25 | -1.666667 | 36 | 36.7 | 36.35 | 772.93875
48240 | 13:24 | 28:24 | 18:54 | 31 | 31.5 | 31.25 | -1.666667 | 36 | 36.7 | 36.35 | 773.1205
48258 | 13:24 | 28:24 | 18:54 | 31 | 31.5 | 31.25 | 0 | 35.9 | 36.7 | 36.3 | 773.302
48276 | 13:25 | 28:25 | 18:55 | 31 | 31.4 | 31.2 | -1.666667 | 35.9 | 36.6 | 36.25 | 773.48325
48294 | 13:25 | 28:25 | 18:55 | 31 | 31.4 | 31.2 | -1.666667 | 35.9 | 36.6 | 36.25 | 773.6645
48312 | 13:25 | 28:25 | 18:55 | 31 | 31.4 | 31.2 | -1.666667 | 35.8 | 36.6 | 36.2 | 773.8455
48330 | 13:26 | 28:26 | 18:56 | 31 | 31.4 | 31.2 | -1.666667 | 35.8 | 36.6 | 36.2 | 774.0265
48348 | 13:26 | 28:26 | 18:56 | 31 | 31.4 | 31.2 | -1.666667 | 35.8 | 36.6 | 36.2 | 774.2075
48366 | 13:26 | 28:26 | 18:56 | 30.9 | 31.4 | 31.15 | -3.333333 | 35.8 | 36.6 | 36.2 | 774.3885
48384 | 13:26 | 28:26 | 18:56 | 30.9 | 31.3 | 31.1 | -3.333333 | 35.8 | 36.6 | 36.2 | 774.5695
48402 | 13:27 | 28:27 | 18:57 | 30.9 | 31.3 | 31.1 | -3.333333 | 35.8 | 36.5 | 36.15 | 774.75025
48420 | 13:27 | 28:27 | 18:57 | 30.9 | 31.3 | 31.1 | -3.333333 | 35.8 | 36.5 | 36.15 | 774.931
48438 | 13:27 | 28:27 | 18:57 | 30.8 | 31.3 | 31.05 | -5 | 35.7 | 36.5 | 36.1 | 775.1115
48456 | 13:28 | 28:28 | 18:58 | 30.8 | 31.3 | 31.05 | -5 | 35.7 | 36.5 | 36.1 | 775.292
48474 | 13:28 | 28:28 | 18:58 | 30.8 | 31.3 | 31.05 | -3.333333 | 35.7 | 36.5 | 36.1 | 775.4725
48492 | 13:28 | 28:28 | 18:58 | 30.8 | 31.3 | 31.05 | -1.666667 | 35.6 | 36.4 | 36 | 775.6525
48510 | 13:28 | 28:28 | 18:58 | 30.8 | 31.3 | 31.05 | -1.666667 | 35.6 | 36.4 | 36 | 775.8325
48528 | 13:29 | 28:29 | 18:59 | 30.8 | 31.3 | 31.05 | -1.666667 | 35.6 | 36.4 | 36 | 776.0125
48546 | 13:29 | 28:29 | 18:59 | 30.8 | 31.2 | 31 | -1.666667 | 35.6 | 36.4 | 36 | 776.1925
48564 | 13:29 | 28:29 | 18:59 | 30.8 | 31.2 | 31 | -1.666667 | 35.6 | 36.3 | 35.95 | 776.37225
48582 | 13:30 | 28:30 | 19:00 | 30.8 | 31.2 | 31 | -1.666667 | 35.6 | 36.3 | 35.95 | 776.552
48600 | 13:30 | 28:30 | 19:00 | 30.8 | 31.2 | 31 | -1.666667 | 35.5 | 36.3 | 35.9 | 776.7315
48618 | 13:30 | 28:30 | 19:00 | 30.7 | 31.2 | 30.95 | -3.333333 | 35.5 | 36.3 | 35.9 | 776.911
48636 | 13:31 | 28:31 | 19:01 | 30.7 | 31.1 | 30.9 | -5 | 35.5 | 36.3 | 35.9 | 777.0905
48654 | 13:31 | 28:31 | 19:01 | 30.7 | 31.1 | 30.9 | -3.333333 | 35.5 | 36.2 | 35.85 | 777.26975
48672 | 13:31 | 28:31 | 19:01 | 30.7 | 31.1 | 30.9 | -3.333333 | 35.5 | 36.2 | 35.85 | 777.449
48690 | 13:32 | 28:32 | 19:02 | 30.7 | 31.1 | 30.9 | -3.333333 | 35.5 | 36.2 | 35.85 | 777.62825
48708 | 13:32 | 28:32 | 19:02 | 30.7 | 31.1 | 30.9 | -3.333333 | 35.5 | 36.2 | 35.85 | 777.8075
48726 | 13:32 | 28:32 | 19:02 | 30.7 | 31.1 | 30.9 | -1.666667 | 35.4 | 36.1 | 35.75 | 777.98625
48744 | 13:32 | 28:32 | 19:02 | 30.6 | 31.1 | 30.85 | -1.666667 | 35.4 | 36.1 | 35.75 | 778.165
48762 | 13:33 | 28:33 | 19:03 | 30.6 | 31.1 | 30.85 | -1.666667 | 35.4 | 36.1 | 35.75 | 778.34375
48780 | 13:33 | 28:33 | 19:03 | 30.6 | 31.1 | 30.85 | -1.666667 | 35.3 | 36.1 | 35.7 | 778.52225
48798 | 13:33 | 28:33 | 19:03 | 30.6 | 31.1 | 30.85 | -1.666667 | 35.3 | 36.1 | 35.7 | 778.70075
48816 | 13:34 | 28:34 | 19:04 | 30.6 | 31 | 30.8 | -3.333333 | 35.3 | 36.1 | 35.7 | 778.87925
48834 | 13:34 | 28:34 | 19:04 | 30.6 | 31 | 30.8 | -3.333333 | 35.3 | 36 | 35.65 | 779.0575
48852 | 13:34 | 28:34 | 19:04 | 30.6 | 31 | 30.8 | -1.666667 | 35.3 | 36 | 35.65 | 779.23575
48870 | 13:34 | 28:34 | 19:04 | 30.6 | 31 | 30.8 | -1.666667 | 35.3 | 36 | 35.65 | 779.414
48888 | 13:35 | 28:35 | 19:05 | 30.6 | 31 | 30.8 | -1.666667 | 35.3 | 36 | 35.65 | 779.59225
48906 | 13:35 | 28:35 | 19:05 | 30.6 | 31 | 30.8 | -1.666667 | 35.2 | 36 | 35.6 | 779.77025
48924 | 13:35 | 28:35 | 19:05 | 30.6 | 31 | 30.8 | 0 | 35.2 | 36 | 35.6 | 779.94825
48942 | 13:36 | 28:36 | 19:06 | 30.6 | 31 | 30.8 | 0 | 35.2 | 36 | 35.6 | 780.12625
48960 | 13:36 | 28:36 | 19:06 | 30.6 | 31 | 30.8 | 0 | 35.1 | 35.9 | 35.5 | 780.30375
48978 | 13:36 | 28:36 | 19:06 | 30.7 | 31 | 30.85 | 1.666667 | 35.1 | 35.9 | 35.5 | 780.48125
48996 | 13:37 | 28:37 | 19:07 | 30.7 | 31 | 30.85 | 1.666667 | 35.1 | 35.9 | 35.5 | 780.65875
49014 | 13:37 | 28:37 | 19:07 | 30.8 | 31.1 | 30.95 | 5 | 35.1 | 35.8 | 35.45 | 780.836
49032 | 13:37 | 28:37 | 19:07 | 30.8 | 31.1 | 30.95 | 5 | 35.1 | 35.8 | 35.45 | 781.01325
49050 | 13:38 | 28:38 | 19:08 | 30.8 | 31.1 | 30.95 | 5 | 35.1 | 35.8 | 35.45 | 781.1905
49068 | 13:38 | 28:38 | 19:08 | 30.8 | 31.1 | 30.95 | 5 | 35 | 35.8 | 35.4 | 781.3675
49086 | 13:38 | 28:38 | 19:08 | 30.9 | 31.1 | 31 | 5 | 35 | 35.8 | 35.4 | 781.5445
49104 | 13:38 | 28:38 | 19:08 | 30.9 | 31.1 | 31 | 5 | 35 | 35.8 | 35.4 | 781.7215
49122 | 13:39 | 28:39 | 19:09 | 30.9 | 31.2 | 31.05 | 3.333333 | 35 | 35.7 | 35.35 | 781.89825
49140 | 13:39 | 28:39 | 19:09 | 30.9 | 31.2 | 31.05 | 3.333333 | 35 | 35.7 | 35.35 | 782.075
49158 | 13:39 | 28:39 | 19:09 | 31 | 31.2 | 31.1 | 5 | 35 | 35.7 | 35.35 | 782.25175
49176 | 13:40 | 28:40 | 19:10 | 31 | 31.3 | 31.15 | 6.666667 | 35 | 35.7 | 35.35 | 782.4285
49194 | 13:40 | 28:40 | 19:10 | 31 | 31.3 | 31.15 | 5 | 34.9 | 35.6 | 35.25 | 782.60475
49212 | 13:40 | 28:40 | 19:10 | 31 | 31.3 | 31.15 | 5 | 34.9 | 35.6 | 35.25 | 782.781
49230 | 13:40 | 28:40 | 19:10 | 31 | 31.3 | 31.15 | 3.333333 | 34.9 | 35.6 | 35.25 | 782.95725
49248 | 13:41 | 28:41 | 19:11 | 31 | 31.3 | 31.15 | 3.333333 | 34.9 | 35.6 | 35.25 | 783.1335
49266 | 13:41 | 28:41 | 19:11 | 31 | 31.3 | 31.15 | 1.666667 | 34.8 | 35.6 | 35.2 | 783.3095
49284 | 13:41 | 28:41 | 19:11 | 31 | 31.3 | 31.15 | 0 | 34.8 | 35.6 | 35.2 | 783.4855
49302 | 13:42 | 28:42 | 19:12 | 31.1 | 31.3 | 31.2 | 1.666667 | 34.8 | 35.6 | 35.2 | 783.6615
49320 | 13:42 | 28:42 | 19:12 | 31.1 | 31.3 | 31.2 | 1.666667 | 34.8 | 35.5 | 35.15 | 783.83725
49338 | 13:42 | 28:42 | 19:12 | 31.1 | 31.3 | 31.2 | 1.666667 | 34.8 | 35.5 | 35.15 | 784.013
49356 | 13:43 | 28:43 | 19:13 | 31.1 | 31.4 | 31.25 | 3.333333 | 34.8 | 35.5 | 35.15 | 784.18875
49374 | 13:43 | 28:43 | 19:13 | 31.1 | 31.4 | 31.25 | 3.333333 | 34.8 | 35.5 | 35.15 | 784.3645
49392 | 13:43 | 28:43 | 19:13 | 31.1 | 31.4 | 31.25 | 3.333333 | 34.7 | 35.5 | 35.1 | 784.54
49410 | 13:44 | 28:43 | 19:14 | 31.1 | 31.4 | 31.25 | 1.666667 | 34.7 | 35.5 | 35.1 | 784.7155
49428 | 13:44 | 28:44 | 19:14 | 31.2 | 31.5 | 31.35 | 5 | 34.7 | 35.5 | 35.1 | 784.891
49446 | 13:44 | 28:44 | 19:14 | 31.1 | 31.5 | 31.3 | 3.333333 | 34.7 | 35.4 | 35.05 | 785.06625
49464 | 13:44 | 28:44 | 19:14 | 31.2 | 31.5 | 31.35 | 3.333333 | 34.6 | 35.4 | 35 | 785.24125
49482 | 13:45 | 28:45 | 19:15 | 31.2 | 31.5 | 31.35 | 3.333333 | 34.6 | 35.4 | 35 | 785.41625
49500 | 13:45 | 28:45 | 19:15 | 31.2 | 31.5 | 31.35 | 3.333333 | 34.6 | 35.3 | 34.95 | 785.591
49518 | 13:45 | 28:45 | 19:15 | 31.3 | 31.5 | 31.4 | 5 | 34.6 | 35.3 | 34.95 | 785.76575
49536 | 13:46 | 28:46 | 19:16 | 31.2 | 31.6 | 31.4 | 1.666667 | 34.6 | 35.3 | 34.95 | 785.9405
49554 | 13:46 | 28:46 | 19:16 | 31.3 | 31.6 | 31.45 | 5 | 34.6 | 35.3 | 34.95 | 786.11525
49572 | 13:46 | 28:46 | 19:16 | 31.3 | 31.6 | 31.45 | 3.333333 | 34.6 | 35.3 | 34.95 | 786.29
49590 | 13:46 | 28:46 | 19:16 | 31.2 | 31.6 | 31.4 | 1.666667 | 34.6 | 35.3 | 34.95 | 786.46475
49608 | 13:47 | 28:47 | 19:17 | 31.3 | 31.6 | 31.45 | 3.333333 | 34.5 | 35.3 | 34.9 | 786.63925
49626 | 13:47 | 28:47 | 19:17 | 31.3 | 31.6 | 31.45 | 1.666667 | 34.5 | 35.3 | 34.9 | 786.81375
49644 | 13:47 | 28:47 | 19:17 | 31.3 | 31.6 | 31.45 | 1.666667 | 34.5 | 35.2 | 34.85 | 786.988
49662 | 13:48 | 28:48 | 19:18 | 31.3 | 31.7 | 31.5 | 1.666667 | 34.5 | 35.2 | 34.85 | 787.16225
49680 | 13:48 | 28:48 | 19:18 | 31.3 | 31.7 | 31.5 | 1.666667 | 34.5 | 35.2 | 34.85 | 787.3365
49698 | 13:48 | 28:48 | 19:18 | 31.4 | 31.7 | 31.55 | 5 | 34.5 | 35.2 | 34.85 | 787.51075
49716 | 13:49 | 28:49 | 19:19 | 31.3 | 31.8 | 31.55 | 3.333333 | 34.5 | 35.1 | 34.8 | 787.68475
49734 | 13:49 | 28:49 | 19:19 | 31.4 | 31.8 | 31.6 | 5 | 34.5 | 35.1 | 34.8 | 787.85875
49752 | 13:49 | 28:49 | 19:19 | 31.4 | 31.8 | 31.6 | 5 | 34.5 | 35.1 | 34.8 | 788.03275
49770 | 13:50 | 28:50 | 19:20 | 31.4 | 31.8 | 31.6 | 3.333333 | 34.4 | 35.1 | 34.75 | 788.2065
49788 | 13:50 | 28:50 | 19:20 | 31.4 | 31.8 | 31.6 | 3.333333 | 34.4 | 35.1 | 34.75 | 788.38025
49806 | 13:50 | 28:50 | 19:20 | 31.4 | 31.8 | 31.6 | 1.666667 | 34.4 | 35.1 | 34.75 | 788.554
49824 | 13:50 | 28:50 | 19:20 | 31.4 | 31.8 | 31.6 | 1.666667 | 34.4 | 35.1 | 34.75 | 788.72775
49842 | 13:51 | 28:51 | 19:21 | 31.4 | 31.8 | 31.6 | 0 | 34.4 | 35.1 | 34.75 | 788.9015
49860 | 13:51 | 28:51 | 19:21 | 31.4 | 31.8 | 31.6 | 0 | 34.3 | 35.1 | 34.7 | 789.075
49878 | 13:51 | 28:51 | 19:21 | 31.4 | 31.8 | 31.6 | 0 | 34.3 | 35 | 34.65 | 789.24825
49896 | 13:52 | 28:52 | 19:22 | 31.4 | 31.8 | 31.6 | 0 | 34.3 | 35 | 34.65 | 789.4215
49914 | 13:52 | 28:52 | 19:22 | 31.4 | 31.8 | 31.6 | 0 | 34.3 | 35 | 34.65 | 789.59475
49932 | 13:52 | 28:52 | 19:22 | 31.4 | 31.8 | 31.6 | 0 | 34.3 | 35 | 34.65 | 789.768
49950 | 13:52 | 28:52 | 19:22 | 31.4 | 31.8 | 31.6 | 0 | 34.3 | 35 | 34.65 | 789.94125
49968 | 13:53 | 28:53 | 19:23 | 31.4 | 31.8 | 31.6 | 0 | 34.3 | 35 | 34.65 | 790.1145
49986 | 13:53 | 28:53 | 19:23 | 31.4 | 31.8 | 31.6 | 0 | 34.3 | 35 | 34.65 | 790.28775
50004 | 13:53 | 28:53 | 19:23 | 31.4 | 31.8 | 31.6 | 0 | 34.3 | 35 | 34.65 | 790.461
50022 | 13:54 | 28:54 | 19:24 | 31.4 | 31.8 | 31.6 | 0 | 34.2 | 34.9 | 34.55 | 790.63375
50040 | 13:54 | 28:54 | 19:24 | 31.4 | 31.8 | 31.6 | 0 | 34.2 | 34.9 | 34.55 | 790.8065
50058 | 13:54 | 28:54 | 19:24 | 31.4 | 31.8 | 31.6 | 0 | 34.2 | 34.9 | 34.55 | 790.97925
50076 | 13:55 | 28:55 | 19:25 | 31.4 | 31.8 | 31.6 | 0 | 34.2 | 34.9 | 34.55 | 791.152
50094 | 13:55 | 28:55 | 19:25 | 31.4 | 31.8 | 31.6 | 0 | 34.2 | 34.9 | 34.55 | 791.32475
50112 | 13:55 | 28:55 | 19:25 | 31.4 | 31.8 | 31.6 | 0 | 34.1 | 34.8 | 34.45 | 791.497
50130 | 13:56 | 28:55 | 19:26 | 31.4 | 31.8 | 31.6 | 0 | 34.1 | 34.8 | 34.45 | 791.66925
50148 | 13:56 | 28:56 | 19:26 | 31.4 | 31.7 | 31.55 | -1.666667 | 34.1 | 34.8 | 34.45 | 791.8415
50166 | 13:56 | 28:56 | 19:26 | 31.4 | 31.7 | 31.55 | -1.666667 | 34.1 | 34.8 | 34.45 | 792.01375
50184 | 13:56 | 28:56 | 19:26 | 31.4 | 31.7 | 31.55 | -1.666667 | 34.1 | 34.8 | 34.45 | 792.186
50202 | 13:57 | 28:57 | 19:27 | 31.3 | 31.7 | 31.5 | -3.333333 | 34.1 | 34.8 | 34.45 | 792.35825
50220 | 13:57 | 28:57 | 19:27 | 31.3 | 31.7 | 31.5 | -3.333333 | 34.1 | 34.8 | 34.45 | 792.5305
50238 | 13:57 | 28:57 | 19:27 | 31.4 | 31.7 | 31.55 | -1.666667 | 34.1 | 34.8 | 34.45 | 792.70275
50256 | 13:58 | 28:58 | 19:28 | 31.3 | 31.7 | 31.5 | -1.666667 | 34.1 | 34.8 | 34.45 | 792.875
50274 | 13:58 | 28:58 | 19:28 | 31.3 | 31.6 | 31.45 | -3.333333 | 34.1 | 34.8 | 34.45 | 793.04725
50292 | 13:58 | 28:58 | 19:28 | 31.3 | 31.6 | 31.45 | -3.333333 | 34.1 | 34.7 | 34.4 | 793.21925
50310 | 13:58 | 28:58 | 19:28 | 31.3 | 31.6 | 31.45 | -1.666667 | 34 | 34.7 | 34.35 | 793.391
50328 | 13:59 | 28:59 | 19:29 | 31.3 | 31.6 | 31.45 | -1.666667 | 34 | 34.7 | 34.35 | 793.56275
50346 | 13:59 | 28:59 | 19:29 | 31.3 | 31.6 | 31.45 | -3.333333 | 34 | 34.7 | 34.35 | 793.7345
50364 | 13:59 | 28:59 | 19:29 | 31.3 | 31.6 | 31.45 | -1.666667 | 34 | 34.6 | 34.3 | 793.906
50382 | 14:00 | 29:00 | 19:30 | 31.3 | 31.6 | 31.45 | 0 | 34 | 34.6 | 34.3 | 794.0775
50400 | 14:00 | 29:00 | 19:30 | 31.3 | 31.6 | 31.45 | 0 | 34 | 34.6 | 34.3 | 794.249
50418 | 14:00 | 29:00 | 19:30 | 31.3 | 31.6 | 31.45 | 0 | 34 | 34.6 | 34.3 | 794.4205
50436 | 14:01 | 29:01 | 19:31 | 31.3 | 31.6 | 31.45 | 0 | 34 | 34.6 | 34.3 | 794.592
50454 | 14:01 | 29:01 | 19:31 | 31.3 | 31.6 | 31.45 | 0 | 34 | 34.6 | 34.3 | 794.7635
50472 | 14:01 | 29:01 | 19:31 | 31.3 | 31.6 | 31.45 | 0 | 34 | 34.6 | 34.3 | 794.935
50490 | 14:02 | 29:02 | 19:32 | 31.3 | 31.6 | 31.45 | 0 | 34 | 34.6 | 34.3 | 795.1065
50508 | 14:02 | 29:02 | 19:32 | 31.3 | 31.5 | 31.4 | -1.666667 | 34 | 34.6 | 34.3 | 795.278
50526 | 14:02 | 29:02 | 19:32 | 31.3 | 31.5 | 31.4 | -1.666667 | 33.9 | 34.6 | 34.25 | 795.44925
50544 | 14:02 | 29:02 | 19:32 | 31.3 | 31.6 | 31.45 | 0 | 33.9 | 34.6 | 34.25 | 795.6205
50562 | 14:03 | 29:03 | 19:33 | 31.2 | 31.5 | 31.35 | -3.333333 | 33.9 | 34.5 | 34.2 | 795.7915
50580 | 14:03 | 29:03 | 19:33 | 31.3 | 31.5 | 31.4 | -1.666667 | 33.9 | 34.5 | 34.2 | 795.9625
50598 | 14:03 | 29:03 | 19:33 | 31.3 | 31.5 | 31.4 | -1.666667 | 33.9 | 34.5 | 34.2 | 796.1335
50616 | 14:04 | 29:04 | 19:34 | 31.3 | 31.5 | 31.4 | 0 | 33.8 | 34.5 | 34.15 | 796.30425
50634 | 14:04 | 29:04 | 19:34 | 31.3 | 31.5 | 31.4 | 0 | 33.8 | 34.5 | 34.15 | 796.475
50652 | 14:04 | 29:04 | 19:34 | 31.3 | 31.5 | 31.4 | -1.666667 | 33.8 | 34.5 | 34.15 | 796.64575
50670 | 14:04 | 29:04 | 19:34 | 31.3 | 31.6 | 31.45 | 3.333333 | 33.8 | 34.5 | 34.15 | 796.8165
50688 | 14:05 | 29:05 | 19:35 | 31.3 | 31.6 | 31.45 | 1.666667 | 33.8 | 34.5 | 34.15 | 796.98725
50706 | 14:05 | 29:05 | 19:35 | 31.3 | 31.6 | 31.45 | 1.666667 | 33.8 | 34.5 | 34.15 | 797.158
50724 | 14:05 | 29:05 | 19:35 | 31.3 | 31.6 | 31.45 | 1.666667 | 33.8 | 34.5 | 34.15 | 797.32875
50742 | 14:06 | 29:06 | 19:36 | 31.3 | 31.6 | 31.45 | 1.666667 | 33.8 | 34.5 | 34.15 | 797.4995
50760 | 14:06 | 29:06 | 19:36 | 31.3 | 31.6 | 31.45 | 1.666667 | 33.8 | 34.4 | 34.1 | 797.67
50778 | 14:06 | 29:06 | 19:36 | 31.3 | 31.6 | 31.45 | 0 | 33.8 | 34.4 | 34.1 | 797.8405
50796 | 14:07 | 29:07 | 19:37 | 31.3 | 31.6 | 31.45 | 0 | 33.8 | 34.4 | 34.1 | 798.011
50814 | 14:07 | 29:07 | 19:37 | 31.3 | 31.6 | 31.45 | 0 | 33.8 | 34.4 | 34.1 | 798.1815
50832 | 14:07 | 29:07 | 19:37 | 31.3 | 31.6 | 31.45 | 0 | 33.7 | 34.4 | 34.05 | 798.35175
50850 | 14:08 | 29:07 | 19:38 | 31.3 | 31.6 | 31.45 | 0 | 33.7 | 34.4 | 34.05 | 798.522
50868 | 14:08 | 29:08 | 19:38 | 31.3 | 31.6 | 31.45 | 0 | 33.7 | 34.3 | 34 | 798.692
50886 | 14:08 | 29:08 | 19:38 | 31.3 | 31.6 | 31.45 | 0 | 33.7 | 34.3 | 34 | 798.862
50904 | 14:08 | 29:08 | 19:38 | 31.3 | 31.6 | 31.45 | 0 | 33.7 | 34.3 | 34 | 799.032
50922 | 14:09 | 29:09 | 19:39 | 31.3 | 31.6 | 31.45 | 0 | 33.7 | 34.3 | 34 | 799.202
50940 | 14:09 | 29:09 | 19:39 | 31.3 | 31.6 | 31.45 | 0 | 33.7 | 34.3 | 34 | 799.372
50958 | 14:09 | 29:09 | 19:39 | 31.3 | 31.6 | 31.45 | 0 | 33.7 | 34.3 | 34 | 799.542
50976 | 14:10 | 29:10 | 19:40 | 31.3 | 31.6 | 31.45 | 0 | 33.6 | 34.3 | 33.95 | 799.71175
50994 | 14:10 | 29:10 | 19:40 | 31.3 | 31.6 | 31.45 | 0 | 33.6 | 34.3 | 33.95 | 799.8815
51012 | 14:10 | 29:10 | 19:40 | 31.3 | 31.6 | 31.45 | 0 | 33.6 | 34.3 | 33.95 | 800.05125
51030 | 14:11 | 29:11 | 19:40 | 31.3 | 31.6 | 31.45 | 0 | 33.6 | 34.3 | 33.95 | 800.221
51048 | 14:11 | 29:11 | 19:41 | 31.3 | 31.6 | 31.45 | 0 | 33.6 | 34.3 | 33.95 | 800.39075
51066 | 14:11 | 29:11 | 19:41 | 31.3 | 31.6 | 31.45 | 0 | 33.6 | 34.2 | 33.9 | 800.56025
51084 | 14:11 | 29:11 | 19:41 | 31.3 | 31.6 | 31.45 | 0 | 33.6 | 34.2 | 33.9 | 800.72975
51102 | 14:12 | 29:12 | 19:42 | 31.3 | 31.6 | 31.45 | 0 | 33.6 | 34.2 | 33.9 | 800.89925
51120 | 14:12 | 29:12 | 19:42 | 31.3 | 31.5 | 31.4 | -1.666667 | 33.6 | 34.2 | 33.9 | 801.06875
51138 | 14:12 | 29:12 | 19:42 | 31.3 | 31.6 | 31.45 | 0 | 33.6 | 34.2 | 33.9 | 801.23825
51156 | 14:13 | 29:13 | 19:43 | 31.3 | 31.6 | 31.45 | 0 | 33.6 | 34.2 | 33.9 | 801.40775
51174 | 14:13 | 29:13 | 19:43 | 31.3 | 31.6 | 31.45 | 0 | 33.6 | 34.1 | 33.85 | 801.577
51192 | 14:13 | 29:13 | 19:43 | 31.3 | 31.6 | 31.45 | 0 | 33.5 | 34.1 | 33.8 | 801.746
51210 | 14:13 | 29:14 | 19:43 | 31.3 | 31.6 | 31.45 | 0 | 33.6 | 34.1 | 33.85 | 801.91525
51228 | 14:14 | 29:14 | 19:44 | 31.3 | 31.6 | 31.45 | 1.666667 | 33.5 | 34.1 | 33.8 | 802.08425
51246 | 14:14 | 29:14 | 19:44 | 31.3 | 31.6 | 31.45 | 0 | 33.5 | 34.1 | 33.8 | 802.25325
51264 | 14:14 | 29:14 | 19:44 | 31.3 | 31.6 | 31.45 | 0 | 33.5 | 34.1 | 33.8 | 802.42225
51282 | 14:15 | 29:15 | 19:45 | 31.3 | 31.6 | 31.45 | 0 | 33.5 | 34.1 | 33.8 | 802.59125
51300 | 14:15 | 29:15 | 19:45 | 31.3 | 31.6 | 31.45 | 0 | 33.5 | 34.1 | 33.8 | 802.76025
51318 | 14:15 | 29:15 | 19:45 | 31.3 | 31.6 | 31.45 | 0 | 33.5 | 34.1 | 33.8 | 802.92925
51336 | 14:16 | 29:16 | 19:46 | 31.3 | 31.6 | 31.45 | 0 | 33.5 | 34.1 | 33.8 | 803.09825
51354 | 14:16 | 29:16 | 19:46 | 31.3 | 31.5 | 31.4 | -1.666667 | 33.5 | 34.1 | 33.8 | 803.26725
51372 | 14:16 | 29:16 | 19:46 | 31.3 | 31.6 | 31.45 | 0 | 33.5 | 34.1 | 33.8 | 803.43625
51390 | 14:17 | 29:16 | 19:46 | 31.3 | 31.6 | 31.45 | 0 | 33.5 | 34.1 | 33.8 | 803.60525
51408 | 14:17 | 29:17 | 19:47 | 31.3 | 31.6 | 31.45 | 0 | 33.5 | 34 | 33.75 | 803.774
51426 | 14:17 | 29:17 | 19:47 | 31.3 | 31.6 | 31.45 | 0 | 33.5 | 34 | 33.75 | 803.94275
51444 | 14:17 | 29:17 | 19:47 | 31.3 | 31.6 | 31.45 | 0 | 33.5 | 34 | 33.75 | 804.1115
51462 | 14:18 | 29:18 | 19:48 | 31.3 | 31.6 | 31.45 | 1.666667 | 33.4 | 34 | 33.7 | 804.28
51480 | 14:18 | 29:18 | 19:48 | 31.3 | 31.5 | 31.4 | -1.666667 | 33.4 | 34 | 33.7 | 804.4485
51498 | 14:18 | 29:18 | 19:48 | 31.3 | 31.6 | 31.45 | 0 | 33.4 | 34 | 33.7 | 804.617
51516 | 14:19 | 29:19 | 19:49 | 31.3 | 31.6 | 31.45 | 0 | 33.4 | 34 | 33.7 | 804.7855
51534 | 14:19 | 29:19 | 19:49 | 31.3 | 31.5 | 31.4 | -1.666667 | 33.4 | 34 | 33.7 | 804.954
51552 | 14:19 | 29:19 | 19:49 | 31.3 | 31.5 | 31.4 | -1.666667 | 33.4 | 34 | 33.7 | 805.1225
51570 | 14:19 | 29:19 | 19:49 | 31.3 | 31.6 | 31.45 | 0 | 33.4 | 34 | 33.7 | 805.291
51588 | 14:20 | 29:20 | 19:50 | 31.3 | 31.5 | 31.4 | 0 | 33.3 | 34 | 33.65 | 805.45925
51606 | 14:20 | 29:20 | 19:50 | 31.3 | 31.5 | 31.4 | -1.666667 | 33.3 | 34 | 33.65 | 805.6275
51624 | 14:20 | 29:20 | 19:50 | 31.3 | 31.5 | 31.4 | -1.666667 | 33.3 | 34 | 33.65 | 805.79575
51642 | 14:21 | 29:21 | 19:51 | 31.2 | 31.5 | 31.35 | -1.666667 | 33.3 | 33.9 | 33.6 | 805.96375
51660 | 14:21 | 29:21 | 19:51 | 31.3 | 31.5 | 31.4 | 0 | 33.3 | 33.9 | 33.6 | 806.13175
51678 | 14:21 | 29:21 | 19:51 | 31.3 | 31.5 | 31.4 | -1.666667 | 33.3 | 33.9 | 33.6 | 806.29975
51696 | 14:22 | 29:22 | 19:52 | 31.2 | 31.5 | 31.35 | -1.666667 | 33.3 | 33.9 | 33.6 | 806.46775
51714 | 14:22 | 29:22 | 19:52 | 31.3 | 31.5 | 31.4 | 0 | 33.3 | 33.9 | 33.6 | 806.63575
51732 | 14:22 | 29:22 | 19:52 | 31.3 | 31.5 | 31.4 | 0 | 33.3 | 33.9 | 33.6 | 806.80375
51750 | 14:22 | 29:23 | 19:52 | 31.3 | 31.5 | 31.4 | 1.666667 | 33.3 | 33.9 | 33.6 | 806.97175
51768 | 14:23 | 29:23 | 19:53 | 31.3 | 31.5 | 31.4 | 0 | 33.3 | 33.9 | 33.6 | 807.13975
51786 | 14:23 | 29:23 | 19:53 | 31.3 | 31.5 | 31.4 | 0 | 33.3 | 33.8 | 33.55 | 807.3075
51804 | 14:23 | 29:23 | 19:53 | 31.2 | 31.5 | 31.35 | 0 | 33.3 | 33.8 | 33.55 | 807.47525
51822 | 14:24 | 29:24 | 19:54 | 31.3 | 31.5 | 31.4 | 0 | 33.3 | 33.8 | 33.55 | 807.643
51840 | 14:24 | 29:24 | 19:54 | 31.3 | 31.5 | 31.4 | 0 | 33.3 | 33.8 | 33.55 | 807.81075
51858 | 14:24 | 29:24 | 19:54 | 31.2 | 31.5 | 31.35 | -1.666667 | 33.3 | 33.8 | 33.55 | 807.9785
51876 | 14:25 | 29:25 | 19:55 | 31.3 | 31.5 | 31.4 | 0 | 33.2 | 33.8 | 33.5 | 808.146
51894 | 14:25 | 29:25 | 19:55 | 31.3 | 31.5 | 31.4 | 0 | 33.2 | 33.8 | 33.5 | 808.3135
51912 | 14:25 | 29:25 | 19:55 | 31.2 | 31.5 | 31.35 | 0 | 33.2 | 33.8 | 33.5 | 808.481
51930 | 14:26 | 29:26 | 19:56 | 31.2 | 31.5 | 31.35 | -1.666667 | 33.2 | 33.8 | 33.5 | 808.6485
51948 | 14:26 | 29:26 | 19:56 | 31.2 | 31.5 | 31.35 | -1.666667 | 33.2 | 33.8 | 33.5 | 808.816
51966 | 14:26 | 29:26 | 19:56 | 31.2 | 31.5 | 31.35 | 0 | 33.2 | 33.8 | 33.5 | 808.9835
51984 | 14:26 | 29:26 | 19:56 | 31.2 | 31.5 | 31.35 | -1.666667 | 33.2 | 33.8 | 33.5 | 809.151
52002 | 14:27 | 29:27 | 19:57 | 31.3 | 31.5 | 31.4 | 0 | 33.1 | 33.8 | 33.45 | 809.31825
52020 | 14:27 | 29:27 | 19:57 | 31.3 | 31.5 | 31.4 | 1.666667 | 33.2 | 33.8 | 33.5 | 809.48575
52038 | 14:27 | 29:27 | 19:57 | 31.2 | 31.5 | 31.35 | 0 | 33.1 | 33.7 | 33.4 | 809.65275
52056 | 14:28 | 29:28 | 19:58 | 31.2 | 31.5 | 31.35 | 0 | 33.1 | 33.7 | 33.4 | 809.81975
52074 | 14:28 | 29:28 | 19:58 | 31.3 | 31.5 | 31.4 | 1.666667 | 33.1 | 33.7 | 33.4 | 809.98675
52092 | 14:28 | 29:28 | 19:58 | 31.3 | 31.5 | 31.4 | 1.666667 | 33.1 | 33.7 | 33.4 | 810.15375
52110 | 14:28 | 29:28 | 19:58 | 31.3 | 31.5 | 31.4 | 0 | 33.1 | 33.7 | 33.4 | 810.32075
52128 | 14:29 | 29:29 | 19:59 | 31.3 | 31.5 | 31.4 | 0 | 33.1 | 33.7 | 33.4 | 810.48775
52146 | 14:29 | 29:29 | 19:59 | 31.3 | 31.5 | 31.4 | 1.666667 | 33.1 | 33.6 | 33.35 | 810.6545
52164 | 14:29 | 29:29 | 19:59 | 31.2 | 31.5 | 31.35 | 0 | 33.1 | 33.6 | 33.35 | 810.82125
52182 | 14:30 | 29:30 | 20:00 | 31.3 | 31.5 | 31.4 | 0 | 33.1 | 33.6 | 33.35 | 810.988
52200 | 14:30 | 29:30 | 20:00 | 31.3 | 31.5 | 31.4 | 0 | 33.1 | 33.6 | 33.35 | 811.15475
52218 | 14:30 | 29:30 | 20:00 | 31.2 | 31.5 | 31.35 | -1.666667 | 33.1 | 33.6 | 33.35 | 811.3215
52236 | 14:31 | 29:31 | 20:01 | 31.3 | 31.5 | 31.4 | 0 | 33.1 | 33.6 | 33.35 | 811.48825
52254 | 14:31 | 29:31 | 20:01 | 31.3 | 31.5 | 31.4 | 0 | 33.1 | 33.6 | 33.35 | 811.655
52272 | 14:31 | 29:31 | 20:01 | 31.2 | 31.5 | 31.35 | 0 | 33.1 | 33.6 | 33.35 | 811.82175
52290 | 14:32 | 29:32 | 20:02 | 31.2 | 31.5 | 31.35 | -1.666667 | 33.1 | 33.6 | 33.35 | 811.9885
52308 | 14:32 | 29:32 | 20:02 | 31.2 | 31.5 | 31.35 | -1.666667 | 33.1 | 33.6 | 33.35 | 812.15525
52326 | 14:32 | 29:32 | 20:02 | 31.3 | 31.5 | 31.4 | 1.666667 | 33 | 33.6 | 33.3 | 812.32175
52344 | 14:32 | 29:32 | 20:02 | 31.2 | 31.5 | 31.35 | -1.666667 | 33 | 33.6 | 33.3 | 812.48825
52362 | 14:33 | 29:33 | 20:03 | 31.2 | 31.5 | 31.35 | -1.666667 | 33 | 33.6 | 33.3 | 812.65475
52380 | 14:33 | 29:33 | 20:03 | 31.2 | 31.5 | 31.35 | 0 | 33 | 33.6 | 33.3 | 812.82125
52398 | 14:33 | 29:33 | 20:03 | 31.2 | 31.5 | 31.35 | 0 | 33 | 33.6 | 33.3 | 812.98775
52416 | 14:34 | 29:34 | 20:04 | 31.2 | 31.5 | 31.35 | 0 | 33 | 33.6 | 33.3 | 813.15425
52434 | 14:34 | 29:34 | 20:04 | 31.3 | 31.5 | 31.4 | 0 | 33 | 33.5 | 33.25 | 813.3205
52452 | 14:34 | 29:34 | 20:04 | 31.2 | 31.5 | 31.35 | 0 | 33 | 33.5 | 33.25 | 813.48675
52470 | 14:34 | 29:35 | 20:04 | 31.2 | 31.5 | 31.35 | 0 | 33 | 33.5 | 33.25 | 813.653
52488 | 14:35 | 29:35 | 20:05 | 31.2 | 31.5 | 31.35 | 0 | 33 | 33.5 | 33.25 | 813.81925
52506 | 14:35 | 29:35 | 20:05 | 31.2 | 31.5 | 31.35 | 0 | 33 | 33.5 | 33.25 | 813.9855
52524 | 14:35 | 29:35 | 20:05 | 31.2 | 31.5 | 31.35 | 0 | 33 | 33.5 | 33.25 | 814.15175
52542 | 14:36 | 29:36 | 20:06 | 31.2 | 31.5 | 31.35 | -1.666667 | 33 | 33.5 | 33.25 | 814.318
52560 | 14:36 | 29:36 | 20:06 | 31.2 | 31.5 | 31.35 | 0 | 33 | 33.5 | 33.25 | 814.48425
52578 | 14:36 | 29:36 | 20:06 | 31.1 | 31.5 | 31.3 | -1.666667 | 33 | 33.5 | 33.25 | 814.6505
52596 | 14:37 | 29:37 | 20:07 | 31.2 | 31.5 | 31.35 | 0 | 33 | 33.5 | 33.25 | 814.81675
52614 | 14:37 | 29:37 | 20:07 | 31.2 | 31.5 | 31.35 | 0 | 33 | 33.5 | 33.25 | 814.983
52632 | 14:37 | 29:37 | 20:07 | 31.1 | 31.5 | 31.3 | -1.666667 | 33 | 33.5 | 33.25 | 815.14925
52650 | 14:38 | 29:38 | 20:08 | 31.1 | 31.4 | 31.25 | -3.333333 | 33 | 33.5 | 33.25 | 815.3155
52668 | 14:38 | 29:38 | 20:08 | 31.2 | 31.5 | 31.35 | 0 | 33 | 33.5 | 33.25 | 815.48175
52686 | 14:38 | 29:38 | 20:08 | 31.2 | 31.5 | 31.35 | 1.666667 | 32.9 | 33.5 | 33.2 | 815.64775
52704 | 14:38 | 29:38 | 20:08 | 31.1 | 31.5 | 31.3 | -1.666667 | 32.9 | 33.5 | 33.2 | 815.81375
52722 | 14:39 | 29:39 | 20:09 | 31.2 | 31.5 | 31.35 | 0 | 32.9 | 33.4 | 33.15 | 815.9795
52740 | 14:39 | 29:39 | 20:09 | 31.2 | 31.5 | 31.35 | 1.666667 | 32.9 | 33.4 | 33.15 | 816.14525
52758 | 14:39 | 29:39 | 20:09 | 31.2 | 31.5 | 31.35 | 3.333333 | 32.9 | 33.4 | 33.15 | 816.311
52776 | 14:40 | 29:40 | 20:10 | 31.2 | 31.5 | 31.35 | 0 | 32.9 | 33.4 | 33.15 | 816.47675
52794 | 14:40 | 29:40 | 20:10 | 31.1 | 31.5 | 31.3 | -1.666667 | 32.9 | 33.4 | 33.15 | 816.6425
52812 | 14:40 | 29:40 | 20:10 | 31.1 | 31.5 | 31.3 | 0 | 32.9 | 33.4 | 33.15 | 816.80825
52830 | 14:40 | 29:40 | 20:10 | 31.1 | 31.5 | 31.3 | -1.666667 | 32.8 | 33.4 | 33.1 | 816.97375
52848 | 14:41 | 29:41 | 20:11 | 31.2 | 31.5 | 31.35 | 0 | 32.8 | 33.3 | 33.05 | 817.139
52866 | 14:41 | 29:41 | 20:11 | 31.1 | 31.5 | 31.3 | -1.666667 | 32.8 | 33.4 | 33.1 | 817.3045
52884 | 14:41 | 29:41 | 20:11 | 31.2 | 31.5 | 31.35 | 0 | 32.8 | 33.3 | 33.05 | 817.46975
52902 | 14:42 | 29:42 | 20:12 | 31.2 | 31.5 | 31.35 | 1.666667 | 32.8 | 33.3 | 33.05 | 817.635
52920 | 14:42 | 29:42 | 20:12 | 31.2 | 31.5 | 31.35 | 1.666667 | 32.8 | 33.3 | 33.05 | 817.80025
52938 | 14:42 | 29:42 | 20:12 | 31.1 | 31.5 | 31.3 | 0 | 32.8 | 33.3 | 33.05 | 817.9655
52956 | 14:43 | 29:43 | 20:13 | 31.2 | 31.5 | 31.35 | 0 | 32.8 | 33.3 | 33.05 | 818.13075
52974 | 14:43 | 29:43 | 20:13 | 31.2 | 31.5 | 31.35 | 1.666667 | 32.8 | 33.3 | 33.05 | 818.296
52992 | 14:43 | 29:43 | 20:13 | 31.1 | 31.5 | 31.3 | -1.666667 | 32.8 | 33.3 | 33.05 | 818.46125
53010 | 14:44 | 29:44 | 20:14 | 31.2 | 31.5 | 31.35 | 0 | 32.8 | 33.3 | 33.05 | 818.6265
53028 | 14:44 | 29:44 | 20:14 | 31.2 | 31.5 | 31.35 | 0 | 32.8 | 33.3 | 33.05 | 818.79175
53046 | 14:44 | 29:44 | 20:14 | 31.1 | 31.5 | 31.3 | 0 | 32.8 | 33.3 | 33.05 | 818.957
53064 | 14:44 | 29:44 | 20:14 | 31.2 | 31.5 | 31.35 | 0 | 32.8 | 33.3 | 33.05 | 819.12225
53082 | 14:45 | 29:45 | 20:15 | 31.1 | 31.5 | 31.3 | -1.666667 | 32.8 | 33.3 | 33.05 | 819.2875
53100 | 14:45 | 29:45 | 20:15 | 31.1 | 31.5 | 31.3 | 0 | 32.8 | 33.3 | 33.05 | 819.45275
53118 | 14:45 | 29:45 | 20:15 | 31.2 | 31.5 | 31.35 | 0 | 32.8 | 33.3 | 33.05 | 819.618
53136 | 14:46 | 29:46 | 20:16 | 31.2 | 31.5 | 31.35 | 0 | 32.8 | 33.3 | 33.05 | 819.78325
53154 | 14:46 | 29:46 | 20:16 | 31.2 | 31.5 | 31.35 | 1.666667 | 32.8 | 33.3 | 33.05 | 819.9485
53172 | 14:46 | 29:46 | 20:16 | 31.2 | 31.5 | 31.35 | 0 | 32.8 | 33.3 | 33.05 | 820.11375
53190 | 14:46 | 29:47 | 20:16 | 31.2 | 31.5 | 31.35 | 1.666667 | 32.7 | 33.2 | 32.95 | 820.2785
53208 | 14:47 | 29:47 | 20:17 | 31.2 | 31.5 | 31.35 | 1.666667 | 32.7 | 33.2 | 32.95 | 820.44325
53226 | 14:47 | 29:47 | 20:17 | 31.2 | 31.5 | 31.35 | 0 | 32.7 | 33.2 | 32.95 | 820.608
53244 | 14:47 | 29:47 | 20:17 | 31.2 | 31.5 | 31.35 | 0 | 32.7 | 33.2 | 32.95 | 820.77275
53262 | 14:48 | 29:48 | 20:18 | 31.1 | 31.5 | 31.3 | -1.666667 | 32.7 | 33.2 | 32.95 | 820.9375
53280 | 14:48 | 29:48 | 20:18 | 31.2 | 31.5 | 31.35 | 0 | 32.7 | 33.2 | 32.95 | 821.10225
53298 | 14:48 | 29:48 | 20:18 | 31.1 | 31.5 | 31.3 | -1.666667 | 32.7 | 33.2 | 32.95 | 821.267
53316 | 14:49 | 29:49 | 20:19 | 31.1 | 31.5 | 31.3 | -1.666667 | 32.7 | 33.2 | 32.95 | 821.43175
53334 | 14:49 | 29:49 | 20:19 | 31.2 | 31.5 | 31.35 | 0 | 32.7 | 33.2 | 32.95 | 821.5965
53352 | 14:49 | 29:49 | 20:19 | 31.1 | 31.5 | 31.3 | -1.666667 | 32.6 | 33.1 | 32.85 | 821.76075
53370 | 14:50 | 29:50 | 20:20 | 31.1 | 31.4 | 31.25 | -1.666667 | 32.7 | 33.1 | 32.9 | 821.92525
53388 | 14:50 | 29:50 | 20:20 | 31.1 | 31.4 | 31.25 | -3.333333 | 32.6 | 33.1 | 32.85 | 822.0895
53406 | 14:50 | 29:50 | 20:20 | 31.1 | 31.4 | 31.25 | -1.666667 | 32.6 | 33.1 | 32.85 | 822.25375
53424 | 14:50 | 29:50 | 20:20 | 31.1 | 31.4 | 31.25 | -1.666667 | 32.6 | 33.1 | 32.85 | 822.418
53442 | 14:51 | 29:51 | 20:21 | 31.1 | 31.4 | 31.25 | -3.333333 | 32.6 | 33.1 | 32.85 | 822.58225
53460 | 14:51 | 29:51 | 20:21 | 31.1 | 31.4 | 31.25 | -1.666667 | 32.6 | 33.1 | 32.85 | 822.7465
53478 | 14:51 | 29:51 | 20:21 | 31.1 | 31.4 | 31.25 | 0 | 32.6 | 33.1 | 32.85 | 822.91075
53496 | 14:52 | 29:52 | 20:22 | 31.1 | 31.4 | 31.25 | 0 | 32.6 | 33.1 | 32.85 | 823.075
53514 | 14:52 | 29:52 | 20:22 | 31.1 | 31.4 | 31.25 | 0 | 32.6 | 33.1 | 32.85 | 823.23925
53532 | 14:52 | 29:52 | 20:22 | 31.1 | 31.4 | 31.25 | 0 | 32.6 | 33.1 | 32.85 | 823.4035
53550 | 14:52 | 29:52 | 20:22 | 31.1 | 31.4 | 31.25 | 0 | 32.6 | 33.1 | 32.85 | 823.56775
53568 | 14:53 | 29:53 | 20:23 | 31.1 | 31.4 | 31.25 | 0 | 32.6 | 33.1 | 32.85 | 823.732
53586 | 14:53 | 29:53 | 20:23 | 31.1 | 31.4 | 31.25 | 0 | 32.6 | 33.1 | 32.85 | 823.89625
53604 | 14:53 | 29:53 | 20:23 | 31.1 | 31.4 | 31.25 | 0 | 32.6 | 33.1 | 32.85 | 824.0605
53622 | 14:54 | 29:54 | 20:24 | 31.1 | 31.4 | 31.25 | 0 | 32.6 | 33.1 | 32.85 | 824.22475
53640 | 14:54 | 29:54 | 20:24 | 31.1 | 31.4 | 31.25 | 0 | 32.6 | 33.1 | 32.85 | 824.389
53658 | 14:54 | 29:54 | 20:24 | 31.1 | 31.4 | 31.25 | 0 | 32.6 | 33.1 | 32.85 | 824.55325
53676 | 14:55 | 29:55 | 20:25 | 31.1 | 31.5 | 31.3 | 1.666667 | 32.6 | 33.1 | 32.85 | 824.7175
53694 | 14:55 | 29:55 | 20:25 | 31.1 | 31.4 | 31.25 | 0 | 32.6 | 33 | 32.8 | 824.8815
53712 | 14:55 | 29:55 | 20:25 | 31.1 | 31.4 | 31.25 | 0 | 32.6 | 33.1 | 32.85 | 825.04575
53730 | 14:56 | 29:56 | 20:26 | 31.1 | 31.5 | 31.3 | 1.666667 | 32.6 | 33 | 32.8 | 825.20975
53748 | 14:56 | 29:56 | 20:26 | 31.1 | 31.5 | 31.3 | 1.666667 | 32.6 | 33 | 32.8 | 825.37375
53766 | 14:56 | 29:56 | 20:26 | 31.1 | 31.5 | 31.3 | 1.666667 | 32.5 | 33 | 32.75 | 825.5375
53784 | 14:56 | 29:56 | 20:26 | 31.1 | 31.5 | 31.3 | 0 | 32.5 | 33 | 32.75 | 825.70125
53802 | 14:57 | 29:57 | 20:27 | 31.1 | 31.5 | 31.3 | 1.666667 | 32.5 | 33 | 32.75 | 825.865
53820 | 14:57 | 29:57 | 20:27 | 31.1 | 31.5 | 31.3 | 1.666667 | 32.5 | 33 | 32.75 | 826.02875
53838 | 14:57 | 29:57 | 20:27 | 31.1 | 31.4 | 31.25 | -1.666667 | 32.5 | 33 | 32.75 | 826.1925
53856 | 14:58 | 29:58 | 20:28 | 31.1 | 31.4 | 31.25 | -1.666667 | 32.5 | 33 | 32.75 | 826.35625
53874 | 14:58 | 29:58 | 20:28 | 31.1 | 31.4 | 31.25 | -1.666667 | 32.5 | 33 | 32.75 | 826.52
53892 | 14:58 | 29:58 | 20:28 | 31.1 | 31.4 | 31.25 | -1.666667 | 32.5 | 33 | 32.75 | 826.68375
53910 | 14:58 | 29:58 | 20:28 | 31.1 | 31.4 | 31.25 | -1.666667 | 32.5 | 33 | 32.75 | 826.8475
53928 | 14:59 | 29:59 | 20:29 | 31.1 | 31.4 | 31.25 | -1.666667 | 32.5 | 33 | 32.75 | 827.01125
53946 | 14:59 | 29:59 | 20:29 | 31.1 | 31.5 | 31.3 | 1.666667 | 32.5 | 33 | 32.75 | 827.175
53964 | 14:59 | 29:59 | 20:29 | 31.1 | 31.4 | 31.25 | 0 | 32.5 | 33 | 32.75 | 827.33875
53982 | 15:00 | 30:00 | 20:30 | 31.1 | 31.4 | 31.25 | 0 | 32.5 | 33 | 32.75 | 827.5025
54000 | 15:00 | 30:00 | 20:30 | 31.1 | 31.4 | 31.25 | 0 | 32.5 | 33 | 32.75 | 827.66625
54018 | 15:00 | 30:00 | 20:30 | 31.1 | 31.4 | 31.25 | 0 | 32.5 | 33 | 32.75 | 827.83
54036 | 15:01 | 30:01 | 20:31 | 31.1 | 31.4 | 31.25 | 0 | 32.5 | 33 | 32.75 | 827.99375
54054 | 15:01 | 30:01 | 20:31 | 31.1 | 31.4 | 31.25 | -1.666667 | 32.5 | 33 | 32.75 | 828.1575
54072 | 15:01 | 30:01 | 20:31 | 31.1 | 31.4 | 31.25 | 0 | 32.5 | 32.9 | 32.7 | 828.321
54090 | 15:02 | 30:02 | 20:32 | 31.1 | 31.4 | 31.25 | 0 | 32.5 | 32.9 | 32.7 | 828.4845
54108 | 15:02 | 30:02 | 20:32 | 31.2 | 31.4 | 31.3 | 1.666667 | 32.5 | 32.9 | 32.7 | 828.648
54126 | 15:02 | 30:02 | 20:32 | 31.1 | 31.4 | 31.25 | 0 | 32.5 | 32.9 | 32.7 | 828.8115
54144 | 15:02 | 30:02 | 20:32 | 31.1 | 31.4 | 31.25 | 0 | 32.5 | 32.9 | 32.7 | 828.975
54162 | 15:03 | 30:03 | 20:33 | 31.1 | 31.4 | 31.25 | 0 | 32.5 | 32.9 | 32.7 | 829.1385
54180 | 15:03 | 30:03 | 20:33 | 31.1 | 31.4 | 31.25 | 0 | 32.5 | 32.9 | 32.7 | 829.302
54198 | 15:03 | 30:03 | 20:33 | 31.1 | 31.4 | 31.25 | 0 | 32.5 | 32.9 | 32.7 | 829.4655
54216 | 15:04 | 30:04 | 20:34 | 31.1 | 31.4 | 31.25 | -1.666667 | 32.4 | 32.9 | 32.65 | 829.62875
54234 | 15:04 | 30:04 | 20:34 | 31.1 | 31.3 | 31.2 | -1.666667 | 32.4 | 32.9 | 32.65 | 829.792
54252 | 15:04 | 30:04 | 20:34 | 31.1 | 31.3 | 31.2 | -1.666667 | 32.4 | 32.9 | 32.65 | 829.95525
54270 | 15:04 | 30:04 | 20:34 | 31.1 | 31.4 | 31.25 | 0 | 32.4 | 32.9 | 32.65 | 830.1185
54288 | 15:05 | 30:05 | 20:35 | 31.1 | 31.4 | 31.25 | 0 | 32.4 | 32.9 | 32.65 | 830.28175
54306 | 15:05 | 30:05 | 20:35 | 31.1 | 31.3 | 31.2 | -1.666667 | 32.4 | 32.8 | 32.6 | 830.44475
54324 | 15:05 | 30:05 | 20:35 | 31.1 | 31.3 | 31.2 | -1.666667 | 32.4 | 32.8 | 32.6 | 830.60775
54342 | 15:06 | 30:06 | 20:36 | 31.1 | 31.4 | 31.25 | 1.666667 | 32.4 | 32.8 | 32.6 | 830.77075
54360 | 15:06 | 30:06 | 20:36 | 31.1 | 31.3 | 31.2 | 0 | 32.4 | 32.8 | 32.6 | 830.93375
54378 | 15:06 | 30:06 | 20:36 | 31.1 | 31.4 | 31.25 | 0 | 32.4 | 32.8 | 32.6 | 831.09675
54396 | 15:07 | 30:07 | 20:37 | 31.1 | 31.3 | 31.2 | -1.666667 | 32.4 | 32.8 | 32.6 | 831.25975
54414 | 15:07 | 30:07 | 20:37 | 31.1 | 31.3 | 31.2 | 0 | 32.4 | 32.8 | 32.6 | 831.42275
54432 | 15:07 | 30:07 | 20:37 | 31.1 | 31.4 | 31.25 | 1.666667 | 32.4 | 32.8 | 32.6 | 831.58575
54450 | 15:08 | 30:08 | 20:38 | 31.1 | 31.4 | 31.25 | 0 | 32.4 | 32.8 | 32.6 | 831.74875
54468 | 15:08 | 30:08 | 20:38 | 31.1 | 31.3 | 31.2 | 0 | 32.3 | 32.8 | 32.55 | 831.9115
54486 | 15:08 | 30:08 | 20:38 | 31.1 | 31.3 | 31.2 | -1.666667 | 32.3 | 32.8 | 32.55 | 832.07425
54504 | 15:08 | 30:08 | 20:38 | 31.1 | 31.4 | 31.25 | 1.666667 | 32.3 | 32.8 | 32.55 | 832.237
54522 | 15:09 | 30:09 | 20:39 | 31.1 | 31.3 | 31.2 | 0 | 32.3 | 32.8 | 32.55 | 832.39975
54540 | 15:09 | 30:09 | 20:39 | 31.1 | 31.3 | 31.2 | -1.666667 | 32.3 | 32.8 | 32.55 | 832.5625
54558 | 15:09 | 30:09 | 20:39 | 31.1 | 31.3 | 31.2 | -1.666667 | 32.3 | 32.8 | 32.55 | 832.72525
54576 | 15:10 | 30:10 | 20:40 | 31.1 | 31.3 | 31.2 | 0 | 32.3 | 32.8 | 32.55 | 832.888
54594 | 15:10 | 30:10 | 20:40 | 31.1 | 31.3 | 31.2 | 0 | 32.3 | 32.8 | 32.55 | 833.05075
54612 | 15:10 | 30:10 | 20:40 | 31.1 | 31.3 | 31.2 | -1.666667 | 32.3 | 32.8 | 32.55 | 833.2135
54630 | 15:10 | 30:10 | 20:40 | 31.1 | 31.3 | 31.2 | 0 | 32.3 | 32.8 | 32.55 | 833.37625
54648 | 15:11 | 30:11 | 20:41 | 31.1 | 31.3 | 31.2 | 0 | 32.3 | 32.8 | 32.55 | 833.539
54666 | 15:11 | 30:11 | 20:41 | 31.1 | 31.3 | 31.2 | 0 | 32.3 | 32.8 | 32.55 | 833.70175
54684 | 15:11 | 30:11 | 20:41 | 31.1 | 31.3 | 31.2 | 0 | 32.3 | 32.8 | 32.55 | 833.8645
54702 | 15:12 | 30:12 | 20:42 | 31.1 | 31.4 | 31.25 | 1.666667 | 32.3 | 32.7 | 32.5 | 834.027
54720 | 15:12 | 30:12 | 20:42 | 31.1 | 31.3 | 31.2 | 0 | 32.3 | 32.8 | 32.55 | 834.18975
54738 | 15:12 | 30:12 | 20:42 | 31.1 | 31.3 | 31.2 | 0 | 32.3 | 32.7 | 32.5 | 834.35225
54756 | 15:13 | 30:13 | 20:43 | 31.1 | 31.4 | 31.25 | 1.666667 | 32.3 | 32.7 | 32.5 | 834.51475
54774 | 15:13 | 30:13 | 20:43 | 31.1 | 31.3 | 31.2 | 0 | 32.3 | 32.7 | 32.5 | 834.67725
54792 | 15:13 | 30:13 | 20:43 | 31.1 | 31.3 | 31.2 | 0 | 32.3 | 32.7 | 32.5 | 834.83975
54810 | 15:14 | 30:13 | 20:44 | 31.1 | 31.4 | 31.25 | 0 | 32.3 | 32.7 | 32.5 | 835.00225
54828 | 15:14 | 30:14 | 20:44 | 31.1 | 31.3 | 31.2 | 0 | 32.3 | 32.7 | 32.5 | 835.16475
54846 | 15:14 | 30:14 | 20:44 | 31.1 | 31.3 | 31.2 | 0 | 32.3 | 32.7 | 32.5 | 835.32725
54864 | 15:14 | 30:14 | 20:44 | 31.1 | 31.4 | 31.25 | 0 | 32.3 | 32.7 | 32.5 | 835.48975
54882 | 15:15 | 30:15 | 20:45 | 31.1 | 31.3 | 31.2 | 0 | 32.3 | 32.7 | 32.5 | 835.65225
54900 | 15:15 | 30:15 | 20:45 | 31.1 | 31.3 | 31.2 | 0 | 32.3 | 32.7 | 32.5 | 835.81475
54918 | 15:15 | 30:15 | 20:45 | 31.1 | 31.3 | 31.2 | -1.666667 | 32.3 | 32.7 | 32.5 | 835.97725
54936 | 15:16 | 30:16 | 20:46 | 31.1 | 31.3 | 31.2 | 0 | 32.3 | 32.6 | 32.45 | 836.1395
54954 | 15:16 | 30:16 | 20:46 | 31.1 | 31.3 | 31.2 | 0 | 32.3 | 32.6 | 32.45 | 836.30175
54972 | 15:16 | 30:16 | 20:46 | 31.1 | 31.3 | 31.2 | -1.666667 | 32.3 | 32.6 | 32.45 | 836.464
54990 | 15:16 | 30:16 | 20:46 | 31.1 | 31.3 | 31.2 | 0 | 32.2 | 32.6 | 32.4 | 836.626
55008 | 15:17 | 30:17 | 20:47 | 31.1 | 31.3 | 31.2 | 0 | 32.2 | 32.6 | 32.4 | 836.788
55026 | 15:17 | 30:17 | 20:47 | 31.1 | 31.3 | 31.2 | 0 | 32.2 | 32.6 | 32.4 | 836.95
55044 | 15:17 | 30:17 | 20:47 | 31.1 | 31.3 | 31.2 | 0 | 32.2 | 32.6 | 32.4 | 837.112
55062 | 15:18 | 30:18 | 20:48 | 31.1 | 31.3 | 31.2 | 0 | 32.2 | 32.6 | 32.4 | 837.274
55080 | 15:18 | 30:18 | 20:48 | 31.1 | 31.3 | 31.2 | 0 | 32.2 | 32.6 | 32.4 | 837.436
55098 | 15:18 | 30:18 | 20:48 | 31.1 | 31.3 | 31.2 | 0 | 32.2 | 32.6 | 32.4 | 837.598
55116 | 15:19 | 30:19 | 20:49 | 31.1 | 31.3 | 31.2 | 0 | 32.2 | 32.6 | 32.4 | 837.76
55134 | 15:19 | 30:19 | 20:49 | 31.1 | 31.3 | 31.2 | 0 | 32.2 | 32.6 | 32.4 | 837.922
55152 | 15:19 | 30:19 | 20:49 | 31.1 | 31.3 | 31.2 | 0 | 32.2 | 32.6 | 32.4 | 838.084
55170 | 15:20 | 30:20 | 20:50 | 31.1 | 31.3 | 31.2 | 0 | 32.2 | 32.6 | 32.4 | 838.246
55188 | 15:20 | 30:20 | 20:50 | 31.1 | 31.3 | 31.2 | 0 | 32.2 | 32.6 | 32.4 | 838.408
55206 | 15:20 | 30:20 | 20:50 | 31.1 | 31.3 | 31.2 | 0 | 32.2 | 32.6 | 32.4 | 838.57
55224 | 15:20 | 30:20 | 20:50 | 31.1 | 31.3 | 31.2 | 0 | 32.2 | 32.6 | 32.4 | 838.732
55242 | 15:21 | 30:21 | 20:51 | 31.1 | 31.3 | 31.2 | 0 | 32.2 | 32.6 | 32.4 | 838.894
55260 | 15:21 | 30:21 | 20:51 | 31.1 | 31.3 | 31.2 | 0 | 32.2 | 32.6 | 32.4 | 839.056
55278 | 15:21 | 30:21 | 20:51 | 31.1 | 31.3 | 31.2 | 0 | 32.2 | 32.6 | 32.4 | 839.218
55296 | 15:22 | 30:22 | 20:52 | 31.1 | 31.3 | 31.2 | 0 | 32.1 | 32.6 | 32.35 | 839.37975
55314 | 15:22 | 30:22 | 20:52 | 31.1 | 31.3 | 31.2 | 0 | 32.1 | 32.6 | 32.35 | 839.5415
55332 | 15:22 | 30:22 | 20:52 | 31.1 | 31.3 | 31.2 | 0 | 32.1 | 32.6 | 32.35 | 839.70325
55350 | 15:22 | 30:22 | 20:52 | 31.1 | 31.3 | 31.2 | 0 | 32.1 | 32.6 | 32.35 | 839.865
55368 | 15:23 | 30:23 | 20:53 | 31.1 | 31.3 | 31.2 | 0 | 32.1 | 32.6 | 32.35 | 840.02675
55386 | 15:23 | 30:23 | 20:53 | 31.1 | 31.3 | 31.2 | 0 | 32.1 | 32.6 | 32.35 | 840.1885
55404 | 15:23 | 30:23 | 20:53 | 31.1 | 31.3 | 31.2 | 0 | 32.1 | 32.6 | 32.35 | 840.35025
55422 | 15:24 | 30:24 | 20:54 | 31.1 | 31.3 | 31.2 | 0 | 32.1 | 32.5 | 32.3 | 840.51175
55440 | 15:24 | 30:24 | 20:54 | 31.1 | 31.3 | 31.2 | 0 | 32.1 | 32.5 | 32.3 | 840.67325
55458 | 15:24 | 30:24 | 20:54 | 31.1 | 31.3 | 31.2 | 0 | 32.1 | 32.5 | 32.3 | 840.83475
55476 | 15:25 | 30:25 | 20:55 | 31.1 | 31.3 | 31.2 | 0 | 32.1 | 32.5 | 32.3 | 840.99625
55494 | 15:25 | 30:25 | 20:55 | 31.1 | 31.3 | 31.2 | 0 | 32.1 | 32.5 | 32.3 | 841.15775
55512 | 15:25 | 30:25 | 20:55 | 31.1 | 31.3 | 31.2 | 0 | 32.1 | 32.5 | 32.3 | 841.31925
55530 | 15:26 | 30:25 | 20:56 | 31.1 | 31.3 | 31.2 | 0 | 32.1 | 32.5 | 32.3 | 841.48075
55548 | 15:26 | 30:26 | 20:56 | 31.1 | 31.3 | 31.2 | 0 | 32.1 | 32.5 | 32.3 | 841.64225
55566 | 15:26 | 30:26 | 20:56 | 31.1 | 31.3 | 31.2 | 0 | 32.1 | 32.5 | 32.3 | 841.80375
55584 | 15:26 | 30:26 | 20:56 | 31.1 | 31.3 | 31.2 | 0 | 32.1 | 32.5 | 32.3 | 841.96525
55602 | 15:27 | 30:27 | 20:57 | 31.1 | 31.3 | 31.2 | 0 | 32.1 | 32.5 | 32.3 | 842.12675
55620 | 15:27 | 30:27 | 20:57 | 31.1 | 31.3 | 31.2 | 0 | 32.1 | 32.5 | 32.3 | 842.28825
55638 | 15:27 | 30:27 | 20:57 | 31.1 | 31.3 | 31.2 | 0 | 32.1 | 32.5 | 32.3 | 842.44975
55656 | 15:28 | 30:28 | 20:58 | 31.1 | 31.3 | 31.2 | 0 | 32.1 | 32.5 | 32.3 | 842.61125
55674 | 15:28 | 30:28 | 20:58 | 31.1 | 31.3 | 31.2 | 0 | 32.1 | 32.5 | 32.3 | 842.77275
55692 | 15:28 | 30:28 | 20:58 | 31.1 | 31.3 | 31.2 | 0 | 32.1 | 32.5 | 32.3 | 842.93425
55710 | 15:28 | 30:28 | 20:58 | 31.1 | 31.3 | 31.2 | 0 | 32.1 | 32.5 | 32.3 | 843.09575
55728 | 15:29 | 30:29 | 20:59 | 31.1 | 31.3 | 31.2 | 0 | 32.1 | 32.5 | 32.3 | 843.25725
55746 | 15:29 | 30:29 | 20:59 | 31.1 | 31.3 | 31.2 | 0 | 32.1 | 32.5 | 32.3 | 843.41875
55764 | 15:29 | 30:29 | 20:59 | 31.1 | 31.3 | 31.2 | 0 | 32.1 | 32.5 | 32.3 | 843.58025
55782 | 15:30 | 30:30 | 21:00 | 31.1 | 31.3 | 31.2 | 0 | 32.1 | 32.5 | 32.3 | 843.74175
55800 | 15:30 | 30:30 | 21:00 | 31.1 | 31.3 | 31.2 | 0 | 32.1 | 32.5 | 32.3 | 843.90325
55818 | 15:30 | 30:30 | 21:00 | 31.1 | 31.3 | 31.2 | 0 | 32.1 | 32.5 | 32.3 | 844.06475
55836 | 15:31 | 30:31 | 21:01 | 31.1 | 31.3 | 31.2 | 0 | 32.1 | 32.5 | 32.3 | 844.22625
55854 | 15:31 | 30:31 | 21:01 | 31.1 | 31.3 | 31.2 | 0 | 32.1 | 32.5 | 32.3 | 844.38775
55872 | 15:31 | 30:31 | 21:01 | 31.1 | 31.3 | 31.2 | 0 | 32 | 32.5 | 32.25 | 844.549
55890 | 15:32 | 30:32 | 21:02 | 31.1 | 31.3 | 31.2 | 0 | 32 | 32.5 | 32.25 | 844.71025
55908 | 15:32 | 30:32 | 21:02 | 31.1 | 31.3 | 31.2 | 0 | 32 | 32.5 | 32.25 | 844.8715
55926 | 15:32 | 30:32 | 21:02 | 31.1 | 31.3 | 31.2 | 0 | 32 | 32.5 | 32.25 | 845.03275
55944 | 15:32 | 30:32 | 21:02 | 31.1 | 31.3 | 31.2 | 0 | 32 | 32.4 | 32.2 | 845.19375
55962 | 15:33 | 30:33 | 21:03 | 31.1 | 31.3 | 31.2 | 0 | 32 | 32.4 | 32.2 | 845.35475
55980 | 15:33 | 30:33 | 21:03 | 31.1 | 31.3 | 31.2 | 0 | 32 | 32.4 | 32.2 | 845.51575
55998 | 15:33 | 30:33 | 21:03 | 31.1 | 31.3 | 31.2 | 0 | 32 | 32.4 | 32.2 | 845.67675
56016 | 15:34 | 30:34 | 21:04 | 31.1 | 31.3 | 31.2 | 0 | 32 | 32.4 | 32.2 | 845.83775
56034 | 15:34 | 30:34 | 21:04 | 31.1 | 31.3 | 31.2 | 0 | 32 | 32.4 | 32.2 | 845.99875
56052 | 15:34 | 30:34 | 21:04 | 31.1 | 31.3 | 31.2 | 0 | 32 | 32.4 | 32.2 | 846.15975
56070 | 15:34 | 30:34 | 21:04 | 31.1 | 31.3 | 31.2 | 0 | 32 | 32.4 | 32.2 | 846.32075
56088 | 15:35 | 30:35 | 21:05 | 31.1 | 31.3 | 31.2 | 0 | 32 | 32.4 | 32.2 | 846.48175
56106 | 15:35 | 30:35 | 21:05 | 31.1 | 31.3 | 31.2 | 0 | 32 | 32.4 | 32.2 | 846.64275
56124 | 15:35 | 30:35 | 21:05 | 31.1 | 31.3 | 31.2 | 0 | 32 | 32.4 | 32.2 | 846.80375
56142 | 15:36 | 30:36 | 21:06 | 31.1 | 31.3 | 31.2 | 0 | 32 | 32.4 | 32.2 | 846.96475
56160 | 15:36 | 30:36 | 21:06 | 31.1 | 31.3 | 31.2 | 0 | 32 | 32.4 | 32.2 | 847.12575
56178 | 15:36 | 30:36 | 21:06 | 31.1 | 31.3 | 31.2 | 0 | 32 | 32.4 | 32.2 | 847.28675
56196 | 15:37 | 30:37 | 21:07 | 31.1 | 31.3 | 31.2 | 0 | 32 | 32.4 | 32.2 | 847.44775
56214 | 15:37 | 30:37 | 21:07 | 31.1 | 31.3 | 31.2 | 0 | 32 | 32.3 | 32.15 | 847.6085
56232 | 15:37 | 30:37 | 21:07 | 31.1 | 31.3 | 31.2 | 0 | 32 | 32.3 | 32.15 | 847.76925
56250 | 15:38 | 30:37 | 21:08 | 31.1 | 31.3 | 31.2 | 0 | 32 | 32.3 | 32.15 | 847.93
56268 | 15:38 | 30:38 | 21:08 | 31.1 | 31.3 | 31.2 | 0 | 32 | 32.3 | 32.15 | 848.09075
56286 | 15:38 | 30:38 | 21:08 | 31.1 | 31.3 | 31.2 | 0 | 32 | 32.3 | 32.15 | 848.2515
56304 | 15:38 | 30:38 | 21:08 | 31.1 | 31.3 | 31.2 | 0 | 32 | 32.3 | 32.15 | 848.41225
56322 | 15:39 | 30:39 | 21:09 | 31.1 | 31.3 | 31.2 | 0 | 32 | 32.3 | 32.15 | 848.573
56340 | 15:39 | 30:39 | 21:09 | 31.1 | 31.3 | 31.2 | 0 | 32 | 32.3 | 32.15 | 848.73375
56358 | 15:39 | 30:39 | 21:09 | 31.1 | 31.3 | 31.2 | 0 | 32 | 32.3 | 32.15 | 848.8945
56376 | 15:40 | 30:40 | 21:10 | 31.1 | 31.3 | 31.2 | 0 | 32 | 32.3 | 32.15 | 849.05525
56394 | 15:40 | 30:40 | 21:10 | 31.1 | 31.3 | 31.2 | 0 | 32 | 32.3 | 32.15 | 849.216
56412 | 15:40 | 30:40 | 21:10 | 31.1 | 31.3 | 31.2 | 0 | 32 | 32.3 | 32.15 | 849.37675
56430 | 15:41 | 30:41 | 21:10 | 31.1 | 31.3 | 31.2 | 0 | 32 | 32.3 | 32.15 | 849.5375
56448 | 15:41 | 30:41 | 21:11 | 31.1 | 31.3 | 31.2 | 0 | 32 | 32.3 | 32.15 | 849.69825
56466 | 15:41 | 30:41 | 21:11 | 31.1 | 31.3 | 31.2 | 0 | 32 | 32.3 | 32.15 | 849.859
56484 | 15:41 | 30:41 | 21:11 | 31.1 | 31.3 | 31.2 | 0 | 32 | 32.3 | 32.15 | 850.01975
56502 | 15:42 | 30:42 | 21:12 | 31.1 | 31.3 | 31.2 | 0 | 32 | 32.3 | 32.15 | 850.1805
56520 | 15:42 | 30:42 | 21:12 | 31.1 | 31.3 | 31.2 | 0 | 32 | 32.3 | 32.15 | 850.34125
56538 | 15:42 | 30:42 | 21:12 | 31.1 | 31.3 | 31.2 | 0 | 32 | 32.3 | 32.15 | 850.502
56556 | 15:43 | 30:43 | 21:13 | 31.1 | 31.3 | 31.2 | 0 | 31.9 | 32.3 | 32.1 | 850.6625
56574 | 15:43 | 30:43 | 21:13 | 31.1 | 31.3 | 31.2 | 0 | 31.9 | 32.3 | 32.1 | 850.823
56592 | 15:43 | 30:43 | 21:13 | 31.1 | 31.3 | 31.2 | 0 | 31.9 | 32.3 | 32.1 | 850.9835
56610 | 15:43 | 30:44 | 21:13 | 31.1 | 31.3 | 31.2 | 0 | 31.9 | 32.3 | 32.1 | 851.144
56628 | 15:44 | 30:44 | 21:14 | 31.1 | 31.3 | 31.2 | 0 | 31.9 | 32.3 | 32.1 | 851.3045
56646 | 15:44 | 30:44 | 21:14 | 31.1 | 31.3 | 31.2 | 0 | 31.9 | 32.3 | 32.1 | 851.465
56664 | 15:44 | 30:44 | 21:14 | 31.1 | 31.3 | 31.2 | 0 | 31.9 | 32.3 | 32.1 | 851.6255
56682 | 15:45 | 30:45 | 21:15 | 31.1 | 31.3 | 31.2 | 0 | 31.9 | 32.3 | 32.1 | 851.786
56700 | 15:45 | 30:45 | 21:15 | 31.1 | 31.3 | 31.2 | 0 | 31.9 | 32.3 | 32.1 | 851.9465
56718 | 15:45 | 30:45 | 21:15 | 31.1 | 31.3 | 31.2 | 0 | 31.9 | 32.3 | 32.1 | 852.107
56736 | 15:46 | 30:46 | 21:16 | 31.1 | 31.2 | 31.15 | -1.666667 | 31.9 | 32.3 | 32.1 | 852.2675
56754 | 15:46 | 30:46 | 21:16 | 31.1 | 31.3 | 31.2 | 0 | 31.9 | 32.3 | 32.1 | 852.428
56772 | 15:46 | 30:46 | 21:16 | 31.1 | 31.3 | 31.2 | 0 | 31.9 | 32.3 | 32.1 | 852.5885
56790 | 15:47 | 30:46 | 21:16 | 31 | 31.3 | 31.15 | -1.666667 | 31.9 | 32.3 | 32.1 | 852.749
56808 | 15:47 | 30:47 | 21:17 | 31.1 | 31.2 | 31.15 | -1.666667 | 31.9 | 32.3 | 32.1 | 852.9095
56826 | 15:47 | 30:47 | 21:17 | 31.1 | 31.2 | 31.15 | -1.666667 | 31.9 | 32.3 | 32.1 | 853.07
56844 | 15:47 | 30:47 | 21:17 | 31 | 31.2 | 31.1 | -1.666667 | 31.9 | 32.3 | 32.1 | 853.2305
56862 | 15:48 | 30:48 | 21:18 | 31.1 | 31.2 | 31.15 | -1.666667 | 31.9 | 32.3 | 32.1 | 853.391
56880 | 15:48 | 30:48 | 21:18 | 31.1 | 31.2 | 31.15 | -1.666667 | 31.9 | 32.3 | 32.1 | 853.5515
56898 | 15:48 | 30:48 | 21:18 | 31 | 31.3 | 31.15 | 0 | 31.8 | 32.2 | 32 | 853.7115
56916 | 15:49 | 30:49 | 21:19 | 31 | 31.2 | 31.1 | -1.666667 | 31.9 | 32.2 | 32.05 | 853.87175
56934 | 15:49 | 30:49 | 21:19 | 31.1 | 31.2 | 31.15 | 0 | 31.8 | 32.2 | 32 | 854.03175
56952 | 15:49 | 30:49 | 21:19 | 31 | 31.2 | 31.1 | 0 | 31.8 | 32.2 | 32 | 854.19175
56970 | 15:49 | 30:49 | 21:19 | 31.1 | 31.2 | 31.15 | 0 | 31.8 | 32.2 | 32 | 854.35175
56988 | 15:50 | 30:50 | 21:20 | 31.1 | 31.3 | 31.2 | 1.666667 | 31.8 | 32.2 | 32 | 854.51175
57006 | 15:50 | 30:50 | 21:20 | 31.1 | 31.3 | 31.2 | 1.666667 | 31.8 | 32.2 | 32 | 854.67175
57024 | 15:50 | 30:50 | 21:20 | 31.1 | 31.3 | 31.2 | 3.333333 | 31.8 | 32.2 | 32 | 854.83175
57042 | 15:51 | 30:51 | 21:21 | 31.1 | 31.3 | 31.2 | 1.666667 | 31.8 | 32.2 | 32 | 854.99175
57060 | 15:51 | 30:51 | 21:21 | 31.1 | 31.3 | 31.2 | 3.333333 | 31.8 | 32.2 | 32 | 855.15175
57078 | 15:51 | 30:51 | 21:21 | 31.1 | 31.3 | 31.2 | 1.666667 | 31.8 | 32.2 | 32 | 855.31175
57096 | 15:52 | 30:52 | 21:22 | 31 | 31.3 | 31.15 | -1.666667 | 31.8 | 32.2 | 32 | 855.47175
57114 | 15:52 | 30:52 | 21:22 | 31 | 31.3 | 31.15 | -1.666667 | 31.8 | 32.2 | 32 | 855.63175
57132 | 15:52 | 30:52 | 21:22 | 31 | 31.3 | 31.15 | -1.666667 | 31.8 | 32.2 | 32 | 855.79175
57150 | 15:52 | 30:53 | 21:22 | 30.9 | 31.3 | 31.1 | -3.333333 | 31.8 | 32.2 | 32 | 855.95175
57168 | 15:53 | 30:53 | 21:23 | 30.9 | 31.3 | 31.1 | -3.333333 | 31.8 | 32.2 | 32 | 856.11175
57186 | 15:53 | 30:53 | 21:23 | 30.9 | 31.3 | 31.1 | -3.333333 | 31.8 | 32.2 | 32 | 856.27175
57204 | 15:53 | 30:53 | 21:23 | 30.8 | 31.3 | 31.05 | -3.333333 | 31.8 | 32.2 | 32 | 856.43175
57222 | 15:54 | 30:54 | 21:24 | 30.8 | 31.3 | 31.05 | -3.333333 | 31.8 | 32.1 | 31.95 | 856.5915
57240 | 15:54 | 30:54 | 21:24 | 30.9 | 31.3 | 31.1 | -1.666667 | 31.8 | 32.1 | 31.95 | 856.75125
57258 | 15:54 | 30:54 | 21:24 | 30.8 | 31.3 | 31.05 | -1.666667 | 31.8 | 32.1 | 31.95 | 856.911
57276 | 15:55 | 30:55 | 21:25 | 30.8 | 31.3 | 31.05 | -1.666667 | 31.8 | 32.1 | 31.95 | 857.07075
57294 | 15:55 | 30:55 | 21:25 | 30.9 | 31.3 | 31.1 | 0 | 31.8 | 32.1 | 31.95 | 857.2305
57312 | 15:55 | 30:55 | 21:25 | 30.8 | 31.3 | 31.05 | 0 | 31.8 | 32.1 | 31.95 | 857.39025
57330 | 15:56 | 30:56 | 21:26 | 30.8 | 31.3 | 31.05 | 0 | 31.8 | 32.1 | 31.95 | 857.55
57348 | 15:56 | 30:56 | 21:26 | 30.8 | 31.3 | 31.05 | -1.666667 | 31.8 | 32.1 | 31.95 | 857.70975
57366 | 15:56 | 30:56 | 21:26 | 30.8 | 31.3 | 31.05 | 0 | 31.8 | 32.1 | 31.95 | 857.8695
57384 | 15:56 | 30:56 | 21:26 | 30.8 | 31.3 | 31.05 | 0 | 31.8 | 32.1 | 31.95 | 858.02925
57402 | 15:57 | 30:57 | 21:27 | 30.8 | 31.2 | 31 | -3.333333 | 31.8 | 32.1 | 31.95 | 858.189
57420 | 15:57 | 30:57 | 21:27 | 30.8 | 31.2 | 31 | -1.666667 | 31.8 | 32.1 | 31.95 | 858.34875
57438 | 15:57 | 30:57 | 21:27 | 30.8 | 31.2 | 31 | -1.666667 | 31.8 | 32.1 | 31.95 | 858.5085
57456 | 15:58 | 30:58 | 21:28 | 30.8 | 31.2 | 31 | -1.666667 | 31.8 | 32.1 | 31.95 | 858.66825
57474 | 15:58 | 30:58 | 21:28 | 30.8 | 31.2 | 31 | -1.666667 | 31.8 | 32.1 | 31.95 | 858.828
57492 | 15:58 | 30:58 | 21:28 | 30.7 | 31.2 | 30.95 | -3.333333 | 31.8 | 32.1 | 31.95 | 858.98775
57510 | 15:58 | 30:58 | 21:28 | 30.7 | 31.2 | 30.95 | -1.666667 | 31.8 | 32.1 | 31.95 | 859.1475
57528 | 15:59 | 30:59 | 21:29 | 30.7 | 31.2 | 30.95 | -1.666667 | 31.8 | 32.1 | 31.95 | 859.30725
57546 | 15:59 | 30:59 | 21:29 | 30.7 | 31.2 | 30.95 | -1.666667 | 31.8 | 32.1 | 31.95 | 859.467
57564 | 15:59 | 30:59 | 21:29 | 30.7 | 31.2 | 30.95 | -1.666667 | 31.8 | 32.1 | 31.95 | 859.62675
57582 | 16:00 | 31:00 | 21:30 | 30.7 | 31.1 | 30.9 | -3.333333 | 31.8 | 32.1 | 31.95 | 859.7865
57600 | 16:00 | 31:00 | 21:30 | 30.7 | 31.1 | 30.9 | -1.666667 | 31.8 | 32.1 | 31.95 | 859.94625
57618 | 16:00 | 31:00 | 21:30 | 30.7 | 31.2 | 30.95 | 0 | 31.8 | 32.1 | 31.95 | 860.106
57636 | 16:01 | 31:01 | 21:31 | 30.7 | 31.1 | 30.9 | -1.666667 | 31.8 | 32.1 | 31.95 | 860.26575
57654 | 16:01 | 31:01 | 21:31 | 30.7 | 31.1 | 30.9 | -1.666667 | 31.8 | 32.1 | 31.95 | 860.4255
57672 | 16:01 | 31:01 | 21:31 | 30.7 | 31.2 | 30.95 | 0 | 31.8 | 32.1 | 31.95 | 860.58525
57690 | 16:01 | 31:01 | 21:31 | 30.7 | 31.1 | 30.9 | 0 | 31.8 | 32.1 | 31.95 | 860.745
57708 | 16:02 | 31:02 | 21:32 | 30.7 | 31.1 | 30.9 | 0 | 31.8 | 32.1 | 31.95 | 860.90475
57726 | 16:02 | 31:02 | 21:32 | 30.7 | 31.1 | 30.9 | -1.666667 | 31.8 | 32.1 | 31.95 | 861.0645
57744 | 16:02 | 31:02 | 21:32 | 30.7 | 31.1 | 30.9 | 0 | 31.8 | 32.1 | 31.95 | 861.22425
57762 | 16:03 | 31:03 | 21:33 | 30.7 | 31.1 | 30.9 | 0 | 31.8 | 32.1 | 31.95 | 861.384
57780 | 16:03 | 31:03 | 21:33 | 30.7 | 31.1 | 30.9 | -1.666667 | 31.7 | 32.1 | 31.9 | 861.5435
57798 | 16:03 | 31:03 | 21:33 | 30.7 | 31.1 | 30.9 | 0 | 31.7 | 32.1 | 31.9 | 861.703
57816 | 16:04 | 31:04 | 21:34 | 30.7 | 31.1 | 30.9 | 0 | 31.7 | 32.1 | 31.9 | 861.8625
57834 | 16:04 | 31:04 | 21:34 | 30.7 | 31.1 | 30.9 | 0 | 31.7 | 32.1 | 31.9 | 862.022
57852 | 16:04 | 31:04 | 21:34 | 30.7 | 31.1 | 30.9 | 0 | 31.7 | 32.1 | 31.9 | 862.1815
57870 | 16:04 | 31:05 | 21:34 | 30.7 | 31.1 | 30.9 | 0 | 31.7 | 32.1 | 31.9 | 862.341
57888 | 16:05 | 31:05 | 21:35 | 30.8 | 31.1 | 30.95 | 1.666667 | 31.7 | 32.1 | 31.9 | 862.5005
57906 | 16:05 | 31:05 | 21:35 | 30.8 | 31.1 | 30.95 | 1.666667 | 31.7 | 32.1 | 31.9 | 862.66
57924 | 16:05 | 31:05 | 21:35 | 30.8 | 31.1 | 30.95 | 1.666667 | 31.7 | 32 | 31.85 | 862.81925
57942 | 16:06 | 31:06 | 21:36 | 30.8 | 31.1 | 30.95 | 1.666667 | 31.7 | 32.1 | 31.9 | 862.97875
57960 | 16:06 | 31:06 | 21:36 | 30.8 | 31.1 | 30.95 | 1.666667 | 31.7 | 32.1 | 31.9 | 863.13825
57978 | 16:06 | 31:06 | 21:36 | 30.8 | 31.1 | 30.95 | 1.666667 | 31.7 | 32 | 31.85 | 863.2975
57996 | 16:07 | 31:07 | 21:37 | 30.8 | 31.1 | 30.95 | 0 | 31.7 | 32 | 31.85 | 863.45675
58014 | 16:07 | 31:07 | 21:37 | 30.8 | 31.1 | 30.95 | 0 | 31.7 | 32 | 31.85 | 863.616
58032 | 16:07 | 31:07 | 21:37 | 30.8 | 31.1 | 30.95 | 0 | 31.7 | 32 | 31.85 | 863.77525
58050 | 16:08 | 31:08 | 21:38 | 30.7 | 31.1 | 30.9 | -1.666667 | 31.7 | 32 | 31.85 | 863.9345
58068 | 16:08 | 31:08 | 21:38 | 30.8 | 31.1 | 30.95 | 0 | 31.7 | 32 | 31.85 | 864.09375
58086 | 16:08 | 31:08 | 21:38 | 30.8 | 31.1 | 30.95 | 0 | 31.7 | 32 | 31.85 | 864.253
58104 | 16:08 | 31:08 | 21:38 | 30.7 | 31.1 | 30.9 | -1.666667 | 31.7 | 32 | 31.85 | 864.41225
58122 | 16:09 | 31:09 | 21:39 | 30.8 | 31.1 | 30.95 | 0 | 31.7 | 32 | 31.85 | 864.5715
58140 | 16:09 | 31:09 | 21:39 | 30.8 | 31.1 | 30.95 | 0 | 31.7 | 32 | 31.85 | 864.73075
58158 | 16:09 | 31:09 | 21:39 | 30.7 | 31.1 | 30.9 | 0 | 31.7 | 32 | 31.85 | 864.89
58176 | 16:10 | 31:10 | 21:40 | 30.7 | 31.1 | 30.9 | -1.666667 | 31.7 | 32 | 31.85 | 865.04925
58194 | 16:10 | 31:10 | 21:40 | 30.8 | 31 | 30.9 | -1.666667 | 31.7 | 32 | 31.85 | 865.2085
58212 | 16:10 | 31:10 | 21:40 | 30.8 | 31 | 30.9 | 0 | 31.7 | 32 | 31.85 | 865.36775
58230 | 16:10 | 31:10 | 21:40 | 30.7 | 31 | 30.85 | -3.333333 | 31.7 | 32 | 31.85 | 865.527
58248 | 16:11 | 31:11 | 21:41 | 30.7 | 31 | 30.85 | -3.333333 | 31.7 | 32 | 31.85 | 865.68625
58266 | 16:11 | 31:11 | 21:41 | 30.6 | 31 | 30.8 | -3.333333 | 31.7 | 32 | 31.85 | 865.8455
58284 | 16:11 | 31:11 | 21:41 | 30.6 | 31 | 30.8 | -3.333333 | 31.7 | 32 | 31.85 | 866.00475
58302 | 16:12 | 31:12 | 21:42 | 30.7 | 31 | 30.85 | -1.666667 | 31.7 | 32 | 31.85 | 866.164
58320 | 16:12 | 31:12 | 21:42 | 30.7 | 31 | 30.85 | -1.666667 | 31.6 | 32 | 31.8 | 866.323
58338 | 16:12 | 31:12 | 21:42 | 30.6 | 31 | 30.8 | -1.666667 | 31.6 | 32 | 31.8 | 866.482
58356 | 16:13 | 31:13 | 21:43 | 30.7 | 31 | 30.85 | 0 | 31.6 | 32 | 31.8 | 866.641
58374 | 16:13 | 31:13 | 21:43 | 30.7 | 31 | 30.85 | 1.666667 | 31.6 | 32 | 31.8 | 866.8
58392 | 16:13 | 31:13 | 21:43 | 30.7 | 31 | 30.85 | 1.666667 | 31.6 | 32 | 31.8 | 866.959
58410 | 16:14 | 31:14 | 21:44 | 30.7 | 31 | 30.85 | 0 | 31.6 | 32 | 31.8 | 867.118
58428 | 16:14 | 31:14 | 21:44 | 30.7 | 31 | 30.85 | 0 | 31.6 | 32 | 31.8 | 867.277
58446 | 16:14 | 31:14 | 21:44 | 30.7 | 31 | 30.85 | 1.666667 | 31.6 | 32 | 31.8 | 867.436
58464 | 16:14 | 31:14 | 21:44 | 30.7 | 31 | 30.85 | 0 | 31.6 | 32 | 31.8 | 867.595
58482 | 16:15 | 31:15 | 21:45 | 30.8 | 31 | 30.9 | 1.666667 | 31.6 | 32 | 31.8 | 867.754
58500 | 16:15 | 31:15 | 21:45 | 30.7 | 31 | 30.85 | 0 | 31.6 | 32 | 31.8 | 867.913
58518 | 16:15 | 31:15 | 21:45 | 30.8 | 31 | 30.9 | 1.666667 | 31.6 | 32 | 31.8 | 868.072
58536 | 16:16 | 31:16 | 21:46 | 30.8 | 31 | 30.9 | 1.666667 | 31.6 | 32 | 31.8 | 868.231
58554 | 16:16 | 31:16 | 21:46 | 30.8 | 31.1 | 30.95 | 3.333333 | 31.6 | 32 | 31.8 | 868.39
58572 | 16:16 | 31:16 | 21:46 | 30.8 | 31.1 | 30.95 | 3.333333 | 31.6 | 32 | 31.8 | 868.549
58590 | 16:16 | 31:17 | 21:46 | 30.8 | 31.1 | 30.95 | 1.666667 | 31.6 | 32 | 31.8 | 868.708
58608 | 16:17 | 31:17 | 21:47 | 30.8 | 31.1 | 30.95 | 3.333333 | 31.6 | 32 | 31.8 | 868.867
58626 | 16:17 | 31:17 | 21:47 | 30.8 | 31.1 | 30.95 | 1.666667 | 31.6 | 32 | 31.8 | 869.026
58644 | 16:17 | 31:17 | 21:47 | 30.8 | 31.1 | 30.95 | 1.666667 | 31.6 | 32 | 31.8 | 869.185
58662 | 16:18 | 31:18 | 21:48 | 30.8 | 31.1 | 30.95 | 0 | 31.6 | 32 | 31.8 | 869.344
58680 | 16:18 | 31:18 | 21:48 | 30.8 | 31.1 | 30.95 | 0 | 31.6 | 32 | 31.8 | 869.503
58698 | 16:18 | 31:18 | 21:48 | 30.8 | 31.1 | 30.95 | 0 | 31.6 | 32 | 31.8 | 869.662
58716 | 16:19 | 31:19 | 21:49 | 30.8 | 31.1 | 30.95 | 0 | 31.6 | 32 | 31.8 | 869.821
58734 | 16:19 | 31:19 | 21:49 | 30.8 | 31.1 | 30.95 | 0 | 31.6 | 32 | 31.8 | 869.98
58752 | 16:19 | 31:19 | 21:49 | 30.8 | 31.1 | 30.95 | 0 | 31.6 | 32 | 31.8 | 870.139
58770 | 16:20 | 31:20 | 21:50 | 30.8 | 31.1 | 30.95 | 0 | 31.6 | 32 | 31.8 | 870.298
58788 | 16:20 | 31:20 | 21:50 | 30.8 | 31.1 | 30.95 | 0 | 31.6 | 32 | 31.8 | 870.457
58806 | 16:20 | 31:20 | 21:50 | 30.8 | 31.1 | 30.95 | 0 | 31.6 | 32 | 31.8 | 870.616
58824 | 16:20 | 31:20 | 21:50 | 30.8 | 31.1 | 30.95 | 0 | 31.6 | 32 | 31.8 | 870.775
58842 | 16:21 | 31:21 | 21:51 | 30.8 | 31.1 | 30.95 | 0 | 31.6 | 32 | 31.8 | 870.934
58860 | 16:21 | 31:21 | 21:51 | 30.7 | 31.1 | 30.9 | -1.666667 | 31.6 | 32 | 31.8 | 871.093
58878 | 16:21 | 31:21 | 21:51 | 30.7 | 31 | 30.85 | -3.333333 | 31.6 | 32 | 31.8 | 871.252
58896 | 16:22 | 31:22 | 21:52 | 30.7 | 31 | 30.85 | -3.333333 | 31.6 | 31.9 | 31.75 | 871.41075
58914 | 16:22 | 31:22 | 21:52 | 30.7 | 31 | 30.85 | -3.333333 | 31.6 | 31.9 | 31.75 | 871.5695
58932 | 16:22 | 31:22 | 21:52 | 30.7 | 31 | 30.85 | -3.333333 | 31.6 | 31.9 | 31.75 | 871.72825
58950 | 16:22 | 31:22 | 21:52 | 30.7 | 31 | 30.85 | -3.333333 | 31.6 | 31.9 | 31.75 | 871.887
58968 | 16:23 | 31:23 | 21:53 | 30.7 | 31 | 30.85 | -1.666667 | 31.6 | 31.9 | 31.75 | 872.04575
58986 | 16:23 | 31:23 | 21:53 | 30.8 | 31 | 30.9 | 1.666667 | 31.6 | 31.9 | 31.75 | 872.2045
59004 | 16:23 | 31:23 | 21:53 | 30.8 | 31 | 30.9 | 1.666667 | 31.6 | 31.9 | 31.75 | 872.36325
59022 | 16:24 | 31:24 | 21:54 | 30.7 | 31 | 30.85 | 0 | 31.6 | 31.9 | 31.75 | 872.522
59040 | 16:24 | 31:24 | 21:54 | 30.7 | 31 | 30.85 | 0 | 31.6 | 31.9 | 31.75 | 872.68075
59058 | 16:24 | 31:24 | 21:54 | 30.7 | 31 | 30.85 | 0 | 31.6 | 31.9 | 31.75 | 872.8395
59076 | 16:25 | 31:25 | 21:55 | 30.7 | 31 | 30.85 | 0 | 31.6 | 31.9 | 31.75 | 872.99825
59094 | 16:25 | 31:25 | 21:55 | 30.7 | 31 | 30.85 | -1.666667 | 31.6 | 31.9 | 31.75 | 873.157
59112 | 16:25 | 31:25 | 21:55 | 30.7 | 31 | 30.85 | -1.666667 | 31.6 | 31.9 | 31.75 | 873.31575
59130 | 16:26 | 31:26 | 21:56 | 30.7 | 31 | 30.85 | 0 | 31.6 | 31.9 | 31.75 | 873.4745
59148 | 16:26 | 31:26 | 21:56 | 30.7 | 31 | 30.85 | 0 | 31.6 | 31.9 | 31.75 | 873.63325
59166 | 16:26 | 31:26 | 21:56 | 30.7 | 31 | 30.85 | 0 | 31.6 | 31.9 | 31.75 | 873.792
59184 | 16:26 | 31:26 | 21:56 | 30.7 | 31 | 30.85 | 0 | 31.6 | 31.9 | 31.75 | 873.95075
59202 | 16:27 | 31:27 | 21:57 | 30.8 | 31 | 30.9 | 1.666667 | 31.6 | 31.9 | 31.75 | 874.1095
59220 | 16:27 | 31:27 | 21:57 | 30.8 | 31 | 30.9 | 1.666667 | 31.6 | 31.9 | 31.75 | 874.26825
59238 | 16:27 | 31:27 | 21:57 | 30.7 | 31 | 30.85 | 0 | 31.6 | 31.9 | 31.75 | 874.427
59256 | 16:28 | 31:28 | 21:58 | 30.7 | 31 | 30.85 | 0 | 31.6 | 31.9 | 31.75 | 874.58575
59274 | 16:28 | 31:28 | 21:58 | 30.8 | 31 | 30.9 | 1.666667 | 31.6 | 31.9 | 31.75 | 874.7445
59292 | 16:28 | 31:28 | 21:58 | 30.7 | 31 | 30.85 | 0 | 31.6 | 31.9 | 31.75 | 874.90325
59310 | 16:29 | 31:28 | 21:58 | 30.7 | 31 | 30.85 | -1.666667 | 31.6 | 31.9 | 31.75 | 875.062
59328 | 16:29 | 31:29 | 21:59 | 30.8 | 31 | 30.9 | 0 | 31.6 | 31.9 | 31.75 | 875.22075
59346 | 16:29 | 31:29 | 21:59 | 30.8 | 31 | 30.9 | 1.666667 | 31.6 | 31.9 | 31.75 | 875.3795
59364 | 16:29 | 31:29 | 21:59 | 30.7 | 31 | 30.85 | 0 | 31.6 | 31.9 | 31.75 | 875.53825
59382 | 16:30 | 31:30 | 22:00 | 30.7 | 31 | 30.85 | -1.666667 | 31.6 | 31.8 | 31.7 | 875.69675
59400 | 16:30 | 31:30 | 22:00 | 30.8 | 31 | 30.9 | 1.666667 | 31.6 | 31.8 | 31.7 | 875.85525
59418 | 16:30 | 31:30 | 22:00 | 30.7 | 31 | 30.85 | 0 | 31.6 | 31.9 | 31.75 | 876.014
59436 | 16:31 | 31:31 | 22:01 | 30.7 | 31 | 30.85 | -1.666667 | 31.6 | 31.8 | 31.7 | 876.1725
59454 | 16:31 | 31:31 | 22:01 | 30.8 | 31 | 30.9 | 0 | 31.6 | 31.8 | 31.7 | 876.331
59472 | 16:31 | 31:31 | 22:01 | 30.7 | 31 | 30.85 | 0 | 31.6 | 31.8 | 31.7 | 876.4895
59490 | 16:31 | 31:32 | 22:01 | 30.8 | 31 | 30.9 | 1.666667 | 31.5 | 31.8 | 31.65 | 876.64775
59508 | 16:32 | 31:32 | 22:02 | 30.8 | 31 | 30.9 | 0 | 31.5 | 31.8 | 31.65 | 876.806
59526 | 16:32 | 31:32 | 22:02 | 30.8 | 31.1 | 30.95 | 3.333333 | 31.6 | 31.8 | 31.7 | 876.9645
59544 | 16:32 | 31:32 | 22:02 | 30.8 | 31 | 30.9 | 1.666667 | 31.5 | 31.8 | 31.65 | 877.12275
59562 | 16:33 | 31:33 | 22:03 | 30.8 | 31 | 30.9 | 0 | 31.5 | 31.8 | 31.65 | 877.281
59580 | 16:33 | 31:33 | 22:03 | 30.8 | 31 | 30.9 | 1.666667 | 31.5 | 31.8 | 31.65 | 877.43925
59598 | 16:33 | 31:33 | 22:03 | 30.8 | 31 | 30.9 | 0 | 31.5 | 31.8 | 31.65 | 877.5975
59616 | 16:34 | 31:34 | 22:04 | 30.8 | 31 | 30.9 | 0 | 31.5 | 31.8 | 31.65 | 877.75575
59634 | 16:34 | 31:34 | 22:04 | 30.8 | 31 | 30.9 | -1.666667 | 31.5 | 31.8 | 31.65 | 877.914
59652 | 16:34 | 31:34 | 22:04 | 30.8 | 31 | 30.9 | 0 | 31.5 | 31.8 | 31.65 | 878.07225
59670 | 16:34 | 31:34 | 22:04 | 30.8 | 31 | 30.9 | 0 | 31.5 | 31.8 | 31.65 | 878.2305
59688 | 16:35 | 31:35 | 22:05 | 30.8 | 31 | 30.9 | 0 | 31.5 | 31.8 | 31.65 | 878.38875
59706 | 16:35 | 31:35 | 22:05 | 30.8 | 31 | 30.9 | 0 | 31.5 | 31.8 | 31.65 | 878.547
59724 | 16:35 | 31:35 | 22:05 | 30.8 | 31 | 30.9 | 0 | 31.5 | 31.8 | 31.65 | 878.70525
59742 | 16:36 | 31:36 | 22:06 | 30.8 | 31 | 30.9 | 0 | 31.5 | 31.8 | 31.65 | 878.8635
59760 | 16:36 | 31:36 | 22:06 | 30.8 | 31 | 30.9 | 0 | 31.5 | 31.8 | 31.65 | 879.02175
59778 | 16:36 | 31:36 | 22:06 | 30.8 | 31 | 30.9 | 0 | 31.5 | 31.8 | 31.65 | 879.18
59796 | 16:37 | 31:37 | 22:07 | 30.8 | 31 | 30.9 | 0 | 31.5 | 31.8 | 31.65 | 879.33825
59814 | 16:37 | 31:37 | 22:07 | 30.8 | 31 | 30.9 | 0 | 31.5 | 31.8 | 31.65 | 879.4965
59832 | 16:37 | 31:37 | 22:07 | 30.8 | 31 | 30.9 | 0 | 31.5 | 31.8 | 31.65 | 879.65475
59850 | 16:38 | 31:38 | 22:08 | 30.8 | 31 | 30.9 | 0 | 31.5 | 31.8 | 31.65 | 879.813
59868 | 16:38 | 31:38 | 22:08 | 30.8 | 31 | 30.9 | 0 | 31.5 | 31.8 | 31.65 | 879.97125
59886 | 16:38 | 31:38 | 22:08 | 30.8 | 31 | 30.9 | 0 | 31.5 | 31.8 | 31.65 | 880.1295
59904 | 16:38 | 31:38 | 22:08 | 30.8 | 31 | 30.9 | 0 | 31.5 | 31.8 | 31.65 | 880.28775
59922 | 16:39 | 31:39 | 22:09 | 30.8 | 31 | 30.9 | 0 | 31.5 | 31.8 | 31.65 | 880.446
59940 | 16:39 | 31:39 | 22:09 | 30.8 | 31 | 30.9 | 0 | 31.5 | 31.8 | 31.65 | 880.60425
59958 | 16:39 | 31:39 | 22:09 | 30.8 | 31 | 30.9 | 0 | 31.5 | 31.8 | 31.65 | 880.7625
59976 | 16:40 | 31:40 | 22:10 | 30.8 | 31 | 30.9 | 0 | 31.5 | 31.8 | 31.65 | 880.92075
59994 | 16:40 | 31:40 | 22:10 | 30.7 | 31 | 30.85 | -1.666667 | 31.5 | 31.8 | 31.65 | 881.079
60012 | 16:40 | 31:40 | 22:10 | 30.7 | 31 | 30.85 | -1.666667 | 31.5 | 31.8 | 31.65 | 881.23725
60030 | 16:40 | 31:40 | 22:10 | 30.8 | 31 | 30.9 | 0 | 31.5 | 31.8 | 31.65 | 881.3955
60048 | 16:41 | 31:41 | 22:11 | 30.8 | 31 | 30.9 | 0 | 31.5 | 31.8 | 31.65 | 881.55375
60066 | 16:41 | 31:41 | 22:11 | 30.7 | 31 | 30.85 | -1.666667 | 31.5 | 31.8 | 31.65 | 881.712
60084 | 16:41 | 31:41 | 22:11 | 30.7 | 31 | 30.85 | -1.666667 | 31.5 | 31.8 | 31.65 | 881.87025
60102 | 16:42 | 31:42 | 22:12 | 30.8 | 31 | 30.9 | 1.666667 | 31.5 | 31.8 | 31.65 | 882.0285
60120 | 16:42 | 31:42 | 22:12 | 30.8 | 31 | 30.9 | 1.666667 | 31.5 | 31.8 | 31.65 | 882.18675
60138 | 16:42 | 31:42 | 22:12 | 30.8 | 31 | 30.9 | 0 | 31.5 | 31.8 | 31.65 | 882.345
60156 | 16:43 | 31:43 | 22:13 | 30.8 | 31 | 30.9 | 0 | 31.5 | 31.8 | 31.65 | 882.50325
60174 | 16:43 | 31:43 | 22:13 | 30.8 | 31 | 30.9 | 1.666667 | 31.5 | 31.8 | 31.65 | 882.6615
60192 | 16:43 | 31:43 | 22:13 | 30.8 | 31 | 30.9 | 1.666667 | 31.5 | 31.8 | 31.65 | 882.81975
60210 | 16:44 | 31:43 | 22:14 | 30.8 | 31 | 30.9 | 0 | 31.5 | 31.8 | 31.65 | 882.978
60228 | 16:44 | 31:44 | 22:14 | 30.8 | 31 | 30.9 | 0 | 31.5 | 31.8 | 31.65 | 883.13625
60246 | 16:44 | 31:44 | 22:14 | 30.8 | 31 | 30.9 | 0 | 31.5 | 31.8 | 31.65 | 883.2945
60264 | 16:44 | 31:44 | 22:14 | 30.8 | 31 | 30.9 | 0 | 31.5 | 31.8 | 31.65 | 883.45275
60282 | 16:45 | 31:45 | 22:15 | 30.8 | 31 | 30.9 | 0 | 31.5 | 31.8 | 31.65 | 883.611
60300 | 16:45 | 31:45 | 22:15 | 30.8 | 31 | 30.9 | 0 | 31.5 | 31.8 | 31.65 | 883.76925
60318 | 16:45 | 31:45 | 22:15 | 30.8 | 31 | 30.9 | 0 | 31.5 | 31.8 | 31.65 | 883.9275
60336 | 16:46 | 31:46 | 22:16 | 30.8 | 31 | 30.9 | 0 | 31.5 | 31.8 | 31.65 | 884.08575
60354 | 16:46 | 31:46 | 22:16 | 30.8 | 31 | 30.9 | 0 | 31.5 | 31.8 | 31.65 | 884.244
60372 | 16:46 | 31:46 | 22:16 | 30.8 | 31 | 30.9 | 0 | 31.5 | 31.8 | 31.65 | 884.40225
60390 | 16:46 | 31:46 | 22:16 | 30.8 | 31 | 30.9 | 0 | 31.5 | 31.8 | 31.65 | 884.5605
60408 | 16:47 | 31:47 | 22:17 | 30.8 | 31 | 30.9 | 0 | 31.5 | 31.8 | 31.65 | 884.71875
60426 | 16:47 | 31:47 | 22:17 | 30.8 | 31 | 30.9 | 0 | 31.5 | 31.8 | 31.65 | 884.877
60444 | 16:47 | 31:47 | 22:17 | 30.8 | 31 | 30.9 | 0 | 31.5 | 31.8 | 31.65 | 885.03525
60462 | 16:48 | 31:48 | 22:18 | 30.8 | 31 | 30.9 | 0 | 31.5 | 31.8 | 31.65 | 885.1935
60480 | 16:48 | 31:48 | 22:18 | 30.8 | 31.1 | 30.95 | 1.666667 | 31.5 | 31.8 | 31.65 | 885.35175
60498 | 16:48 | 31:48 | 22:18 | 30.8 | 31 | 30.9 | 0 | 31.5 | 31.8 | 31.65 | 885.51
60516 | 16:49 | 31:49 | 22:19 | 30.8 | 31 | 30.9 | 0 | 31.5 | 31.8 | 31.65 | 885.66825
60534 | 16:49 | 31:49 | 22:19 | 30.8 | 31 | 30.9 | 0 | 31.5 | 31.8 | 31.65 | 885.8265
60552 | 16:49 | 31:49 | 22:19 | 30.8 | 31 | 30.9 | 0 | 31.5 | 31.7 | 31.6 | 885.9845
60570 | 16:50 | 31:50 | 22:20 | 30.8 | 31 | 30.9 | 0 | 31.5 | 31.8 | 31.65 | 886.14275
60588 | 16:50 | 31:50 | 22:20 | 30.8 | 31 | 30.9 | -1.666667 | 31.5 | 31.7 | 31.6 | 886.30075
60606 | 16:50 | 31:50 | 22:20 | 30.8 | 31 | 30.9 | 0 | 31.5 | 31.8 | 31.65 | 886.459
60624 | 16:50 | 31:50 | 22:20 | 30.7 | 31 | 30.85 | -1.666667 | 31.5 | 31.7 | 31.6 | 886.617
60642 | 16:51 | 31:51 | 22:21 | 30.8 | 31 | 30.9 | 0 | 31.5 | 31.7 | 31.6 | 886.775
60660 | 16:51 | 31:51 | 22:21 | 30.8 | 31 | 30.9 | 0 | 31.5 | 31.7 | 31.6 | 886.933
60678 | 16:51 | 31:51 | 22:21 | 30.7 | 31 | 30.85 | -1.666667 | 31.5 | 31.7 | 31.6 | 887.091
60696 | 16:52 | 31:52 | 22:22 | 30.8 | 31 | 30.9 | 0 | 31.5 | 31.7 | 31.6 | 887.249
60714 | 16:52 | 31:52 | 22:22 | 30.8 | 31 | 30.9 | 0 | 31.5 | 31.7 | 31.6 | 887.407
60732 | 16:52 | 31:52 | 22:22 | 30.7 | 31 | 30.85 | 0 | 31.5 | 31.7 | 31.6 | 887.565
60750 | 16:52 | 31:52 | 22:22 | 30.8 | 31 | 30.9 | 0 | 31.5 | 31.7 | 31.6 | 887.723
60768 | 16:53 | 31:53 | 22:23 | 30.8 | 31 | 30.9 | 0 | 31.5 | 31.7 | 31.6 | 887.881
60786 | 16:53 | 31:53 | 22:23 | 30.7 | 31 | 30.85 | 0 | 31.5 | 31.7 | 31.6 | 888.039
60804 | 16:53 | 31:53 | 22:23 | 30.8 | 31 | 30.9 | 0 | 31.5 | 31.7 | 31.6 | 888.197
60822 | 16:54 | 31:54 | 22:24 | 30.8 | 31 | 30.9 | 0 | 31.5 | 31.7 | 31.6 | 888.355
60840 | 16:54 | 31:54 | 22:24 | 30.8 | 31 | 30.9 | 1.666667 | 31.5 | 31.7 | 31.6 | 888.513
60858 | 16:54 | 31:54 | 22:24 | 30.8 | 31 | 30.9 | 0 | 31.5 | 31.7 | 31.6 | 888.671
60876 | 16:55 | 31:55 | 22:25 | 30.8 | 31 | 30.9 | 0 | 31.5 | 31.7 | 31.6 | 888.829
60894 | 16:55 | 31:55 | 22:25 | 30.8 | 31 | 30.9 | 1.666667 | 31.5 | 31.7 | 31.6 | 888.987
60912 | 16:55 | 31:55 | 22:25 | 30.8 | 31 | 30.9 | 0 | 31.5 | 31.7 | 31.6 | 889.145
60930 | 16:56 | 31:55 | 22:26 | 30.8 | 31 | 30.9 | 0 | 31.5 | 31.7 | 31.6 | 889.303
60948 | 16:56 | 31:56 | 22:26 | 30.8 | 31 | 30.9 | 0 | 31.5 | 31.7 | 31.6 | 889.461
60966 | 16:56 | 31:56 | 22:26 | 30.8 | 31 | 30.9 | 0 | 31.5 | 31.7 | 31.6 | 889.619
60984 | 16:56 | 31:56 | 22:26 | 30.8 | 31 | 30.9 | 0 | 31.5 | 31.7 | 31.6 | 889.777
61002 | 16:57 | 31:57 | 22:27 | 30.8 | 31 | 30.9 | 0 | 31.4 | 31.7 | 31.55 | 889.93475
61020 | 16:57 | 31:57 | 22:27 | 30.8 | 31 | 30.9 | 0 | 31.5 | 31.7 | 31.6 | 890.09275
61038 | 16:57 | 31:57 | 22:27 | 30.8 | 31 | 30.9 | 0 | 31.4 | 31.7 | 31.55 | 890.2505
61056 | 16:58 | 31:58 | 22:28 | 30.8 | 31 | 30.9 | 0 | 31.5 | 31.7 | 31.6 | 890.4085
61074 | 16:58 | 31:58 | 22:28 | 30.8 | 31 | 30.9 | 0 | 31.4 | 31.7 | 31.55 | 890.56625
61092 | 16:58 | 31:58 | 22:28 | 30.8 | 31 | 30.9 | 0 | 31.5 | 31.7 | 31.6 | 890.72425
61110 | 16:59 | 31:59 | 22:28 | 30.8 | 31.1 | 30.95 | 1.666667 | 31.4 | 31.7 | 31.55 | 890.882
61128 | 16:59 | 31:59 | 22:29 | 30.8 | 31.1 | 30.95 | 1.666667 | 31.4 | 31.7 | 31.55 | 891.03975
61146 | 16:59 | 31:59 | 22:29 | 30.8 | 31 | 30.9 | 0 | 31.5 | 31.7 | 31.6 | 891.19775
61164 | 16:59 | 31:59 | 22:29 | 30.8 | 31.1 | 30.95 | 1.666667 | 31.4 | 31.7 | 31.55 | 891.3555
61182 | 17:00 | 32:00 | 22:30 | 30.8 | 31.1 | 30.95 | 1.666667 | 31.4 | 31.7 | 31.55 | 891.51325
61200 | 17:00 | 32:00 | 22:30 | 30.8 | 31 | 30.9 | 0 | 31.4 | 31.7 | 31.55 | 891.671
61218 | 17:00 | 32:00 | 22:30 | 30.8 | 31 | 30.9 | -1.666667 | 31.4 | 31.7 | 31.55 | 891.82875
61236 | 17:01 | 32:01 | 22:31 | 30.8 | 31 | 30.9 | -1.666667 | 31.4 | 31.7 | 31.55 | 891.9865
61254 | 17:01 | 32:01 | 22:31 | 30.8 | 31 | 30.9 | 0 | 31.4 | 31.7 | 31.55 | 892.14425
61272 | 17:01 | 32:01 | 22:31 | 30.8 | 31 | 30.9 | -1.666667 | 31.4 | 31.7 | 31.55 | 892.302
61290 | 17:02 | 32:02 | 22:32 | 30.8 | 31 | 30.9 | -1.666667 | 31.4 | 31.7 | 31.55 | 892.45975
61308 | 17:02 | 32:02 | 22:32 | 30.8 | 31 | 30.9 | 0 | 31.4 | 31.7 | 31.55 | 892.6175
61326 | 17:02 | 32:02 | 22:32 | 30.8 | 31 | 30.9 | 0 | 31.4 | 31.7 | 31.55 | 892.77525
61344 | 17:02 | 32:02 | 22:32 | 30.8 | 31 | 30.9 | 0 | 31.4 | 31.6 | 31.5 | 892.93275
61362 | 17:03 | 32:03 | 22:33 | 30.8 | 31 | 30.9 | 0 | 31.4 | 31.6 | 31.5 | 893.09025
61380 | 17:03 | 32:03 | 22:33 | 30.8 | 31 | 30.9 | 0 | 31.4 | 31.7 | 31.55 | 893.248
61398 | 17:03 | 32:03 | 22:33 | 30.7 | 31 | 30.85 | -1.666667 | 31.4 | 31.6 | 31.5 | 893.4055
61416 | 17:04 | 32:04 | 22:34 | 30.7 | 31 | 30.85 | -1.666667 | 31.4 | 31.7 | 31.55 | 893.56325
61434 | 17:04 | 32:04 | 22:34 | 30.8 | 31 | 30.9 | 0 | 31.4 | 31.6 | 31.5 | 893.72075
61452 | 17:04 | 32:04 | 22:34 | 30.8 | 31 | 30.9 | 0 | 31.4 | 31.6 | 31.5 | 893.87825
61470 | 17:04 | 32:04 | 22:34 | 30.7 | 31 | 30.85 | -1.666667 | 31.4 | 31.6 | 31.5 | 894.03575
61488 | 17:05 | 32:05 | 22:35 | 30.8 | 31 | 30.9 | 0 | 31.4 | 31.6 | 31.5 | 894.19325
61506 | 17:05 | 32:05 | 22:35 | 30.8 | 31 | 30.9 | 1.666667 | 31.4 | 31.6 | 31.5 | 894.35075
61524 | 17:05 | 32:05 | 22:35 | 30.8 | 31 | 30.9 | 1.666667 | 31.4 | 31.6 | 31.5 | 894.50825
61542 | 17:06 | 32:06 | 22:36 | 30.8 | 31 | 30.9 | 0 | 31.4 | 31.6 | 31.5 | 894.66575
61560 | 17:06 | 32:06 | 22:36 | 30.8 | 31 | 30.9 | 0 | 31.4 | 31.6 | 31.5 | 894.82325
61578 | 17:06 | 32:06 | 22:36 | 30.8 | 31 | 30.9 | 1.666667 | 31.4 | 31.6 | 31.5 | 894.98075
61596 | 17:07 | 32:07 | 22:37 | 30.8 | 31 | 30.9 | 0 | 31.4 | 31.6 | 31.5 | 895.13825
61614 | 17:07 | 32:07 | 22:37 | 30.8 | 31 | 30.9 | 0 | 31.4 | 31.6 | 31.5 | 895.29575
61632 | 17:07 | 32:07 | 22:37 | 30.8 | 31 | 30.9 | 0 | 31.4 | 31.6 | 31.5 | 895.45325
61650 | 17:08 | 32:07 | 22:38 | 30.8 | 31 | 30.9 | 0 | 31.4 | 31.6 | 31.5 | 895.61075
61668 | 17:08 | 32:08 | 22:38 | 30.8 | 31 | 30.9 | 0 | 31.4 | 31.6 | 31.5 | 895.76825
61686 | 17:08 | 32:08 | 22:38 | 30.8 | 31 | 30.9 | 0 | 31.4 | 31.6 | 31.5 | 895.92575
61704 | 17:08 | 32:08 | 22:38 | 30.8 | 31 | 30.9 | 0 | 31.4 | 31.6 | 31.5 | 896.08325
61722 | 17:09 | 32:09 | 22:39 | 30.8 | 31 | 30.9 | 0 | 31.4 | 31.6 | 31.5 | 896.24075
61740 | 17:09 | 32:09 | 22:39 | 30.8 | 31 | 30.9 | 0 | 31.4 | 31.6 | 31.5 | 896.39825
61758 | 17:09 | 32:09 | 22:39 | 30.8 | 31 | 30.9 | 0 | 31.4 | 31.6 | 31.5 | 896.55575
61776 | 17:10 | 32:10 | 22:40 | 30.8 | 31 | 30.9 | 0 | 31.4 | 31.6 | 31.5 | 896.71325
61794 | 17:10 | 32:10 | 22:40 | 30.8 | 31 | 30.9 | 0 | 31.4 | 31.6 | 31.5 | 896.87075
61812 | 17:10 | 32:10 | 22:40 | 30.8 | 31 | 30.9 | 0 | 31.4 | 31.6 | 31.5 | 897.02825
61830 | 17:10 | 32:11 | 22:40 | 30.8 | 31 | 30.9 | 0 | 31.4 | 31.6 | 31.5 | 897.18575
61848 | 17:11 | 32:11 | 22:41 | 30.8 | 31 | 30.9 | 0 | 31.4 | 31.6 | 31.5 | 897.34325
61866 | 17:11 | 32:11 | 22:41 | 30.8 | 31 | 30.9 | 0 | 31.4 | 31.6 | 31.5 | 897.50075
61884 | 17:11 | 32:11 | 22:41 | 30.8 | 31 | 30.9 | 0 | 31.4 | 31.6 | 31.5 | 897.65825
61902 | 17:12 | 32:12 | 22:42 | 30.8 | 31 | 30.9 | 0 | 31.4 | 31.6 | 31.5 | 897.81575
61920 | 17:12 | 32:12 | 22:42 | 30.8 | 31 | 30.9 | 0 | 31.4 | 31.6 | 31.5 | 897.97325
61938 | 17:12 | 32:12 | 22:42 | 30.8 | 31 | 30.9 | 0 | 31.4 | 31.6 | 31.5 | 898.13075
61956 | 17:13 | 32:13 | 22:43 | 30.8 | 31 | 30.9 | 0 | 31.4 | 31.6 | 31.5 | 898.28825
61974 | 17:13 | 32:13 | 22:43 | 30.8 | 31 | 30.9 | 0 | 31.4 | 31.6 | 31.5 | 898.44575
61992 | 17:13 | 32:13 | 22:43 | 30.8 | 31 | 30.9 | 0 | 31.4 | 31.6 | 31.5 | 898.60325
62010 | 17:14 | 32:14 | 22:44 | 30.8 | 31 | 30.9 | 0 | 31.3 | 31.6 | 31.45 | 898.7605
62028 | 17:14 | 32:14 | 22:44 | 30.8 | 31 | 30.9 | 0 | 31.4 | 31.6 | 31.5 | 898.918
62046 | 17:14 | 32:14 | 22:44 | 30.8 | 31 | 30.9 | 0 | 31.4 | 31.6 | 31.5 | 899.0755
62064 | 17:14 | 32:14 | 22:44 | 30.8 | 31 | 30.9 | 0 | 31.4 | 31.6 | 31.5 | 899.233
62082 | 17:15 | 32:15 | 22:45 | 30.8 | 31 | 30.9 | 0 | 31.3 | 31.6 | 31.45 | 899.39025
62100 | 17:15 | 32:15 | 22:45 | 30.8 | 31 | 30.9 | 0 | 31.4 | 31.6 | 31.5 | 899.54775
62118 | 17:15 | 32:15 | 22:45 | 30.8 | 31 | 30.9 | 0 | 31.4 | 31.6 | 31.5 | 899.70525
62136 | 17:16 | 32:16 | 22:46 | 30.8 | 31 | 30.9 | 0 | 31.3 | 31.6 | 31.45 | 899.8625
62154 | 17:16 | 32:16 | 22:46 | 30.8 | 31 | 30.9 | 0 | 31.4 | 31.6 | 31.5 | 900.02
62172 | 17:16 | 32:16 | 22:46 | 30.8 | 31 | 30.9 | 0 | 31.3 | 31.6 | 31.45 | 900.17725
62190 | 17:16 | 32:16 | 22:46 | 30.8 | 31 | 30.9 | 0 | 31.3 | 31.6 | 31.45 | 900.3345
62208 | 17:17 | 32:17 | 22:47 | 30.8 | 31 | 30.9 | 0 | 31.3 | 31.6 | 31.45 | 900.49175
62226 | 17:17 | 32:17 | 22:47 | 30.7 | 31 | 30.85 | -1.666667 | 31.3 | 31.6 | 31.45 | 900.649
62244 | 17:17 | 32:17 | 22:47 | 30.8 | 31 | 30.9 | 0 | 31.3 | 31.6 | 31.45 | 900.80625
62262 | 17:18 | 32:18 | 22:48 | 30.8 | 31 | 30.9 | 0 | 31.3 | 31.6 | 31.45 | 900.9635
62280 | 17:18 | 32:18 | 22:48 | 30.7 | 31 | 30.85 | -1.666667 | 31.3 | 31.6 | 31.45 | 901.12075
62298 | 17:18 | 32:18 | 22:48 | 30.8 | 31 | 30.9 | 0 | 31.3 | 31.6 | 31.45 | 901.278
62316 | 17:19 | 32:19 | 22:49 | 30.8 | 31 | 30.9 | 0 | 31.3 | 31.6 | 31.45 | 901.43525
62334 | 17:19 | 32:19 | 22:49 | 30.7 | 31 | 30.85 | 0 | 31.3 | 31.6 | 31.45 | 901.5925
62352 | 17:19 | 32:19 | 22:49 | 30.8 | 31 | 30.9 | 0 | 31.3 | 31.6 | 31.45 | 901.74975
62370 | 17:20 | 32:19 | 22:49 | 30.8 | 31 | 30.9 | 0 | 31.3 | 31.6 | 31.45 | 901.907
62388 | 17:20 | 32:20 | 22:50 | 30.8 | 31 | 30.9 | 1.666667 | 31.3 | 31.6 | 31.45 | 902.06425
62406 | 17:20 | 32:20 | 22:50 | 30.8 | 31 | 30.9 | 0 | 31.3 | 31.6 | 31.45 | 902.2215
62424 | 17:20 | 32:20 | 22:50 | 30.8 | 31 | 30.9 | 0 | 31.3 | 31.6 | 31.45 | 902.37875
62442 | 17:21 | 32:21 | 22:51 | 30.8 | 31 | 30.9 | 1.666667 | 31.3 | 31.6 | 31.45 | 902.536
62460 | 17:21 | 32:21 | 22:51 | 30.8 | 31 | 30.9 | 0 | 31.3 | 31.6 | 31.45 | 902.69325
62478 | 17:21 | 32:21 | 22:51 | 30.8 | 31 | 30.9 | 0 | 31.3 | 31.6 | 31.45 | 902.8505
62496 | 17:22 | 32:22 | 22:52 | 30.9 | 31 | 30.95 | 1.666667 | 31.3 | 31.6 | 31.45 | 903.00775
62514 | 17:22 | 32:22 | 22:52 | 30.8 | 31.1 | 30.95 | 1.666667 | 31.3 | 31.6 | 31.45 | 903.165
62532 | 17:22 | 32:22 | 22:52 | 30.8 | 31.1 | 30.95 | 1.666667 | 31.3 | 31.6 | 31.45 | 903.32225
62550 | 17:22 | 32:23 | 22:52 | 30.8 | 31 | 30.9 | 0 | 31.3 | 31.6 | 31.45 | 903.4795
62568 | 17:23 | 32:23 | 22:53 | 30.9 | 31.1 | 31 | 3.333333 | 31.3 | 31.6 | 31.45 | 903.63675
62586 | 17:23 | 32:23 | 22:53 | 30.8 | 31.1 | 30.95 | 1.666667 | 31.3 | 31.6 | 31.45 | 903.794
62604 | 17:23 | 32:23 | 22:53 | 30.8 | 31 | 30.9 | -1.666667 | 31.3 | 31.6 | 31.45 | 903.95125
62622 | 17:24 | 32:24 | 22:54 | 30.8 | 31 | 30.9 | -1.666667 | 31.3 | 31.6 | 31.45 | 904.1085
62640 | 17:24 | 32:24 | 22:54 | 30.8 | 31 | 30.9 | -1.666667 | 31.3 | 31.6 | 31.45 | 904.26575
62658 | 17:24 | 32:24 | 22:54 | 30.8 | 31 | 30.9 | 0 | 31.3 | 31.6 | 31.45 | 904.423
62676 | 17:25 | 32:25 | 22:55 | 30.8 | 31 | 30.9 | -3.333333 | 31.3 | 31.6 | 31.45 | 904.58025
62694 | 17:25 | 32:25 | 22:55 | 30.8 | 31 | 30.9 | -1.666667 | 31.3 | 31.6 | 31.45 | 904.7375
62712 | 17:25 | 32:25 | 22:55 | 30.8 | 31 | 30.9 | 0 | 31.3 | 31.6 | 31.45 | 904.89475
62730 | 17:26 | 32:26 | 22:56 | 30.8 | 31 | 30.9 | 0 | 31.3 | 31.6 | 31.45 | 905.052
62748 | 17:26 | 32:26 | 22:56 | 30.8 | 31 | 30.9 | 0 | 31.3 | 31.6 | 31.45 | 905.20925
62766 | 17:26 | 32:26 | 22:56 | 30.8 | 31 | 30.9 | 0 | 31.3 | 31.6 | 31.45 | 905.3665
62784 | 17:26 | 32:26 | 22:56 | 30.8 | 31 | 30.9 | 0 | 31.3 | 31.6 | 31.45 | 905.52375
62802 | 17:27 | 32:27 | 22:57 | 30.8 | 31 | 30.9 | 0 | 31.3 | 31.6 | 31.45 | 905.681
62820 | 17:27 | 32:27 | 22:57 | 30.8 | 31 | 30.9 | 0 | 31.3 | 31.6 | 31.45 | 905.83825
62838 | 17:27 | 32:27 | 22:57 | 30.8 | 31 | 30.9 | 0 | 31.3 | 31.6 | 31.45 | 905.9955
62856 | 17:28 | 32:28 | 22:58 | 30.8 | 31 | 30.9 | 0 | 31.3 | 31.6 | 31.45 | 906.15275
62874 | 17:28 | 32:28 | 22:58 | 30.8 | 31 | 30.9 | 0 | 31.3 | 31.6 | 31.45 | 906.31
62892 | 17:28 | 32:28 | 22:58 | 30.8 | 31 | 30.9 | 0 | 31.3 | 31.6 | 31.45 | 906.46725
62910 | 17:28 | 32:28 | 22:58 | 30.8 | 31 | 30.9 | 0 | 31.3 | 31.6 | 31.45 | 906.6245
62928 | 17:29 | 32:29 | 22:59 | 30.8 | 31 | 30.9 | 0 | 31.3 | 31.6 | 31.45 | 906.78175
62946 | 17:29 | 32:29 | 22:59 | 30.8 | 31 | 30.9 | 0 | 31.3 | 31.6 | 31.45 | 906.939
62964 | 17:29 | 32:29 | 22:59 | 30.8 | 31 | 30.9 | 0 | 31.3 | 31.6 | 31.45 | 907.09625
62982 | 17:30 | 32:30 | 23:00 | 30.8 | 31 | 30.9 | 0 | 31.3 | 31.6 | 31.45 | 907.2535
63000 | 17:30 | 32:30 | 23:00 | 30.8 | 31 | 30.9 | 0 | 31.3 | 31.6 | 31.45 | 907.41075
63018 | 17:30 | 32:30 | 23:00 | 30.8 | 31 | 30.9 | 0 | 31.3 | 31.6 | 31.45 | 907.568
63036 | 17:31 | 32:31 | 23:01 | 30.8 | 31 | 30.9 | 0 | 31.3 | 31.6 | 31.45 | 907.72525
63054 | 17:31 | 32:31 | 23:01 | 30.8 | 31 | 30.9 | 0 | 31.3 | 31.6 | 31.45 | 907.8825
63072 | 17:31 | 32:31 | 23:01 | 30.8 | 31 | 30.9 | 0 | 31.3 | 31.6 | 31.45 | 908.03975
63090 | 17:31 | 32:31 | 23:01 | 30.8 | 31 | 30.9 | 0 | 31.3 | 31.5 | 31.4 | 908.19675
63108 | 17:32 | 32:32 | 23:02 | 30.8 | 31 | 30.9 | 0 | 31.3 | 31.6 | 31.45 | 908.354
63126 | 17:32 | 32:32 | 23:02 | 30.8 | 31 | 30.9 | 0 | 31.3 | 31.6 | 31.45 | 908.51125
63144 | 17:32 | 32:32 | 23:02 | 30.8 | 31 | 30.9 | 0 | 31.3 | 31.6 | 31.45 | 908.6685
63162 | 17:33 | 32:33 | 23:03 | 30.8 | 31 | 30.9 | 0 | 31.3 | 31.6 | 31.45 | 908.82575
63180 | 17:33 | 32:33 | 23:03 | 30.8 | 31 | 30.9 | 0 | 31.3 | 31.6 | 31.45 | 908.983
63198 | 17:33 | 32:33 | 23:03 | 30.8 | 31 | 30.9 | 0 | 31.3 | 31.6 | 31.45 | 909.14025
63216 | 17:34 | 32:34 | 23:04 | 30.8 | 31 | 30.9 | 0 | 31.3 | 31.5 | 31.4 | 909.29725
63234 | 17:34 | 32:34 | 23:04 | 30.8 | 31 | 30.9 | 0 | 31.3 | 31.5 | 31.4 | 909.45425
63252 | 17:34 | 32:34 | 23:04 | 30.8 | 31 | 30.9 | 0 | 31.3 | 31.6 | 31.45 | 909.6115
63270 | 17:34 | 32:35 | 23:04 | 30.8 | 31 | 30.9 | 0 | 31.3 | 31.5 | 31.4 | 909.7685
63288 | 17:35 | 32:35 | 23:05 | 30.8 | 31 | 30.9 | 0 | 31.3 | 31.6 | 31.45 | 909.92575
63306 | 17:35 | 32:35 | 23:05 | 30.8 | 31 | 30.9 | 0 | 31.3 | 31.5 | 31.4 | 910.08275
63324 | 17:35 | 32:35 | 23:05 | 30.8 | 31 | 30.9 | 0 | 31.3 | 31.5 | 31.4 | 910.23975
63342 | 17:36 | 32:36 | 23:06 | 30.8 | 31 | 30.9 | 0 | 31.3 | 31.5 | 31.4 | 910.39675
63360 | 17:36 | 32:36 | 23:06 | 30.8 | 31 | 30.9 | 0 | 31.3 | 31.5 | 31.4 | 910.55375
63378 | 17:36 | 32:36 | 23:06 | 30.8 | 31 | 30.9 | 0 | 31.3 | 31.5 | 31.4 | 910.71075
63396 | 17:37 | 32:37 | 23:07 | 30.8 | 31 | 30.9 | 0 | 31.3 | 31.5 | 31.4 | 910.86775
63414 | 17:37 | 32:37 | 23:07 | 30.8 | 31 | 30.9 | 0 | 31.3 | 31.5 | 31.4 | 911.02475
63432 | 17:37 | 32:37 | 23:07 | 30.8 | 31 | 30.9 | 0 | 31.3 | 31.5 | 31.4 | 911.18175
63450 | 17:38 | 32:38 | 23:08 | 30.8 | 31 | 30.9 | 0 | 31.3 | 31.5 | 31.4 | 911.33875
63468 | 17:38 | 32:38 | 23:08 | 30.8 | 31 | 30.9 | 0 | 31.3 | 31.5 | 31.4 | 911.49575
63486 | 17:38 | 32:38 | 23:08 | 30.8 | 31 | 30.9 | 0 | 31.3 | 31.5 | 31.4 | 911.65275
63504 | 17:38 | 32:38 | 23:08 | 30.8 | 31 | 30.9 | 0 | 31.3 | 31.5 | 31.4 | 911.80975
63522 | 17:39 | 32:39 | 23:09 | 30.8 | 31 | 30.9 | 0 | 31.3 | 31.5 | 31.4 | 911.96675
63540 | 17:39 | 32:39 | 23:09 | 30.8 | 31 | 30.9 | 0 | 31.3 | 31.5 | 31.4 | 912.12375
63558 | 17:39 | 32:39 | 23:09 | 30.8 | 31 | 30.9 | 0 | 31.3 | 31.5 | 31.4 | 912.28075
63576 | 17:40 | 32:40 | 23:10 | 30.8 | 31 | 30.9 | 0 | 31.3 | 31.5 | 31.4 | 912.43775
63594 | 17:40 | 32:40 | 23:10 | 30.8 | 31 | 30.9 | 0 | 31.3 | 31.5 | 31.4 | 912.59475
63612 | 17:40 | 32:40 | 23:10 | 30.8 | 31 | 30.9 | 0 | 31.3 | 31.5 | 31.4 | 912.75175
63630 | 17:40 | 32:40 | 23:10 | 30.9 | 31 | 30.95 | 1.666667 | 31.3 | 31.5 | 31.4 | 912.90875
63648 | 17:41 | 32:41 | 23:11 | 30.8 | 31.1 | 30.95 | 1.666667 | 31.3 | 31.5 | 31.4 | 913.06575
63666 | 17:41 | 32:41 | 23:11 | 30.8 | 31 | 30.9 | 0 | 31.3 | 31.5 | 31.4 | 913.22275
63684 | 17:41 | 32:41 | 23:11 | 30.8 | 31 | 30.9 | 0 | 31.3 | 31.5 | 31.4 | 913.37975
63702 | 17:42 | 32:42 | 23:12 | 30.8 | 31 | 30.9 | 0 | 31.3 | 31.5 | 31.4 | 913.53675
63720 | 17:42 | 32:42 | 23:12 | 30.8 | 31 | 30.9 | 0 | 31.3 | 31.5 | 31.4 | 913.69375
63738 | 17:42 | 32:42 | 23:12 | 30.8 | 31 | 30.9 | -1.666667 | 31.3 | 31.5 | 31.4 | 913.85075
63756 | 17:43 | 32:43 | 23:13 | 30.8 | 31 | 30.9 | -1.666667 | 31.3 | 31.5 | 31.4 | 914.00775
63774 | 17:43 | 32:43 | 23:13 | 30.8 | 31 | 30.9 | 0 | 31.3 | 31.5 | 31.4 | 914.16475
63792 | 17:43 | 32:43 | 23:13 | 30.8 | 31 | 30.9 | 0 | 31.3 | 31.5 | 31.4 | 914.32175
63810 | 17:44 | 32:44 | 23:14 | 30.8 | 31 | 30.9 | 0 | 31.3 | 31.5 | 31.4 | 914.47875
63828 | 17:44 | 32:44 | 23:14 | 30.8 | 31 | 30.9 | 0 | 31.3 | 31.5 | 31.4 | 914.63575
63846 | 17:44 | 32:44 | 23:14 | 30.8 | 31 | 30.9 | 0 | 31.3 | 31.5 | 31.4 | 914.79275
63864 | 17:44 | 32:44 | 23:14 | 30.8 | 31 | 30.9 | 0 | 31.3 | 31.5 | 31.4 | 914.94975
63882 | 17:45 | 32:45 | 23:15 | 30.8 | 31 | 30.9 | 0 | 31.3 | 31.5 | 31.4 | 915.10675
63900 | 17:45 | 32:45 | 23:15 | 30.8 | 31 | 30.9 | 0 | 31.3 | 31.5 | 31.4 | 915.26375
63918 | 17:45 | 32:45 | 23:15 | 30.8 | 31 | 30.9 | 0 | 31.3 | 31.5 | 31.4 | 915.42075
63936 | 17:46 | 32:46 | 23:16 | 30.8 | 31 | 30.9 | 0 | 31.3 | 31.5 | 31.4 | 915.57775
63954 | 17:46 | 32:46 | 23:16 | 30.8 | 31 | 30.9 | 0 | 31.3 | 31.5 | 31.4 | 915.73475
63972 | 17:46 | 32:46 | 23:16 | 30.8 | 31 | 30.9 | 0 | 31.3 | 31.5 | 31.4 | 915.89175
63990 | 17:46 | 32:47 | 23:16 | 30.9 | 31 | 30.95 | 1.666667 | 31.3 | 31.5 | 31.4 | 916.04875
64008 | 17:47 | 32:47 | 23:17 | 30.8 | 31 | 30.9 | 0 | 31.3 | 31.5 | 31.4 | 916.20575
64026 | 17:47 | 32:47 | 23:17 | 30.8 | 31 | 30.9 | 0 | 31.3 | 31.5 | 31.4 | 916.36275
64044 | 17:47 | 32:47 | 23:17 | 30.9 | 31 | 30.95 | 1.666667 | 31.3 | 31.5 | 31.4 | 916.51975
64062 | 17:48 | 32:48 | 23:18 | 30.8 | 31 | 30.9 | 0 | 31.3 | 31.5 | 31.4 | 916.67675
64080 | 17:48 | 32:48 | 23:18 | 30.8 | 31 | 30.9 | 0 | 31.3 | 31.5 | 31.4 | 916.83375
64098 | 17:48 | 32:48 | 23:18 | 30.8 | 31 | 30.9 | -1.666667 | 31.3 | 31.5 | 31.4 | 916.99075
64116 | 17:49 | 32:49 | 23:19 | 30.8 | 31 | 30.9 | 0 | 31.3 | 31.5 | 31.4 | 917.14775
64134 | 17:49 | 32:49 | 23:19 | 30.8 | 31 | 30.9 | 0 | 31.3 | 31.5 | 31.4 | 917.30475
64152 | 17:49 | 32:49 | 23:19 | 30.9 | 31 | 30.95 | 0 | 31.3 | 31.5 | 31.4 | 917.46175
64170 | 17:50 | 32:50 | 23:20 | 30.8 | 31.1 | 30.95 | 1.666667 | 31.3 | 31.5 | 31.4 | 917.61875
64188 | 17:50 | 32:50 | 23:20 | 30.8 | 31 | 30.9 | 0 | 31.3 | 31.5 | 31.4 | 917.77575
64206 | 17:50 | 32:50 | 23:20 | 30.9 | 31 | 30.95 | 1.666667 | 31.3 | 31.5 | 31.4 | 917.93275
64224 | 17:50 | 32:50 | 23:20 | 30.9 | 31 | 30.95 | 1.666667 | 31.3 | 31.5 | 31.4 | 918.08975
64242 | 17:51 | 32:51 | 23:21 | 30.8 | 31 | 30.9 | 0 | 31.3 | 31.5 | 31.4 | 918.24675
64260 | 17:51 | 32:51 | 23:21 | 30.8 | 31 | 30.9 | -1.666667 | 31.3 | 31.5 | 31.4 | 918.40375
64278 | 17:51 | 32:51 | 23:21 | 30.8 | 31 | 30.9 | -1.666667 | 31.3 | 31.5 | 31.4 | 918.56075
64296 | 17:52 | 32:52 | 23:22 | 30.8 | 31 | 30.9 | 0 | 31.3 | 31.5 | 31.4 | 918.71775
64314 | 17:52 | 32:52 | 23:22 | 30.9 | 31 | 30.95 | 0 | 31.3 | 31.5 | 31.4 | 918.87475
64332 | 17:52 | 32:52 | 23:22 | 30.8 | 31 | 30.9 | -1.666667 | 31.3 | 31.5 | 31.4 | 919.03175
64350 | 17:52 | 32:52 | 23:22 | 30.8 | 31 | 30.9 | 0 | 31.3 | 31.5 | 31.4 | 919.18875
64368 | 17:53 | 32:53 | 23:23 | 30.8 | 31 | 30.9 | 0 | 31.3 | 31.5 | 31.4 | 919.34575
64386 | 17:53 | 32:53 | 23:23 | 30.8 | 31 | 30.9 | 0 | 31.3 | 31.5 | 31.4 | 919.50275
64404 | 17:53 | 32:53 | 23:23 | 30.8 | 31 | 30.9 | 0 | 31.3 | 31.5 | 31.4 | 919.65975
64422 | 17:54 | 32:54 | 23:24 | 30.8 | 31 | 30.9 | -1.666667 | 31.3 | 31.5 | 31.4 | 919.81675
64440 | 17:54 | 32:54 | 23:24 | 30.8 | 31 | 30.9 | 0 | 31.3 | 31.5 | 31.4 | 919.97375
64458 | 17:54 | 32:54 | 23:24 | 30.8 | 31 | 30.9 | 0 | 31.3 | 31.5 | 31.4 | 920.13075
64476 | 17:55 | 32:55 | 23:25 | 30.8 | 31 | 30.9 | 0 | 31.3 | 31.5 | 31.4 | 920.28775
64494 | 17:55 | 32:55 | 23:25 | 30.8 | 31 | 30.9 | 0 | 31.3 | 31.5 | 31.4 | 920.44475
64512 | 17:55 | 32:55 | 23:25 | 30.8 | 31 | 30.9 | 0 | 31.3 | 31.5 | 31.4 | 920.60175
64530 | 17:56 | 32:56 | 23:26 | 30.8 | 31 | 30.9 | 0 | 31.3 | 31.5 | 31.4 | 920.75875
64548 | 17:56 | 32:56 | 23:26 | 30.8 | 31 | 30.9 | 0 | 31.3 | 31.5 | 31.4 | 920.91575
64566 | 17:56 | 32:56 | 23:26 | 30.8 | 30.9 | 30.85 | -1.666667 | 31.3 | 31.5 | 31.4 | 921.07275
64584 | 17:56 | 32:56 | 23:26 | 30.7 | 31 | 30.85 | -1.666667 | 31.3 | 31.5 | 31.4 | 921.22975
64602 | 17:57 | 32:57 | 23:27 | 30.8 | 30.9 | 30.85 | -1.666667 | 31.3 | 31.5 | 31.4 | 921.38675
64620 | 17:57 | 32:57 | 23:27 | 30.8 | 31 | 30.9 | 0 | 31.3 | 31.5 | 31.4 | 921.54375
64638 | 17:57 | 32:57 | 23:27 | 30.8 | 31 | 30.9 | 0 | 31.3 | 31.5 | 31.4 | 921.70075
64656 | 17:58 | 32:58 | 23:28 | 30.8 | 31 | 30.9 | 0 | 31.3 | 31.5 | 31.4 | 921.85775
64674 | 17:58 | 32:58 | 23:28 | 30.8 | 31 | 30.9 | 1.666667 | 31.3 | 31.5 | 31.4 | 922.01475
64692 | 17:58 | 32:58 | 23:28 | 30.8 | 31 | 30.9 | 1.666667 | 31.3 | 31.5 | 31.4 | 922.17175
64710 | 17:58 | 32:58 | 23:28 | 30.8 | 31 | 30.9 | 1.666667 | 31.3 | 31.5 | 31.4 | 922.32875
64728 | 17:59 | 32:59 | 23:29 | 30.8 | 31 | 30.9 | 0 | 31.3 | 31.5 | 31.4 | 922.48575
64746 | 17:59 | 32:59 | 23:29 | 30.8 | 31 | 30.9 | 0 | 31.3 | 31.5 | 31.4 | 922.64275
64764 | 17:59 | 32:59 | 23:29 | 30.8 | 31 | 30.9 | 0 | 31.3 | 31.5 | 31.4 | 922.79975
64782 | 18:00 | 33:00 | 23:30 | 30.8 | 31 | 30.9 | 0 | 31.3 | 31.5 | 31.4 | 922.95675
64800 | 18:00 | 33:00 | 23:30 | 30.8 | 31 | 30.9 | 0 | 31.3 | 31.5 | 31.4 | 923.11375
64818 | 18:00 | 33:00 | 23:30 | 30.8 | 31 | 30.9 | 0 | 31.3 | 31.5 | 31.4 | 923.27075
64836 | 18:01 | 33:01 | 23:31 | 30.9 | 31 | 30.95 | 1.666667 | 31.3 | 31.5 | 31.4 | 923.42775
64854 | 18:01 | 33:01 | 23:31 | 30.8 | 31 | 30.9 | 0 | 31.3 | 31.5 | 31.4 | 923.58475
64872 | 18:01 | 33:01 | 23:31 | 30.8 | 31 | 30.9 | 0 | 31.3 | 31.5 | 31.4 | 923.74175
64890 | 18:02 | 33:02 | 23:31 | 30.8 | 31 | 30.9 | 0 | 31.3 | 31.5 | 31.4 | 923.89875
64908 | 18:02 | 33:02 | 23:32 | 30.8 | 31 | 30.9 | 0 | 31.2 | 31.5 | 31.35 | 924.0555
64926 | 18:02 | 33:02 | 23:32 | 30.8 | 31 | 30.9 | 0 | 31.2 | 31.5 | 31.35 | 924.21225
64944 | 18:02 | 33:02 | 23:32 | 30.8 | 31 | 30.9 | -1.666667 | 31.3 | 31.5 | 31.4 | 924.36925
64962 | 18:03 | 33:03 | 23:33 | 30.8 | 31 | 30.9 | 0 | 31.2 | 31.5 | 31.35 | 924.526
64980 | 18:03 | 33:03 | 23:33 | 30.8 | 31 | 30.9 | 0 | 31.3 | 31.5 | 31.4 | 924.683
64998 | 18:03 | 33:03 | 23:33 | 30.8 | 31 | 30.9 | 0 | 31.2 | 31.5 | 31.35 | 924.83975
65016 | 18:04 | 33:04 | 23:34 | 30.8 | 31 | 30.9 | 0 | 31.3 | 31.5 | 31.4 | 924.99675
65034 | 18:04 | 33:04 | 23:34 | 30.8 | 31 | 30.9 | 0 | 31.3 | 31.5 | 31.4 | 925.15375
65052 | 18:04 | 33:04 | 23:34 | 30.8 | 31 | 30.9 | 0 | 31.2 | 31.5 | 31.35 | 925.3105
65070 | 18:04 | 33:04 | 23:34 | 30.8 | 31 | 30.9 | 0 | 31.2 | 31.5 | 31.35 | 925.46725
65088 | 18:05 | 33:05 | 23:35 | 30.8 | 31 | 30.9 | 0 | 31.2 | 31.5 | 31.35 | 925.624
65106 | 18:05 | 33:05 | 23:35 | 30.8 | 31 | 30.9 | 0 | 31.2 | 31.5 | 31.35 | 925.78075
65124 | 18:05 | 33:05 | 23:35 | 30.8 | 30.9 | 30.85 | -1.666667 | 31.2 | 31.5 | 31.35 | 925.9375
65142 | 18:06 | 33:06 | 23:36 | 30.8 | 31 | 30.9 | 0 | 31.2 | 31.5 | 31.35 | 926.09425
65160 | 18:06 | 33:06 | 23:36 | 30.8 | 31 | 30.9 | 0 | 31.2 | 31.5 | 31.35 | 926.251
65178 | 18:06 | 33:06 | 23:36 | 30.8 | 31 | 30.9 | 0 | 31.2 | 31.5 | 31.35 | 926.40775
65196 | 18:07 | 33:07 | 23:37 | 30.8 | 31 | 30.9 | 0 | 31.2 | 31.5 | 31.35 | 926.5645
65214 | 18:07 | 33:07 | 23:37 | 30.8 | 31 | 30.9 | 0 | 31.2 | 31.5 | 31.35 | 926.72125
65232 | 18:07 | 33:07 | 23:37 | 30.8 | 31 | 30.9 | 1.666667 | 31.2 | 31.5 | 31.35 | 926.878
65250 | 18:08 | 33:08 | 23:38 | 30.8 | 31 | 30.9 | 0 | 31.2 | 31.5 | 31.35 | 927.03475
65268 | 18:08 | 33:08 | 23:38 | 30.8 | 31 | 30.9 | 0 | 31.2 | 31.5 | 31.35 | 927.1915
65286 | 18:08 | 33:08 | 23:38 | 30.8 | 31 | 30.9 | 0 | 31.2 | 31.5 | 31.35 | 927.34825
65304 | 18:08 | 33:08 | 23:38 | 30.8 | 31 | 30.9 | 0 | 31.2 | 31.5 | 31.35 | 927.505
65322 | 18:09 | 33:09 | 23:39 | 30.8 | 31 | 30.9 | 0 | 31.2 | 31.5 | 31.35 | 927.66175
65340 | 18:09 | 33:09 | 23:39 | 30.8 | 31 | 30.9 | 0 | 31.2 | 31.5 | 31.35 | 927.8185
65358 | 18:09 | 33:09 | 23:39 | 30.8 | 31 | 30.9 | 0 | 31.2 | 31.5 | 31.35 | 927.97525
65376 | 18:10 | 33:10 | 23:40 | 30.9 | 31 | 30.95 | 1.666667 | 31.2 | 31.5 | 31.35 | 928.132
65394 | 18:10 | 33:10 | 23:40 | 30.8 | 31 | 30.9 | 0 | 31.2 | 31.5 | 31.35 | 928.28875
65412 | 18:10 | 33:10 | 23:40 | 30.8 | 31 | 30.9 | 0 | 31.2 | 31.5 | 31.35 | 928.4455
65430 | 18:10 | 33:10 | 23:40 | 30.9 | 31 | 30.95 | 1.666667 | 31.2 | 31.5 | 31.35 | 928.60225
65448 | 18:11 | 33:11 | 23:41 | 30.9 | 31.1 | 31 | 3.333333 | 31.2 | 31.5 | 31.35 | 928.759
65466 | 18:11 | 33:11 | 23:41 | 30.8 | 31 | 30.9 | 0 | 31.2 | 31.5 | 31.35 | 928.91575
65484 | 18:11 | 33:11 | 23:41 | 30.9 | 31 | 30.95 | 0 | 31.2 | 31.5 | 31.35 | 929.0725
65502 | 18:12 | 33:12 | 23:42 | 30.9 | 31.1 | 31 | 3.333333 | 31.2 | 31.5 | 31.35 | 929.22925
65520 | 18:12 | 33:12 | 23:42 | 30.8 | 31.1 | 30.95 | 1.666667 | 31.2 | 31.5 | 31.35 | 929.386
65538 | 18:12 | 33:12 | 23:42 | 30.9 | 31.1 | 31 | 1.666667 | 31.2 | 31.5 | 31.35 | 929.54275
65556 | 18:13 | 33:13 | 23:43 | 30.9 | 31.1 | 31 | 0 | 31.2 | 31.5 | 31.35 | 929.6995
65574 | 18:13 | 33:13 | 23:43 | 30.8 | 31 | 30.9 | 0 | 31.2 | 31.5 | 31.35 | 929.85625
65592 | 18:13 | 33:13 | 23:43 | 30.8 | 31 | 30.9 | -1.666667 | 31.2 | 31.5 | 31.35 | 930.013
65610 | 18:14 | 33:13 | 23:44 | 30.8 | 31 | 30.9 | -3.333333 | 31.2 | 31.5 | 31.35 | 930.16975
65628 | 18:14 | 33:14 | 23:44 | 30.8 | 31 | 30.9 | -1.666667 | 31.2 | 31.5 | 31.35 | 930.3265
65646 | 18:14 | 33:14 | 23:44 | 30.8 | 31 | 30.9 | -3.333333 | 31.2 | 31.5 | 31.35 | 930.48325
65664 | 18:14 | 33:14 | 23:44 | 30.8 | 31 | 30.9 | -3.333333 | 31.2 | 31.5 | 31.35 | 930.64
65682 | 18:15 | 33:15 | 23:45 | 30.8 | 31 | 30.9 | 0 | 31.2 | 31.5 | 31.35 | 930.79675
65700 | 18:15 | 33:15 | 23:45 | 30.8 | 31 | 30.9 | 0 | 31.2 | 31.5 | 31.35 | 930.9535
65718 | 18:15 | 33:15 | 23:45 | 30.8 | 31 | 30.9 | 0 | 31.2 | 31.5 | 31.35 | 931.11025
65736 | 18:16 | 33:16 | 23:46 | 30.8 | 31 | 30.9 | 0 | 31.2 | 31.5 | 31.35 | 931.267
65754 | 18:16 | 33:16 | 23:46 | 30.8 | 31 | 30.9 | 0 | 31.2 | 31.5 | 31.35 | 931.42375
65772 | 18:16 | 33:16 | 23:46 | 30.8 | 31 | 30.9 | 0 | 31.2 | 31.5 | 31.35 | 931.5805
65790 | 18:16 | 33:16 | 23:46 | 30.8 | 31 | 30.9 | 0 | 31.2 | 31.5 | 31.35 | 931.73725
65808 | 18:17 | 33:17 | 23:47 | 30.8 | 31 | 30.9 | 0 | 31.2 | 31.5 | 31.35 | 931.894
65826 | 18:17 | 33:17 | 23:47 | 30.8 | 31 | 30.9 | 0 | 31.2 | 31.5 | 31.35 | 932.05075
65844 | 18:17 | 33:17 | 23:47 | 30.8 | 31 | 30.9 | 0 | 31.2 | 31.5 | 31.35 | 932.2075
65862 | 18:18 | 33:18 | 23:48 | 30.8 | 31 | 30.9 | 0 | 31.2 | 31.5 | 31.35 | 932.36425
65880 | 18:18 | 33:18 | 23:48 | 30.8 | 31 | 30.9 | 0 | 31.2 | 31.5 | 31.35 | 932.521
65898 | 18:18 | 33:18 | 23:48 | 30.8 | 31 | 30.9 | 0 | 31.2 | 31.5 | 31.35 | 932.67775
65916 | 18:19 | 33:19 | 23:49 | 30.8 | 31 | 30.9 | 0 | 31.2 | 31.5 | 31.35 | 932.8345
65934 | 18:19 | 33:19 | 23:49 | 30.8 | 31 | 30.9 | 0 | 31.2 | 31.5 | 31.35 | 932.99125
65952 | 18:19 | 33:19 | 23:49 | 30.8 | 31 | 30.9 | 0 | 31.2 | 31.4 | 31.3 | 933.14775
65970 | 18:20 | 33:20 | 23:50 | 30.8 | 31 | 30.9 | 0 | 31.2 | 31.5 | 31.35 | 933.3045
65988 | 18:20 | 33:20 | 23:50 | 30.8 | 31 | 30.9 | 0 | 31.2 | 31.5 | 31.35 | 933.46125
66006 | 18:20 | 33:20 | 23:50 | 30.8 | 31 | 30.9 | 0 | 31.2 | 31.5 | 31.35 | 933.618
66024 | 18:20 | 33:20 | 23:50 | 30.8 | 31 | 30.9 | 0 | 31.2 | 31.5 | 31.35 | 933.77475
66042 | 18:21 | 33:21 | 23:51 | 30.8 | 31 | 30.9 | 0 | 31.2 | 31.5 | 31.35 | 933.9315
66060 | 18:21 | 33:21 | 23:51 | 30.8 | 31 | 30.9 | 0 | 31.2 | 31.5 | 31.35 | 934.08825
66078 | 18:21 | 33:21 | 23:51 | 30.8 | 31 | 30.9 | 0 | 31.2 | 31.5 | 31.35 | 934.245
66096 | 18:22 | 33:22 | 23:52 | 30.8 | 31 | 30.9 | 0 | 31.2 | 31.5 | 31.35 | 934.40175
66114 | 18:22 | 33:22 | 23:52 | 30.8 | 31 | 30.9 | 0 | 31.2 | 31.5 | 31.35 | 934.5585
66132 | 18:22 | 33:22 | 23:52 | 30.8 | 31 | 30.9 | 0 | 31.2 | 31.5 | 31.35 | 934.71525
66150 | 18:22 | 33:22 | 23:52 | 30.8 | 31 | 30.9 | 0 | 31.2 | 31.4 | 31.3 | 934.87175
66168 | 18:23 | 33:23 | 23:53 | 30.8 | 31 | 30.9 | 0 | 31.2 | 31.4 | 31.3 | 935.02825
66186 | 18:23 | 33:23 | 23:53 | 30.8 | 31 | 30.9 | 0 | 31.2 | 31.4 | 31.3 | 935.18475
66204 | 18:23 | 33:23 | 23:53 | 30.8 | 31 | 30.9 | 0 | 31.2 | 31.5 | 31.35 | 935.3415
66222 | 18:24 | 33:24 | 23:54 | 30.8 | 31 | 30.9 | 0 | 31.2 | 31.5 | 31.35 | 935.49825
66240 | 18:24 | 33:24 | 23:54 | 30.8 | 31 | 30.9 | 0 | 31.2 | 31.4 | 31.3 | 935.65475
66258 | 18:24 | 33:24 | 23:54 | 30.8 | 31 | 30.9 | 0 | 31.2 | 31.4 | 31.3 | 935.81125
66276 | 18:25 | 33:25 | 23:55 | 30.8 | 31 | 30.9 | 0 | 31.2 | 31.5 | 31.35 | 935.968
66294 | 18:25 | 33:25 | 23:55 | 30.8 | 31 | 30.9 | 0 | 31.2 | 31.4 | 31.3 | 936.1245
66312 | 18:25 | 33:25 | 23:55 | 30.8 | 31 | 30.9 | 0 | 31.2 | 31.4 | 31.3 | 936.281
66330 | 18:26 | 33:25 | 23:56 | 30.8 | 31 | 30.9 | 0 | 31.2 | 31.4 | 31.3 | 936.4375
66348 | 18:26 | 33:26 | 23:56 | 30.8 | 31 | 30.9 | 0 | 31.2 | 31.4 | 31.3 | 936.594
66366 | 18:26 | 33:26 | 23:56 | 30.8 | 31 | 30.9 | 0 | 31.2 | 31.4 | 31.3 | 936.7505
66384 | 18:26 | 33:26 | 23:56 | 30.8 | 31 | 30.9 | 0 | 31.2 | 31.4 | 31.3 | 936.907
66402 | 18:27 | 33:27 | 23:57 | 30.8 | 31 | 30.9 | 0 | 31.2 | 31.4 | 31.3 | 937.0635
66420 | 18:27 | 33:27 | 23:57 | 30.8 | 31 | 30.9 | 0 | 31.2 | 31.4 | 31.3 | 937.22
66438 | 18:27 | 33:27 | 23:57 | 30.8 | 31 | 30.9 | 0 | 31.2 | 31.4 | 31.3 | 937.3765
66456 | 18:28 | 33:28 | 23:58 | 30.8 | 31 | 30.9 | 0 | 31.2 | 31.4 | 31.3 | 937.533
66474 | 18:28 | 33:28 | 23:58 | 30.8 | 31 | 30.9 | 0 | 31.2 | 31.4 | 31.3 | 937.6895
66492 | 18:28 | 33:28 | 23:58 | 30.8 | 31 | 30.9 | 0 | 31.2 | 31.4 | 31.3 | 937.846
66510 | 18:29 | 33:29 | 23:58 | 30.9 | 31 | 30.95 | 1.666667 | 31.2 | 31.4 | 31.3 | 938.0025
66528 | 18:29 | 33:29 | 23:59 | 30.8 | 31 | 30.9 | 0 | 31.2 | 31.4 | 31.3 | 938.159
66546 | 18:29 | 33:29 | 23:59 | 30.8 | 31 | 30.9 | 0 | 31.2 | 31.4 | 31.3 | 938.3155
66564 | 18:29 | 33:29 | 23:59 | 30.8 | 31 | 30.9 | 0 | 31.2 | 31.4 | 31.3 | 938.472
66582 | 18:30 | 33:30 | 24:00 | 30.8 | 31 | 30.9 | 0 | 31.2 | 31.4 | 31.3 | 938.6285
66600 | 18:30 | 33:30 | 24:00 | 30.8 | 31 | 30.9 | 0 | 31.2 | 31.4 | 31.3 | 938.785
66618 | 18:30 | 33:30 | 24:00 | 30.8 | 31 | 30.9 | -1.666667 | 31.2 | 31.4 | 31.3 | 938.9415
66636 | 18:31 | 33:31 | 24:01 | 30.8 | 31 | 30.9 | 0 | 31.2 | 31.4 | 31.3 | 939.098
66654 | 18:31 | 33:31 | 24:01 | 30.8 | 31 | 30.9 | 0 | 31.2 | 31.4 | 31.3 | 939.2545
66672 | 18:31 | 33:31 | 24:01 | 30.7 | 31 | 30.85 | -1.666667 | 31.2 | 31.4 | 31.3 | 939.411
66690 | 18:32 | 33:32 | 24:02 | 30.7 | 31 | 30.85 | -1.666667 | 31.2 | 31.4 | 31.3 | 939.5675
66708 | 18:32 | 33:32 | 24:02 | 30.7 | 31 | 30.85 | -1.666667 | 31.2 | 31.4 | 31.3 | 939.724
66726 | 18:32 | 33:32 | 24:02 | 30.7 | 31 | 30.85 | -1.666667 | 31.2 | 31.4 | 31.3 | 939.8805
66744 | 18:32 | 33:32 | 24:02 | 30.7 | 31 | 30.85 | -1.666667 | 31.2 | 31.4 | 31.3 | 940.037
66762 | 18:33 | 33:33 | 24:03 | 30.7 | 31 | 30.85 | -1.666667 | 31.2 | 31.4 | 31.3 | 940.1935
66780 | 18:33 | 33:33 | 24:03 | 30.7 | 31 | 30.85 | 0 | 31.2 | 31.4 | 31.3 | 940.35
66798 | 18:33 | 33:33 | 24:03 | 30.6 | 31 | 30.8 | -1.666667 | 31.2 | 31.4 | 31.3 | 940.5065
66816 | 18:34 | 33:34 | 24:04 | 30.7 | 31 | 30.85 | 0 | 31.2 | 31.4 | 31.3 | 940.663
66834 | 18:34 | 33:34 | 24:04 | 30.6 | 31 | 30.8 | -1.666667 | 31.1 | 31.4 | 31.25 | 940.81925
66852 | 18:34 | 33:34 | 24:04 | 30.6 | 31 | 30.8 | -1.666667 | 31.2 | 31.4 | 31.3 | 940.97575
66870 | 18:34 | 33:34 | 24:04 | 30.6 | 30.9 | 30.75 | -3.333333 | 31.2 | 31.4 | 31.3 | 941.13225
66888 | 18:35 | 33:35 | 24:05 | 30.7 | 31 | 30.85 | 0 | 31.2 | 31.4 | 31.3 | 941.28875
66906 | 18:35 | 33:35 | 24:05 | 30.6 | 31 | 30.8 | 0 | 31.2 | 31.4 | 31.3 | 941.44525
66924 | 18:35 | 33:35 | 24:05 | 30.6 | 30.9 | 30.75 | -3.333333 | 31.2 | 31.4 | 31.3 | 941.60175
66942 | 18:36 | 33:36 | 24:06 | 30.6 | 30.9 | 30.75 | -1.666667 | 31.2 | 31.4 | 31.3 | 941.75825
66960 | 18:36 | 33:36 | 24:06 | 30.6 | 30.9 | 30.75 | -1.666667 | 31.2 | 31.4 | 31.3 | 941.91475
66978 | 18:36 | 33:36 | 24:06 | 30.6 | 30.9 | 30.75 | 0 | 31.2 | 31.4 | 31.3 | 942.07125
66996 | 18:37 | 33:37 | 24:07 | 30.6 | 30.9 | 30.75 | -3.333333 | 31.2 | 31.4 | 31.3 | 942.22775
67014 | 18:37 | 33:37 | 24:07 | 30.6 | 30.9 | 30.75 | -1.666667 | 31.2 | 31.4 | 31.3 | 942.38425
67032 | 18:37 | 33:37 | 24:07 | 30.6 | 30.9 | 30.75 | 0 | 31.2 | 31.4 | 31.3 | 942.54075
67050 | 18:38 | 33:37 | 24:08 | 30.6 | 30.9 | 30.75 | 0 | 31.2 | 31.4 | 31.3 | 942.69725
67068 | 18:38 | 33:38 | 24:08 | 30.6 | 30.9 | 30.75 | 0 | 31.2 | 31.4 | 31.3 | 942.85375
67086 | 18:38 | 33:38 | 24:08 | 30.6 | 30.9 | 30.75 | 0 | 31.2 | 31.4 | 31.3 | 943.01025
67104 | 18:38 | 33:38 | 24:08 | 30.6 | 30.9 | 30.75 | 0 | 31.2 | 31.4 | 31.3 | 943.16675
67122 | 18:39 | 33:39 | 24:09 | 30.6 | 30.9 | 30.75 | 0 | 31.2 | 31.4 | 31.3 | 943.32325
67140 | 18:39 | 33:39 | 24:09 | 30.7 | 30.9 | 30.8 | 1.666667 | 31.2 | 31.4 | 31.3 | 943.47975
67158 | 18:39 | 33:39 | 24:09 | 30.7 | 31 | 30.85 | 3.333333 | 31.2 | 31.4 | 31.3 | 943.63625
67176 | 18:40 | 33:40 | 24:10 | 30.7 | 31 | 30.85 | 3.333333 | 31.2 | 31.4 | 31.3 | 943.79275
67194 | 18:40 | 33:40 | 24:10 | 30.7 | 31 | 30.85 | 3.333333 | 31.2 | 31.4 | 31.3 | 943.94925
67212 | 18:40 | 33:40 | 24:10 | 30.7 | 31 | 30.85 | 3.333333 | 31.2 | 31.4 | 31.3 | 944.10575
67230 | 18:40 | 33:41 | 24:10 | 30.7 | 31 | 30.85 | 3.333333 | 31.2 | 31.4 | 31.3 | 944.26225
67248 | 18:41 | 33:41 | 24:11 | 30.7 | 31 | 30.85 | 1.666667 | 31.1 | 31.4 | 31.25 | 944.4185
67266 | 18:41 | 33:41 | 24:11 | 30.7 | 31 | 30.85 | 0 | 31.2 | 31.4 | 31.3 | 944.575
67284 | 18:41 | 33:41 | 24:11 | 30.6 | 31 | 30.8 | -1.666667 | 31.2 | 31.4 | 31.3 | 944.7315
67302 | 18:42 | 33:42 | 24:12 | 30.7 | 31 | 30.85 | 0 | 31.1 | 31.4 | 31.25 | 944.88775
67320 | 18:42 | 33:42 | 24:12 | 30.7 | 31 | 30.85 | 0 | 31.2 | 31.4 | 31.3 | 945.04425
67338 | 18:42 | 33:42 | 24:12 | 30.7 | 31 | 30.85 | 0 | 31.1 | 31.4 | 31.25 | 945.2005
67356 | 18:43 | 33:43 | 24:13 | 30.8 | 31 | 30.9 | 1.666667 | 31.2 | 31.4 | 31.3 | 945.357
67374 | 18:43 | 33:43 | 24:13 | 30.8 | 31 | 30.9 | 1.666667 | 31.1 | 31.4 | 31.25 | 945.51325
67392 | 18:43 | 33:43 | 24:13 | 30.7 | 31 | 30.85 | 1.666667 | 31.2 | 31.4 | 31.3 | 945.66975
67410 | 18:44 | 33:44 | 24:14 | 30.6 | 30.9 | 30.75 | -3.333333 | 31.2 | 31.4 | 31.3 | 945.82625
67428 | 18:44 | 33:44 | 24:14 | 30.8 | 31 | 30.9 | 1.666667 | 31.1 | 31.4 | 31.25 | 945.9825
67446 | 18:44 | 33:44 | 24:14 | 30.7 | 31 | 30.85 | 0 | 31.2 | 31.4 | 31.3 | 946.139
67464 | 18:44 | 33:44 | 24:14 | 30.6 | 31 | 30.8 | -3.333333 | 31.1 | 31.4 | 31.25 | 946.29525
67482 | 18:45 | 33:45 | 24:15 | 30.7 | 30.9 | 30.8 | -3.333333 | 31.1 | 31.4 | 31.25 | 946.4515
67500 | 18:45 | 33:45 | 24:15 | 30.7 | 31 | 30.85 | 0 | 31.1 | 31.4 | 31.25 | 946.60775
67518 | 18:45 | 33:45 | 24:15 | 30.6 | 30.9 | 30.75 | 0 | 31.1 | 31.4 | 31.25 | 946.764
67536 | 18:46 | 33:46 | 24:16 | 30.7 | 30.9 | 30.8 | -3.333333 | 31.1 | 31.4 | 31.25 | 946.92025
67554 | 18:46 | 33:46 | 24:16 | 30.7 | 30.9 | 30.8 | -1.666667 | 31.1 | 31.4 | 31.25 | 947.0765
67572 | 18:46 | 33:46 | 24:16 | 30.6 | 30.9 | 30.75 | -1.666667 | 31.1 | 31.4 | 31.25 | 947.23275
67590 | 18:46 | 33:46 | 24:16 | 30.7 | 30.9 | 30.8 | 0 | 31.2 | 31.4 | 31.3 | 947.38925
67608 | 18:47 | 33:47 | 24:17 | 30.7 | 30.9 | 30.8 | -1.666667 | 31.2 | 31.4 | 31.3 | 947.54575
67626 | 18:47 | 33:47 | 24:17 | 30.6 | 30.9 | 30.75 | 0 | 31.1 | 31.4 | 31.25 | 947.702
67644 | 18:47 | 33:47 | 24:17 | 30.6 | 30.9 | 30.75 | -1.666667 | 31.1 | 31.4 | 31.25 | 947.85825
67662 | 18:48 | 33:48 | 24:18 | 30.8 | 30.9 | 30.85 | 1.666667 | 31.1 | 31.4 | 31.25 | 948.0145
67680 | 18:48 | 33:48 | 24:18 | 30.7 | 30.9 | 30.8 | 1.666667 | 31.1 | 31.4 | 31.25 | 948.17075
67698 | 18:48 | 33:48 | 24:18 | 30.6 | 30.9 | 30.75 | -1.666667 | 31.1 | 31.4 | 31.25 | 948.327
67716 | 18:49 | 33:49 | 24:19 | 30.7 | 30.9 | 30.8 | 0 | 31.1 | 31.4 | 31.25 | 948.48325
67734 | 18:49 | 33:49 | 24:19 | 30.7 | 30.9 | 30.8 | 1.666667 | 31.1 | 31.4 | 31.25 | 948.6395
67752 | 18:49 | 33:49 | 24:19 | 30.6 | 30.9 | 30.75 | 0 | 31.1 | 31.4 | 31.25 | 948.79575
67770 | 18:50 | 33:49 | 24:19 | 30.7 | 30.9 | 30.8 | -1.666667 | 31.1 | 31.4 | 31.25 | 948.952
67788 | 18:50 | 33:50 | 24:20 | 30.7 | 30.9 | 30.8 | 0 | 31.1 | 31.4 | 31.25 | 949.10825
67806 | 18:50 | 33:50 | 24:20 | 30.6 | 30.9 | 30.75 | 0 | 31.1 | 31.4 | 31.25 | 949.2645
67824 | 18:50 | 33:50 | 24:20 | 30.7 | 30.9 | 30.8 | 0 | 31.1 | 31.4 | 31.25 | 949.42075
67842 | 18:51 | 33:51 | 24:21 | 30.7 | 30.9 | 30.8 | 0 | 31.1 | 31.4 | 31.25 | 949.577
67860 | 18:51 | 33:51 | 24:21 | 30.6 | 30.9 | 30.75 | 0 | 31.1 | 31.4 | 31.25 | 949.73325
67878 | 18:51 | 33:51 | 24:21 | 30.6 | 30.9 | 30.75 | -1.666667 | 31.1 | 31.4 | 31.25 | 949.8895
67896 | 18:52 | 33:52 | 24:22 | 30.7 | 30.9 | 30.8 | 0 | 31.1 | 31.4 | 31.25 | 950.04575
67914 | 18:52 | 33:52 | 24:22 | 30.7 | 30.9 | 30.8 | 1.666667 | 31.1 | 31.4 | 31.25 | 950.202
67932 | 18:52 | 33:52 | 24:22 | 30.6 | 30.9 | 30.75 | -1.666667 | 31.1 | 31.4 | 31.25 | 950.35825
67950 | 18:52 | 33:53 | 24:22 | 30.7 | 30.9 | 30.8 | 0 | 31.1 | 31.4 | 31.25 | 950.5145
67968 | 18:53 | 33:53 | 24:23 | 30.7 | 30.9 | 30.8 | 1.666667 | 31.1 | 31.4 | 31.25 | 950.67075
67986 | 18:53 | 33:53 | 24:23 | 30.6 | 30.9 | 30.75 | 0 | 31.1 | 31.4 | 31.25 | 950.827
68004 | 18:53 | 33:53 | 24:23 | 30.7 | 30.9 | 30.8 | 0 | 31.1 | 31.4 | 31.25 | 950.98325
68022 | 18:54 | 33:54 | 24:24 | 30.7 | 30.9 | 30.8 | 0 | 31.1 | 31.4 | 31.25 | 951.1395
68040 | 18:54 | 33:54 | 24:24 | 30.7 | 30.9 | 30.8 | 1.666667 | 31.1 | 31.4 | 31.25 | 951.29575
68058 | 18:54 | 33:54 | 24:24 | 30.8 | 30.9 | 30.85 | 1.666667 | 31.1 | 31.4 | 31.25 | 951.452
68076 | 18:55 | 33:55 | 24:25 | 30.8 | 30.9 | 30.85 | 1.666667 | 31.1 | 31.4 | 31.25 | 951.60825
68094 | 18:55 | 33:55 | 24:25 | 30.7 | 31 | 30.85 | 3.333333 | 31.1 | 31.4 | 31.25 | 951.7645
68112 | 18:55 | 33:55 | 24:25 | 30.7 | 30.9 | 30.8 | 0 | 31.1 | 31.4 | 31.25 | 951.92075
68130 | 18:56 | 33:56 | 24:26 | 30.8 | 30.9 | 30.85 | 1.666667 | 31.1 | 31.4 | 31.25 | 952.077
68148 | 18:56 | 33:56 | 24:26 | 30.7 | 31 | 30.85 | 1.666667 | 31.1 | 31.4 | 31.25 | 952.23325
68166 | 18:56 | 33:56 | 24:26 | 30.7 | 30.9 | 30.8 | -1.666667 | 31.1 | 31.4 | 31.25 | 952.3895
68184 | 18:56 | 33:56 | 24:26 | 30.8 | 30.9 | 30.85 | 0 | 31.1 | 31.4 | 31.25 | 952.54575
68202 | 18:57 | 33:57 | 24:27 | 30.7 | 30.9 | 30.8 | -1.666667 | 31.1 | 31.4 | 31.25 | 952.702
68220 | 18:57 | 33:57 | 24:27 | 30.7 | 30.9 | 30.8 | 0 | 31.1 | 31.4 | 31.25 | 952.85825
68238 | 18:57 | 33:57 | 24:27 | 30.7 | 30.9 | 30.8 | -1.666667 | 31.1 | 31.4 | 31.25 | 953.0145
68256 | 18:58 | 33:58 | 24:28 | 30.8 | 30.9 | 30.85 | 0 | 31.1 | 31.4 | 31.25 | 953.17075
68274 | 18:58 | 33:58 | 24:28 | 30.7 | 30.9 | 30.8 | 0 | 31.1 | 31.3 | 31.2 | 953.32675
68292 | 18:58 | 33:58 | 24:28 | 30.7 | 30.9 | 30.8 | -1.666667 | 31.1 | 31.3 | 31.2 | 953.48275
68310 | 18:58 | 33:58 | 24:28 | 30.8 | 30.9 | 30.85 | 1.666667 | 31.1 | 31.4 | 31.25 | 953.639
68328 | 18:59 | 33:59 | 24:29 | 30.7 | 30.9 | 30.8 | 0 | 31.1 | 31.4 | 31.25 | 953.79525
68346 | 18:59 | 33:59 | 24:29 | 30.7 | 30.9 | 30.8 | 0 | 31.1 | 31.4 | 31.25 | 953.9515
68364 | 18:59 | 33:59 | 24:29 | 30.8 | 30.9 | 30.85 | 0 | 31.1 | 31.4 | 31.25 | 954.10775
68382 | 19:00 | 34:00 | 24:30 | 30.8 | 31 | 30.9 | 3.333333 | 31.1 | 31.4 | 31.25 | 954.264
68400 | 19:00 | 34:00 | 24:30 | 30.7 | 30.9 | 30.8 | 0 | 31.1 | 31.3 | 31.2 | 954.42
68418 | 19:00 | 34:00 | 24:30 | 30.8 | 30.9 | 30.85 | 0 | 31.1 | 31.3 | 31.2 | 954.576
68436 | 19:01 | 34:01 | 24:31 | 30.8 | 30.9 | 30.85 | 1.666667 | 31.1 | 31.3 | 31.2 | 954.732
68454 | 19:01 | 34:01 | 24:31 | 30.7 | 31 | 30.85 | 1.666667 | 31.1 | 31.4 | 31.25 | 954.88825
68472 | 19:01 | 34:01 | 24:31 | 30.8 | 30.9 | 30.85 | 0 | 31.1 | 31.4 | 31.25 | 955.0445
68490 | 19:01 | 34:01 | 24:31 | 30.8 | 30.9 | 30.85 | -1.666667 | 31.1 | 31.3 | 31.2 | 955.2005
68508 | 19:02 | 34:02 | 24:32 | 30.8 | 31 | 30.9 | 3.333333 | 31.1 | 31.4 | 31.25 | 955.35675
68526 | 19:02 | 34:02 | 24:32 | 30.7 | 30.9 | 30.8 | -1.666667 | 31.1 | 31.3 | 31.2 | 955.51275
68544 | 19:02 | 34:02 | 24:32 | 30.7 | 30.9 | 30.8 | -1.666667 | 31.1 | 31.4 | 31.25 | 955.669
68562 | 19:03 | 34:03 | 24:33 | 30.7 | 30.9 | 30.8 | -1.666667 | 31.1 | 31.3 | 31.2 | 955.825
68580 | 19:03 | 34:03 | 24:33 | 30.7 | 30.9 | 30.8 | -1.666667 | 31.1 | 31.3 | 31.2 | 955.981
68598 | 19:03 | 34:03 | 24:33 | 30.7 | 30.9 | 30.8 | -1.666667 | 31.1 | 31.4 | 31.25 | 956.13725
68616 | 19:04 | 34:04 | 24:34 | 30.6 | 30.8 | 30.7 | -6.666667 | 31.1 | 31.4 | 31.25 | 956.2935
68634 | 19:04 | 34:04 | 24:34 | 30.7 | 30.8 | 30.75 | -1.666667 | 31.1 | 31.3 | 31.2 | 956.4495
68652 | 19:04 | 34:04 | 24:34 | 30.7 | 30.8 | 30.75 | -1.666667 | 31.1 | 31.3 | 31.2 | 956.6055
68670 | 19:04 | 34:05 | 24:34 | 30.6 | 30.8 | 30.7 | -3.333333 | 31.1 | 31.4 | 31.25 | 956.76175
68688 | 19:05 | 34:05 | 24:35 | 30.7 | 30.8 | 30.75 | -1.666667 | 31.1 | 31.4 | 31.25 | 956.918
68706 | 19:05 | 34:05 | 24:35 | 30.7 | 30.8 | 30.75 | -1.666667 | 31.1 | 31.3 | 31.2 | 957.074
68724 | 19:05 | 34:05 | 24:35 | 30.7 | 30.8 | 30.75 | 1.666667 | 31.1 | 31.3 | 31.2 | 957.23
68742 | 19:06 | 34:06 | 24:36 | 30.7 | 30.8 | 30.75 | 0 | 31.1 | 31.3 | 31.2 | 957.386
68760 | 19:06 | 34:06 | 24:36 | 30.6 | 30.8 | 30.7 | -1.666667 | 31.1 | 31.3 | 31.2 | 957.542
68778 | 19:06 | 34:06 | 24:36 | 30.6 | 30.8 | 30.7 | 0 | 31.1 | 31.3 | 31.2 | 957.698
68796 | 19:07 | 34:07 | 24:37 | 30.7 | 30.8 | 30.75 | 0 | 31.1 | 31.3 | 31.2 | 957.854
68814 | 19:07 | 34:07 | 24:37 | 30.7 | 30.8 | 30.75 | 0 | 31.1 | 31.3 | 31.2 | 958.01
68832 | 19:07 | 34:07 | 24:37 | 30.7 | 30.8 | 30.75 | 0 | 31.1 | 31.3 | 31.2 | 958.166
68850 | 19:08 | 34:08 | 24:38 | 30.7 | 30.8 | 30.75 | 0 | 31.1 | 31.3 | 31.2 | 958.322
68868 | 19:08 | 34:08 | 24:38 | 30.8 | 30.8 | 30.8 | 3.333333 | 31.1 | 31.3 | 31.2 | 958.478
68886 | 19:08 | 34:08 | 24:38 | 30.8 | 30.9 | 30.85 | 5 | 31.1 | 31.3 | 31.2 | 958.634
68904 | 19:08 | 34:08 | 24:38 | 30.7 | 30.9 | 30.8 | 1.666667 | 31.1 | 31.3 | 31.2 | 958.79
68922 | 19:09 | 34:09 | 24:39 | 30.8 | 30.9 | 30.85 | 3.333333 | 31.1 | 31.3 | 31.2 | 958.946
68940 | 19:09 | 34:09 | 24:39 | 30.8 | 30.9 | 30.85 | 3.333333 | 31.1 | 31.3 | 31.2 | 959.102
68958 | 19:09 | 34:09 | 24:39 | 30.8 | 31 | 30.9 | 5 | 31.1 | 31.3 | 31.2 | 959.258
68976 | 19:10 | 34:10 | 24:40 | 30.7 | 30.9 | 30.8 | -1.184238e-13 | 31.1 | 31.3 | 31.2 | 959.414
68994 | 19:10 | 34:10 | 24:40 | 30.8 | 30.9 | 30.85 | 0 | 31.1 | 31.3 | 31.2 | 959.57
69012 | 19:10 | 34:10 | 24:40 | 30.8 | 30.9 | 30.85 | 1.666667 | 31.1 | 31.3 | 31.2 | 959.726
69030 | 19:10 | 34:10 | 24:40 | 30.7 | 30.9 | 30.8 | -1.666667 | 31.1 | 31.3 | 31.2 | 959.882
69048 | 19:11 | 34:11 | 24:41 | 30.7 | 30.9 | 30.8 | -1.666667 | 31.1 | 31.3 | 31.2 | 960.038
69066 | 19:11 | 34:11 | 24:41 | 30.8 | 30.9 | 30.85 | -1.666667 | 31.1 | 31.3 | 31.2 | 960.194
69084 | 19:11 | 34:11 | 24:41 | 30.8 | 30.9 | 30.85 | 1.666667 | 31.1 | 31.3 | 31.2 | 960.35
69102 | 19:12 | 34:12 | 24:42 | 30.7 | 30.9 | 30.8 | -1.666667 | 31.1 | 31.3 | 31.2 | 960.506
69120 | 19:12 | 34:12 | 24:42 | 30.8 | 30.9 | 30.85 | 0 | 31.1 | 31.3 | 31.2 | 960.662
69138 | 19:12 | 34:12 | 24:42 | 30.8 | 30.9 | 30.85 | 1.666667 | 31.1 | 31.3 | 31.2 | 960.818
69156 | 19:13 | 34:13 | 24:43 | 30.7 | 30.9 | 30.8 | 0 | 31.1 | 31.3 | 31.2 | 960.974
69174 | 19:13 | 34:13 | 24:43 | 30.7 | 30.9 | 30.8 | -1.666667 | 31.1 | 31.3 | 31.2 | 961.13
69192 | 19:13 | 34:13 | 24:43 | 30.7 | 30.9 | 30.8 | -1.666667 | 31.1 | 31.3 | 31.2 | 961.286
69210 | 19:14 | 34:14 | 24:44 | 30.7 | 30.9 | 30.8 | 0 | 31.1 | 31.3 | 31.2 | 961.442
69228 | 19:14 | 34:14 | 24:44 | 30.8 | 30.9 | 30.85 | 0 | 31.1 | 31.3 | 31.2 | 961.598
69246 | 19:14 | 34:14 | 24:44 | 30.7 | 30.9 | 30.8 | -1.666667 | 31.1 | 31.3 | 31.2 | 961.754
69264 | 19:14 | 34:14 | 24:44 | 30.7 | 30.9 | 30.8 | 0 | 31.1 | 31.3 | 31.2 | 961.91
69282 | 19:15 | 34:15 | 24:45 | 30.7 | 30.9 | 30.8 | 0 | 31.1 | 31.3 | 31.2 | 962.066
69300 | 19:15 | 34:15 | 24:45 | 30.8 | 30.9 | 30.85 | 1.666667 | 31.1 | 31.3 | 31.2 | 962.222
69318 | 19:15 | 34:15 | 24:45 | 30.7 | 30.9 | 30.8 | 0 | 31.1 | 31.3 | 31.2 | 962.378
69336 | 19:16 | 34:16 | 24:46 | 30.8 | 30.9 | 30.85 | 0 | 31.1 | 31.3 | 31.2 | 962.534
69354 | 19:16 | 34:16 | 24:46 | 30.8 | 30.9 | 30.85 | 1.666667 | 31.1 | 31.3 | 31.2 | 962.69
69372 | 19:16 | 34:16 | 24:46 | 30.8 | 30.9 | 30.85 | 1.666667 | 31.1 | 31.3 | 31.2 | 962.846
69390 | 19:16 | 34:16 | 24:46 | 30.7 | 30.9 | 30.8 | 0 | 31.1 | 31.3 | 31.2 | 963.002
69408 | 19:17 | 34:17 | 24:47 | 30.8 | 30.9 | 30.85 | 0 | 31.1 | 31.3 | 31.2 | 963.158
69426 | 19:17 | 34:17 | 24:47 | 30.8 | 30.9 | 30.85 | 1.666667 | 31.1 | 31.3 | 31.2 | 963.314
69444 | 19:17 | 34:17 | 24:47 | 30.7 | 30.9 | 30.8 | -1.666667 | 31.1 | 31.3 | 31.2 | 963.47
69462 | 19:18 | 34:18 | 24:48 | 30.8 | 30.9 | 30.85 | 0 | 31.1 | 31.3 | 31.2 | 963.626
69480 | 19:18 | 34:18 | 24:48 | 30.8 | 31 | 30.9 | 1.666667 | 31.1 | 31.3 | 31.2 | 963.782
69498 | 19:18 | 34:18 | 24:48 | 30.7 | 30.9 | 30.8 | 0 | 31.1 | 31.3 | 31.2 | 963.938
69516 | 19:19 | 34:19 | 24:49 | 30.8 | 30.9 | 30.85 | 0 | 31.1 | 31.3 | 31.2 | 964.094
69534 | 19:19 | 34:19 | 24:49 | 30.8 | 30.9 | 30.85 | 0 | 31.1 | 31.3 | 31.2 | 964.25
69552 | 19:19 | 34:19 | 24:49 | 30.7 | 30.9 | 30.8 | 0 | 31.1 | 31.3 | 31.2 | 964.406
69570 | 19:20 | 34:20 | 24:50 | 30.7 | 30.9 | 30.8 | -1.666667 | 31.1 | 31.3 | 31.2 | 964.562
69588 | 19:20 | 34:20 | 24:50 | 30.8 | 30.9 | 30.85 | -1.666667 | 31.1 | 31.3 | 31.2 | 964.718
69606 | 19:20 | 34:20 | 24:50 | 30.7 | 30.9 | 30.8 | 0 | 31.1 | 31.3 | 31.2 | 964.874
69624 | 19:20 | 34:20 | 24:50 | 30.7 | 30.9 | 30.8 | -1.666667 | 31.1 | 31.3 | 31.2 | 965.03
69642 | 19:21 | 34:21 | 24:51 | 30.7 | 30.9 | 30.8 | -1.666667 | 31.1 | 31.3 | 31.2 | 965.186
69660 | 19:21 | 34:21 | 24:51 | 30.7 | 30.8 | 30.75 | -1.666667 | 31.1 | 31.3 | 31.2 | 965.342
69678 | 19:21 | 34:21 | 24:51 | 30.7 | 30.8 | 30.75 | -1.666667 | 31.1 | 31.3 | 31.2 | 965.498
69696 | 19:22 | 34:22 | 24:52 | 30.7 | 30.8 | 30.75 | -3.333333 | 31.1 | 31.3 | 31.2 | 965.654
69714 | 19:22 | 34:22 | 24:52 | 30.6 | 30.8 | 30.7 | -3.333333 | 31.1 | 31.3 | 31.2 | 965.81
69732 | 19:22 | 34:22 | 24:52 | 30.7 | 30.8 | 30.75 | -1.666667 | 31.1 | 31.3 | 31.2 | 965.966
69750 | 19:22 | 34:22 | 24:52 | 30.7 | 30.8 | 30.75 | -1.666667 | 31.1 | 31.3 | 31.2 | 966.122
69768 | 19:23 | 34:23 | 24:53 | 30.7 | 30.8 | 30.75 | 0 | 31.1 | 31.3 | 31.2 | 966.278
69786 | 19:23 | 34:23 | 24:53 | 30.7 | 30.8 | 30.75 | 0 | 31.1 | 31.3 | 31.2 | 966.434
69804 | 19:23 | 34:23 | 24:53 | 30.7 | 30.8 | 30.75 | 0 | 31.1 | 31.3 | 31.2 | 966.59
69822 | 19:24 | 34:24 | 24:54 | 30.6 | 30.8 | 30.7 | 0 | 31.1 | 31.3 | 31.2 | 966.746
69840 | 19:24 | 34:24 | 24:54 | 30.6 | 30.8 | 30.7 | -1.666667 | 31.1 | 31.3 | 31.2 | 966.902
69858 | 19:24 | 34:24 | 24:54 | 30.8 | 30.8 | 30.8 | 1.666667 | 31.1 | 31.3 | 31.2 | 967.058
69876 | 19:25 | 34:25 | 24:55 | 30.7 | 30.8 | 30.75 | 0 | 31.1 | 31.3 | 31.2 | 967.214
69894 | 19:25 | 34:25 | 24:55 | 30.7 | 30.8 | 30.75 | 0 | 31.1 | 31.3 | 31.2 | 967.37
69912 | 19:25 | 34:25 | 24:55 | 30.8 | 30.8 | 30.8 | 1.666667 | 31.1 | 31.3 | 31.2 | 967.526
69930 | 19:26 | 34:26 | 24:56 | 30.8 | 30.9 | 30.85 | 5 | 31.1 | 31.3 | 31.2 | 967.682
69948 | 19:26 | 34:26 | 24:56 | 30.7 | 30.9 | 30.8 | 3.333333 | 31.1 | 31.3 | 31.2 | 967.838
69966 | 19:26 | 34:26 | 24:56 | 30.7 | 30.9 | 30.8 | -1.184238e-13 | 31.1 | 31.3 | 31.2 | 967.994
69984 | 19:26 | 34:26 | 24:56 | 30.8 | 30.9 | 30.85 | 3.333333 | 31.1 | 31.3 | 31.2 | 968.15
70002 | 19:27 | 34:27 | 24:57 | 30.8 | 30.9 | 30.85 | 3.333333 | 31.1 | 31.3 | 31.2 | 968.306
70020 | 19:27 | 34:27 | 24:57 | 30.7 | 30.9 | 30.8 | -1.184238e-13 | 31.1 | 31.3 | 31.2 | 968.462
70038 | 19:27 | 34:27 | 24:57 | 30.7 | 30.9 | 30.8 | -1.666667 | 31.1 | 31.3 | 31.2 | 968.618
70056 | 19:28 | 34:28 | 24:58 | 30.7 | 30.9 | 30.8 | 0 | 31.1 | 31.3 | 31.2 | 968.774
70074 | 19:28 | 34:28 | 24:58 | 30.7 | 30.8 | 30.75 | -1.666667 | 31.1 | 31.3 | 31.2 | 968.93
70092 | 19:28 | 34:28 | 24:58 | 30.8 | 30.8 | 30.8 | -1.666667 | 31.1 | 31.3 | 31.2 | 969.086
70110 | 19:28 | 34:28 | 24:59 | 30.8 | 30.9 | 30.85 | 0 | 31.1 | 31.3 | 31.2 | 969.242
70128 | 19:29 | 34:29 | 24:59 | 30.7 | 30.9 | 30.8 | 0 | 31.1 | 31.3 | 31.2 | 969.398
70146 | 19:29 | 34:29 | 24:59 | 30.7 | 30.9 | 30.8 | 0 | 31.1 | 31.3 | 31.2 | 969.554
70164 | 19:29 | 34:29 | 24:59 | 30.8 | 30.9 | 30.85 | 1.666667 | 31.1 | 31.3 | 31.2 | 969.71
70182 | 19:30 | 34:30 | 25:00 | 30.8 | 30.9 | 30.85 | 3.333333 | 31.1 | 31.3 | 31.2 | 969.866
70200 | 19:30 | 34:30 | 25:00 | 30.7 | 30.9 | 30.8 | -1.184238e-13 | 31.1 | 31.3 | 31.2 | 970.022
70218 | 19:30 | 34:30 | 25:00 | 30.8 | 30.9 | 30.85 | 0 | 31.1 | 31.3 | 31.2 | 970.178
70236 | 19:31 | 34:31 | 25:01 | 30.8 | 31 | 30.9 | 3.333333 | 31.1 | 31.3 | 31.2 | 970.334
70254 | 19:31 | 34:31 | 25:01 | 30.8 | 31 | 30.9 | 3.333333 | 31.1 | 31.3 | 31.2 | 970.49
70272 | 19:31 | 34:31 | 25:01 | 30.8 | 30.9 | 30.85 | 0 | 31.1 | 31.3 | 31.2 | 970.646
70290 | 19:32 | 34:32 | 25:02 | 30.8 | 31 | 30.9 | 1.666667 | 31.1 | 31.3 | 31.2 | 970.802
70308 | 19:32 | 34:32 | 25:02 | 30.8 | 31 | 30.9 | 3.333333 | 31.1 | 31.3 | 31.2 | 970.958
70326 | 19:32 | 34:32 | 25:02 | 30.8 | 31 | 30.9 | 1.666667 | 31.1 | 31.3 | 31.2 | 971.114
70344 | 19:32 | 34:32 | 25:02 | 30.8 | 31 | 30.9 | 0 | 31.1 | 31.3 | 31.2 | 971.27
70362 | 19:33 | 34:33 | 25:03 | 30.8 | 31 | 30.9 | 0 | 31.1 | 31.3 | 31.2 | 971.426
70380 | 19:33 | 34:33 | 25:03 | 30.8 | 31 | 30.9 | 1.666667 | 31.1 | 31.3 | 31.2 | 971.582
70398 | 19:33 | 34:33 | 25:03 | 30.8 | 31 | 30.9 | 0 | 31.1 | 31.3 | 31.2 | 971.738
70416 | 19:34 | 34:34 | 25:04 | 30.7 | 31 | 30.85 | -1.666667 | 31.1 | 31.3 | 31.2 | 971.894
70434 | 19:34 | 34:34 | 25:04 | 30.8 | 30.9 | 30.85 | -1.666667 | 31.1 | 31.3 | 31.2 | 972.05
70452 | 19:34 | 34:34 | 25:04 | 30.8 | 30.9 | 30.85 | -1.666667 | 31.1 | 31.3 | 31.2 | 972.206
70470 | 19:34 | 34:34 | 25:04 | 30.8 | 31 | 30.9 | 0 | 31.1 | 31.3 | 31.2 | 972.362
70488 | 19:35 | 34:35 | 25:05 | 30.8 | 31 | 30.9 | 0 | 31.1 | 31.3 | 31.2 | 972.518
70506 | 19:35 | 34:35 | 25:05 | 30.8 | 30.9 | 30.85 | -1.666667 | 31.1 | 31.3 | 31.2 | 972.674
70524 | 19:35 | 34:35 | 25:05 | 30.8 | 30.9 | 30.85 | 0 | 31.1 | 31.3 | 31.2 | 972.83
70542 | 19:36 | 34:36 | 25:06 | 30.7 | 30.9 | 30.8 | -1.666667 | 31.1 | 31.3 | 31.2 | 972.986
70560 | 19:36 | 34:36 | 25:06 | 30.7 | 30.8 | 30.75 | -3.333333 | 31.1 | 31.3 | 31.2 | 973.142
70578 | 19:36 | 34:36 | 25:06 | 30.7 | 30.8 | 30.75 | -5 | 31.1 | 31.3 | 31.2 | 973.298
70596 | 19:37 | 34:37 | 25:07 | 30.7 | 30.8 | 30.75 | -5 | 31.1 | 31.3 | 31.2 | 973.454
70614 | 19:37 | 34:37 | 25:07 | 30.6 | 30.8 | 30.7 | -5 | 31.1 | 31.3 | 31.2 | 973.61
70632 | 19:37 | 34:37 | 25:07 | 30.6 | 30.8 | 30.7 | -5 | 31.1 | 31.3 | 31.2 | 973.766
70650 | 19:38 | 34:38 | 25:08 | 30.7 | 30.8 | 30.75 | -1.666667 | 31.1 | 31.3 | 31.2 | 973.922
70668 | 19:38 | 34:38 | 25:08 | 30.6 | 30.8 | 30.7 | -1.666667 | 31.1 | 31.3 | 31.2 | 974.078
70686 | 19:38 | 34:38 | 25:08 | 30.6 | 30.8 | 30.7 | -1.666667 | 31.1 | 31.3 | 31.2 | 974.234
70704 | 19:38 | 34:38 | 25:08 | 30.7 | 30.8 | 30.75 | 0 | 31.1 | 31.3 | 31.2 | 974.39
70722 | 19:39 | 34:39 | 25:09 | 30.8 | 30.9 | 30.85 | 5 | 31.1 | 31.3 | 31.2 | 974.546
70740 | 19:39 | 34:39 | 25:09 | 30.7 | 30.9 | 30.8 | 3.333333 | 31.1 | 31.3 | 31.2 | 974.702
70758 | 19:39 | 34:39 | 25:09 | 30.7 | 30.9 | 30.8 | 1.666667 | 31.1 | 31.3 | 31.2 | 974.858
70776 | 19:40 | 34:40 | 25:10 | 30.8 | 30.9 | 30.85 | 5 | 31.1 | 31.3 | 31.2 | 975.014
70794 | 19:40 | 34:40 | 25:10 | 30.8 | 30.9 | 30.85 | 5 | 31.1 | 31.3 | 31.2 | 975.17
70812 | 19:40 | 34:40 | 25:10 | 30.8 | 30.9 | 30.85 | 3.333333 | 31.1 | 31.3 | 31.2 | 975.326
70830 | 19:40 | 34:40 | 25:11 | 30.8 | 30.9 | 30.85 | 0 | 31.1 | 31.3 | 31.2 | 975.482
70848 | 19:41 | 34:41 | 25:11 | 30.8 | 30.9 | 30.85 | 1.666667 | 31.1 | 31.3 | 31.2 | 975.638
70866 | 19:41 | 34:41 | 25:11 | 30.8 | 30.9 | 30.85 | 1.666667 | 31.1 | 31.3 | 31.2 | 975.794
70884 | 19:41 | 34:41 | 25:11 | 30.8 | 30.9 | 30.85 | 0 | 31.1 | 31.3 | 31.2 | 975.95
70902 | 19:42 | 34:42 | 25:12 | 30.8 | 31 | 30.9 | 1.666667 | 31.1 | 31.3 | 31.2 | 976.106
70920 | 19:42 | 34:42 | 25:12 | 30.8 | 31 | 30.9 | 1.666667 | 31.1 | 31.3 | 31.2 | 976.262
70938 | 19:42 | 34:42 | 25:12 | 30.8 | 31 | 30.9 | 1.666667 | 31.1 | 31.3 | 31.2 | 976.418
70956 | 19:43 | 34:43 | 25:13 | 30.8 | 30.9 | 30.85 | 0 | 31.1 | 31.3 | 31.2 | 976.574
70974 | 19:43 | 34:43 | 25:13 | 30.8 | 31 | 30.9 | 1.666667 | 31.1 | 31.3 | 31.2 | 976.73
70992 | 19:43 | 34:43 | 25:13 | 30.8 | 31 | 30.9 | 1.666667 | 31.1 | 31.3 | 31.2 | 976.886
71010 | 19:44 | 34:44 | 25:14 | 30.8 | 31 | 30.9 | 0 | 31.1 | 31.3 | 31.2 | 977.042
71028 | 19:44 | 34:44 | 25:14 | 30.8 | 31 | 30.9 | 0 | 31.1 | 31.3 | 31.2 | 977.198
71046 | 19:44 | 34:44 | 25:14 | 30.7 | 30.9 | 30.8 | -3.333333 | 31.1 | 31.3 | 31.2 | 977.354
71064 | 19:44 | 34:44 | 25:14 | 30.7 | 30.9 | 30.8 | -1.666667 | 31.1 | 31.3 | 31.2 | 977.51
71082 | 19:45 | 34:45 | 25:15 | 30.7 | 30.9 | 30.8 | -3.333333 | 31.1 | 31.3 | 31.2 | 977.666
71100 | 19:45 | 34:45 | 25:15 | 30.7 | 30.8 | 30.75 | -5 | 31.1 | 31.3 | 31.2 | 977.822
71118 | 19:45 | 34:45 | 25:15 | 30.7 | 30.8 | 30.75 | -5 | 31.1 | 31.3 | 31.2 | 977.978
71136 | 19:46 | 34:46 | 25:16 | 30.6 | 30.8 | 30.7 | -6.666667 | 31.1 | 31.3 | 31.2 | 978.134
71154 | 19:46 | 34:46 | 25:16 | 30.7 | 30.8 | 30.75 | -1.666667 | 31.1 | 31.3 | 31.2 | 978.29
71172 | 19:46 | 34:46 | 25:16 | 30.7 | 30.8 | 30.75 | -1.666667 | 31.1 | 31.3 | 31.2 | 978.446
71190 | 19:46 | 34:46 | 25:16 | 30.6 | 30.8 | 30.7 | -3.333333 | 31.1 | 31.3 | 31.2 | 978.602
71208 | 19:47 | 34:47 | 25:17 | 30.7 | 30.8 | 30.75 | 0 | 31.1 | 31.3 | 31.2 | 978.758
71226 | 19:47 | 34:47 | 25:17 | 30.7 | 30.8 | 30.75 | 0 | 31.1 | 31.3 | 31.2 | 978.914
71244 | 19:47 | 34:47 | 25:17 | 30.7 | 30.8 | 30.75 | 1.666667 | 31.1 | 31.3 | 31.2 | 979.07
71262 | 19:48 | 34:48 | 25:18 | 30.7 | 30.8 | 30.75 | 0 | 31.1 | 31.3 | 31.2 | 979.226
71280 | 19:48 | 34:48 | 25:18 | 30.8 | 30.9 | 30.85 | 3.333333 | 31.1 | 31.3 | 31.2 | 979.382
71298 | 19:48 | 34:48 | 25:18 | 30.7 | 30.9 | 30.8 | 3.333333 | 31.1 | 31.3 | 31.2 | 979.538
71316 | 19:49 | 34:49 | 25:19 | 30.8 | 30.9 | 30.85 | 3.333333 | 31.1 | 31.3 | 31.2 | 979.694
71334 | 19:49 | 34:49 | 25:19 | 30.8 | 31 | 30.9 | 5 | 31.1 | 31.3 | 31.2 | 979.85
71352 | 19:49 | 34:49 | 25:19 | 30.8 | 31 | 30.9 | 5 | 31.1 | 31.3 | 31.2 | 980.006
71370 | 19:50 | 34:50 | 25:20 | 30.8 | 31 | 30.9 | 5 | 31.1 | 31.3 | 31.2 | 980.162
71388 | 19:50 | 34:50 | 25:20 | 30.8 | 31 | 30.9 | 1.666667 | 31.1 | 31.3 | 31.2 | 980.318
71406 | 19:50 | 34:50 | 25:20 | 30.8 | 31 | 30.9 | 3.333333 | 31.1 | 31.3 | 31.2 | 980.474
71424 | 19:50 | 34:50 | 25:20 | 30.8 | 31 | 30.9 | 1.666667 | 31.1 | 31.3 | 31.2 | 980.63
71442 | 19:51 | 34:51 | 25:21 | 30.8 | 31 | 30.9 | 0 | 31.1 | 31.3 | 31.2 | 980.786
71460 | 19:51 | 34:51 | 25:21 | 30.8 | 31 | 30.9 | 0 | 31.1 | 31.3 | 31.2 | 980.942
71478 | 19:51 | 34:51 | 25:21 | 30.8 | 31 | 30.9 | 0 | 31.1 | 31.3 | 31.2 | 981.098
71496 | 19:52 | 34:52 | 25:22 | 30.8 | 31 | 30.9 | 0 | 31.1 | 31.3 | 31.2 | 981.254
71514 | 19:52 | 34:52 | 25:22 | 30.8 | 31 | 30.9 | 0 | 31.1 | 31.3 | 31.2 | 981.41
71532 | 19:52 | 34:52 | 25:22 | 30.8 | 31 | 30.9 | 0 | 31.1 | 31.3 | 31.2 | 981.566
71550 | 19:52 | 34:52 | 25:22 | 30.7 | 31 | 30.85 | -1.666667 | 31.1 | 31.3 | 31.2 | 981.722
71568 | 19:53 | 34:53 | 25:23 | 30.8 | 30.9 | 30.85 | -1.666667 | 31.1 | 31.3 | 31.2 | 981.878
71586 | 19:53 | 34:53 | 25:23 | 30.8 | 30.9 | 30.85 | -1.666667 | 31.1 | 31.3 | 31.2 | 982.034
71604 | 19:53 | 34:53 | 25:23 | 30.7 | 30.9 | 30.8 | -3.333333 | 31.1 | 31.3 | 31.2 | 982.19
71622 | 19:54 | 34:54 | 25:24 | 30.7 | 30.9 | 30.8 | -3.333333 | 31.1 | 31.3 | 31.2 | 982.346
71640 | 19:54 | 34:54 | 25:24 | 30.7 | 30.9 | 30.8 | -3.333333 | 31.1 | 31.3 | 31.2 | 982.502
71658 | 19:54 | 34:54 | 25:24 | 30.7 | 30.9 | 30.8 | -1.666667 | 31.1 | 31.3 | 31.2 | 982.658
71676 | 19:55 | 34:55 | 25:25 | 30.7 | 30.8 | 30.75 | -3.333333 | 31.1 | 31.3 | 31.2 | 982.814
71694 | 19:55 | 34:55 | 25:25 | 30.7 | 30.8 | 30.75 | -3.333333 | 31.1 | 31.3 | 31.2 | 982.97
71712 | 19:55 | 34:55 | 25:25 | 30.7 | 30.8 | 30.75 | -1.666667 | 31.1 | 31.3 | 31.2 | 983.126
71730 | 19:56 | 34:56 | 25:26 | 30.7 | 30.8 | 30.75 | -1.666667 | 31.1 | 31.3 | 31.2 | 983.282
71748 | 19:56 | 34:56 | 25:26 | 30.8 | 30.8 | 30.8 | 1.184238e-13 | 31.1 | 31.3 | 31.2 | 983.438
71766 | 19:56 | 34:56 | 25:26 | 30.7 | 30.9 | 30.8 | 0 | 31.1 | 31.3 | 31.2 | 983.594
71784 | 19:56 | 34:56 | 25:26 | 30.7 | 30.9 | 30.8 | 1.666667 | 31.1 | 31.3 | 31.2 | 983.75
71802 | 19:57 | 34:57 | 25:27 | 30.8 | 30.9 | 30.85 | 3.333333 | 31.1 | 31.3 | 31.2 | 983.906
71820 | 19:57 | 34:57 | 25:27 | 30.8 | 30.9 | 30.85 | 3.333333 | 31.1 | 31.3 | 31.2 | 984.062
71838 | 19:57 | 34:57 | 25:27 | 30.7 | 30.9 | 30.8 | 1.666667 | 31.1 | 31.3 | 31.2 | 984.218
71856 | 19:58 | 34:58 | 25:28 | 30.8 | 30.9 | 30.85 | 1.666667 | 31.1 | 31.3 | 31.2 | 984.374
71874 | 19:58 | 34:58 | 25:28 | 30.8 | 30.9 | 30.85 | 1.666667 | 31.1 | 31.3 | 31.2 | 984.53
71892 | 19:58 | 34:58 | 25:28 | 30.7 | 30.9 | 30.8 | 0 | 31.1 | 31.3 | 31.2 | 984.686
71910 | 19:59 | 34:59 | 25:28 | 30.8 | 30.9 | 30.85 | 0 | 31.1 | 31.3 | 31.2 | 984.842
71928 | 19:59 | 34:59 | 25:29 | 30.8 | 30.9 | 30.85 | 0 | 31.1 | 31.3 | 31.2 | 984.998
71946 | 19:59 | 34:59 | 25:29 | 30.8 | 30.9 | 30.85 | 1.666667 | 31.1 | 31.3 | 31.2 | 985.154
71964 | 19:59 | 34:59 | 25:29 | 30.8 | 30.9 | 30.85 | 0 | 31.1 | 31.3 | 31.2 | 985.31
71982 | 20:00 | 35:00 | 25:30 | 30.8 | 30.9 | 30.85 | 0 | 31.1 | 31.3 | 31.2 | 985.466
72000 | 20:00 | 35:00 | 25:30 | 30.8 | 30.9 | 30.85 | 1.666667 | 31.1 | 31.3 | 31.2 | 985.622
72018 | 20:00 | 35:00 | 25:30 | 30.8 | 31 | 30.9 | 1.666667 | 31.1 | 31.3 | 31.2 | 985.778
72036 | 20:01 | 35:01 | 25:31 | 30.8 | 30.9 | 30.85 | 0 | 31.1 | 31.3 | 31.2 | 985.934
72054 | 20:01 | 35:01 | 25:31 | 30.8 | 31 | 30.9 | 1.666667 | 31.1 | 31.3 | 31.2 | 986.09
72072 | 20:01 | 35:01 | 25:31 | 30.8 | 31 | 30.9 | 1.666667 | 31.1 | 31.3 | 31.2 | 986.246
72090 | 20:02 | 35:02 | 25:32 | 30.8 | 30.9 | 30.85 | 0 | 31.1 | 31.3 | 31.2 | 986.402
72108 | 20:02 | 35:02 | 25:32 | 30.8 | 31 | 30.9 | 1.666667 | 31.1 | 31.3 | 31.2 | 986.558
72126 | 20:02 | 35:02 | 25:32 | 30.8 | 31 | 30.9 | 0 | 31.1 | 31.3 | 31.2 | 986.714
72144 | 20:02 | 35:02 | 25:32 | 30.7 | 30.9 | 30.8 | -1.666667 | 31.1 | 31.3 | 31.2 | 986.87
72162 | 20:03 | 35:03 | 25:33 | 30.8 | 30.9 | 30.85 | -1.666667 | 31.1 | 31.3 | 31.2 | 987.026
72180 | 20:03 | 35:03 | 25:33 | 30.8 | 30.9 | 30.85 | -1.666667 | 31.1 | 31.3 | 31.2 | 987.182
72198 | 20:03 | 35:03 | 25:33 | 30.8 | 30.9 | 30.85 | 0 | 31.1 | 31.3 | 31.2 | 987.338
72216 | 20:04 | 35:04 | 25:34 | 30.8 | 30.9 | 30.85 | -1.666667 | 31.1 | 31.3 | 31.2 | 987.494
72234 | 20:04 | 35:04 | 25:34 | 30.8 | 30.9 | 30.85 | -1.666667 | 31.1 | 31.3 | 31.2 | 987.65
72252 | 20:04 | 35:04 | 25:34 | 30.7 | 30.9 | 30.8 | 0 | 31.1 | 31.3 | 31.2 | 987.806
72270 | 20:04 | 35:04 | 25:34 | 30.7 | 30.9 | 30.8 | -1.666667 | 31.1 | 31.3 | 31.2 | 987.962
72288 | 20:05 | 35:05 | 25:35 | 30.7 | 30.8 | 30.75 | -3.333333 | 31.1 | 31.3 | 31.2 | 988.118
72306 | 20:05 | 35:05 | 25:35 | 30.7 | 30.9 | 30.8 | -1.666667 | 31.1 | 31.3 | 31.2 | 988.274
72324 | 20:05 | 35:05 | 25:35 | 30.7 | 30.8 | 30.75 | -3.333333 | 31.1 | 31.3 | 31.2 | 988.43
72342 | 20:06 | 35:06 | 25:36 | 30.8 | 30.8 | 30.8 | -1.666667 | 31.1 | 31.3 | 31.2 | 988.586
72360 | 20:06 | 35:06 | 25:36 | 30.8 | 30.9 | 30.85 | 1.666667 | 31.1 | 31.3 | 31.2 | 988.742
72378 | 20:06 | 35:06 | 25:36 | 30.8 | 30.9 | 30.85 | 1.666667 | 31.1 | 31.3 | 31.2 | 988.898
72396 | 20:07 | 35:07 | 25:37 | 30.8 | 30.9 | 30.85 | 3.333333 | 31.1 | 31.3 | 31.2 | 989.054
72414 | 20:07 | 35:07 | 25:37 | 30.7 | 30.9 | 30.8 | 0 | 31.1 | 31.3 | 31.2 | 989.21
72432 | 20:07 | 35:07 | 25:37 | 30.8 | 30.9 | 30.85 | 3.333333 | 31.1 | 31.3 | 31.2 | 989.366
72450 | 20:08 | 35:08 | 25:38 | 30.8 | 30.9 | 30.85 | 1.666667 | 31.1 | 31.3 | 31.2 | 989.522
72468 | 20:08 | 35:08 | 25:38 | 30.8 | 30.9 | 30.85 | 0 | 31.1 | 31.3 | 31.2 | 989.678
72486 | 20:08 | 35:08 | 25:38 | 30.8 | 30.9 | 30.85 | 0 | 31.1 | 31.3 | 31.2 | 989.834
72504 | 20:08 | 35:08 | 25:38 | 30.8 | 30.9 | 30.85 | 0 | 31.1 | 31.3 | 31.2 | 989.99
72522 | 20:09 | 35:09 | 25:39 | 30.8 | 31 | 30.9 | 3.333333 | 31.1 | 31.3 | 31.2 | 990.146
72540 | 20:09 | 35:09 | 25:39 | 30.8 | 31 | 30.9 | 1.666667 | 31.1 | 31.3 | 31.2 | 990.302
72558 | 20:09 | 35:09 | 25:39 | 30.8 | 31 | 30.9 | 1.666667 | 31.1 | 31.3 | 31.2 | 990.458
72576 | 20:10 | 35:10 | 25:40 | 30.8 | 31 | 30.9 | 1.666667 | 31.1 | 31.3 | 31.2 | 990.614
72594 | 20:10 | 35:10 | 25:40 | 30.8 | 31 | 30.9 | 1.666667 | 31.1 | 31.3 | 31.2 | 990.77
72612 | 20:10 | 35:10 | 25:40 | 30.8 | 30.9 | 30.85 | 0 | 31.1 | 31.3 | 31.2 | 990.926
72630 | 20:10 | 35:11 | 25:40 | 30.8 | 30.9 | 30.85 | -1.666667 | 31.1 | 31.3 | 31.2 | 991.082
72648 | 20:11 | 35:11 | 25:41 | 30.7 | 30.9 | 30.8 | -3.333333 | 31.1 | 31.3 | 31.2 | 991.238
72666 | 20:11 | 35:11 | 25:41 | 30.8 | 30.9 | 30.85 | -1.666667 | 31.1 | 31.3 | 31.2 | 991.394
72684 | 20:11 | 35:11 | 25:41 | 30.8 | 30.9 | 30.85 | -1.666667 | 31.1 | 31.3 | 31.2 | 991.55
72702 | 20:12 | 35:12 | 25:42 | 30.7 | 30.9 | 30.8 | -3.333333 | 31.1 | 31.3 | 31.2 | 991.706
72720 | 20:12 | 35:12 | 25:42 | 30.8 | 30.9 | 30.85 | 0 | 31.1 | 31.3 | 31.2 | 991.862
72738 | 20:12 | 35:12 | 25:42 | 30.8 | 30.9 | 30.85 | 0 | 31.1 | 31.3 | 31.2 | 992.018
72756 | 20:13 | 35:13 | 25:43 | 30.8 | 31 | 30.9 | 3.333333 | 31.1 | 31.3 | 31.2 | 992.174
72774 | 20:13 | 35:13 | 25:43 | 30.7 | 30.9 | 30.8 | -1.666667 | 31.1 | 31.3 | 31.2 | 992.33
72792 | 20:13 | 35:13 | 25:43 | 30.8 | 30.9 | 30.85 | 0 | 31.1 | 31.3 | 31.2 | 992.486
72810 | 20:14 | 35:14 | 25:44 | 30.7 | 30.9 | 30.8 | 0 | 31.1 | 31.3 | 31.2 | 992.642
72828 | 20:14 | 35:14 | 25:44 | 30.7 | 30.9 | 30.8 | -1.666667 | 31.1 | 31.3 | 31.2 | 992.798
72846 | 20:14 | 35:14 | 25:44 | 30.8 | 30.9 | 30.85 | 0 | 31.1 | 31.3 | 31.2 | 992.954
72864 | 20:14 | 35:14 | 25:44 | 30.7 | 30.9 | 30.8 | -3.333333 | 31.1 | 31.3 | 31.2 | 993.11
72882 | 20:15 | 35:15 | 25:45 | 30.7 | 30.9 | 30.8 | 0 | 31.1 | 31.3 | 31.2 | 993.266
72900 | 20:15 | 35:15 | 25:45 | 30.8 | 30.8 | 30.8 | -1.666667 | 31.1 | 31.3 | 31.2 | 993.422
72918 | 20:15 | 35:15 | 25:45 | 30.8 | 30.9 | 30.85 | 1.666667 | 31.1 | 31.3 | 31.2 | 993.578
72936 | 20:16 | 35:16 | 25:46 | 30.8 | 30.9 | 30.85 | 1.666667 | 31.1 | 31.3 | 31.2 | 993.734
72954 | 20:16 | 35:16 | 25:46 | 30.7 | 30.9 | 30.8 | -1.666667 | 31.1 | 31.3 | 31.2 | 993.89
72972 | 20:16 | 35:16 | 25:46 | 30.8 | 30.9 | 30.85 | 1.666667 | 31.1 | 31.3 | 31.2 | 994.046
72990 | 20:16 | 35:16 | 25:46 | 30.8 | 30.9 | 30.85 | 1.666667 | 31.1 | 31.3 | 31.2 | 994.202
73008 | 20:17 | 35:17 | 25:47 | 30.8 | 30.9 | 30.85 | 1.666667 | 31.1 | 31.3 | 31.2 | 994.358
73026 | 20:17 | 35:17 | 25:47 | 30.8 | 30.9 | 30.85 | 0 | 31.1 | 31.3 | 31.2 | 994.514
73044 | 20:17 | 35:17 | 25:47 | 30.8 | 30.9 | 30.85 | 0 | 31.1 | 31.3 | 31.2 | 994.67
73062 | 20:18 | 35:18 | 25:48 | 30.8 | 31 | 30.9 | 3.333333 | 31.1 | 31.3 | 31.2 | 994.826
73080 | 20:18 | 35:18 | 25:48 | 30.8 | 31 | 30.9 | 1.666667 | 31.1 | 31.3 | 31.2 | 994.982
73098 | 20:18 | 35:18 | 25:48 | 30.8 | 31 | 30.9 | 1.666667 | 31.1 | 31.3 | 31.2 | 995.138
73116 | 20:19 | 35:19 | 25:49 | 30.8 | 31 | 30.9 | 1.666667 | 31.1 | 31.3 | 31.2 | 995.294
73134 | 20:19 | 35:19 | 25:49 | 30.8 | 31 | 30.9 | 1.666667 | 31.1 | 31.3 | 31.2 | 995.45
73152 | 20:19 | 35:19 | 25:49 | 30.8 | 31 | 30.9 | 1.666667 | 31.1 | 31.3 | 31.2 | 995.606
73170 | 20:20 | 35:19 | 25:49 | 30.8 | 31 | 30.9 | 0 | 31.1 | 31.3 | 31.2 | 995.762
73188 | 20:20 | 35:20 | 25:50 | 30.8 | 31 | 30.9 | 0 | 31.1 | 31.3 | 31.2 | 995.918
73206 | 20:20 | 35:20 | 25:50 | 30.8 | 31 | 30.9 | 0 | 31.1 | 31.3 | 31.2 | 996.074
73224 | 20:20 | 35:20 | 25:50 | 30.8 | 31 | 30.9 | 0 | 31.1 | 31.3 | 31.2 | 996.23
73242 | 20:21 | 35:21 | 25:51 | 30.8 | 31 | 30.9 | 0 | 31.1 | 31.3 | 31.2 | 996.386
73260 | 20:21 | 35:21 | 25:51 | 30.8 | 30.9 | 30.85 | -1.666667 | 31.1 | 31.3 | 31.2 | 996.542
73278 | 20:21 | 35:21 | 25:51 | 30.8 | 31 | 30.9 | 0 | 31.1 | 31.3 | 31.2 | 996.698
73296 | 20:22 | 35:22 | 25:52 | 30.8 | 31 | 30.9 | 0 | 31.1 | 31.3 | 31.2 | 996.854
73314 | 20:22 | 35:22 | 25:52 | 30.8 | 30.9 | 30.85 | -1.666667 | 31.1 | 31.3 | 31.2 | 997.01
73332 | 20:22 | 35:22 | 25:52 | 30.8 | 30.9 | 30.85 | -1.666667 | 31.1 | 31.3 | 31.2 | 997.166
73350 | 20:22 | 35:22 | 25:52 | 30.8 | 30.9 | 30.85 | -1.666667 | 31.1 | 31.3 | 31.2 | 997.322
73368 | 20:23 | 35:23 | 25:53 | 30.8 | 30.9 | 30.85 | 0 | 31.1 | 31.3 | 31.2 | 997.478
73386 | 20:23 | 35:23 | 25:53 | 30.8 | 30.9 | 30.85 | -1.666667 | 31.1 | 31.3 | 31.2 | 997.634
73404 | 20:23 | 35:23 | 25:53 | 30.8 | 31 | 30.9 | 0 | 31.1 | 31.3 | 31.2 | 997.79
73422 | 20:24 | 35:24 | 25:54 | 30.7 | 30.9 | 30.8 | -1.666667 | 31.1 | 31.3 | 31.2 | 997.946
73440 | 20:24 | 35:24 | 25:54 | 30.8 | 30.9 | 30.85 | 0 | 31.1 | 31.3 | 31.2 | 998.102
73458 | 20:24 | 35:24 | 25:54 | 30.8 | 30.9 | 30.85 | 0 | 31.1 | 31.3 | 31.2 | 998.258
73476 | 20:25 | 35:25 | 25:55 | 30.8 | 30.9 | 30.85 | 0 | 31.1 | 31.3 | 31.2 | 998.414
73494 | 20:25 | 35:25 | 25:55 | 30.8 | 30.9 | 30.85 | 0 | 31.1 | 31.3 | 31.2 | 998.57
73512 | 20:25 | 35:25 | 25:55 | 30.8 | 30.9 | 30.85 | -1.666667 | 31.1 | 31.3 | 31.2 | 998.726
73530 | 20:26 | 35:26 | 25:56 | 30.7 | 30.9 | 30.8 | 0 | 31.1 | 31.3 | 31.2 | 998.882
73548 | 20:26 | 35:26 | 25:56 | 30.8 | 30.9 | 30.85 | 0 | 31.1 | 31.3 | 31.2 | 999.038
73566 | 20:26 | 35:26 | 25:56 | 30.8 | 30.9 | 30.85 | 0 | 31.1 | 31.3 | 31.2 | 999.194
73584 | 20:26 | 35:26 | 25:56 | 30.7 | 30.9 | 30.8 | -1.666667 | 31.1 | 31.3 | 31.2 | 999.35
73602 | 20:27 | 35:27 | 25:57 | 30.7 | 30.9 | 30.8 | -1.666667 | 31.1 | 31.3 | 31.2 | 999.506
73620 | 20:27 | 35:27 | 25:57 | 30.8 | 30.9 | 30.85 | 0 | 31.1 | 31.3 | 31.2 | 999.662
73638 | 20:27 | 35:27 | 25:57 | 30.8 | 30.9 | 30.85 | 1.666667 | 31.1 | 31.3 | 31.2 | 999.818
73656 | 20:28 | 35:28 | 25:58 | 30.7 | 30.9 | 30.8 | -1.666667 | 31.1 | 31.3 | 31.2 | 999.974
73674 | 20:28 | 35:28 | 25:58 | 30.8 | 30.9 | 30.85 | 0 | 31.1 | 31.3 | 31.2 | 1000.13
73692 | 20:28 | 35:28 | 25:58 | 30.8 | 30.9 | 30.85 | 1.666667 | 31.1 | 31.3 | 31.2 | 1000.286
73710 | 20:28 | 35:28 | 25:58 | 30.8 | 30.9 | 30.85 | 1.666667 | 31.1 | 31.3 | 31.2 | 1000.442
73728 | 20:29 | 35:29 | 25:59 | 30.8 | 30.9 | 30.85 | 0 | 31.1 | 31.3 | 31.2 | 1000.598
73746 | 20:29 | 35:29 | 25:59 | 30.7 | 30.9 | 30.8 | -1.666667 | 31.1 | 31.3 | 31.2 | 1000.754
73764 | 20:29 | 35:29 | 25:59 | 30.8 | 30.9 | 30.85 | 1.666667 | 31.1 | 31.3 | 31.2 | 1000.91
73782 | 20:30 | 35:30 | 26:00 | 30.8 | 30.9 | 30.85 | 0 | 31.1 | 31.3 | 31.2 | 1001.066
73800 | 20:30 | 35:30 | 26:00 | 30.7 | 30.9 | 30.8 | -1.666667 | 31.1 | 31.3 | 31.2 | 1001.222
73818 | 20:30 | 35:30 | 26:00 | 30.7 | 30.9 | 30.8 | -1.666667 | 31.1 | 31.3 | 31.2 | 1001.378
73836 | 20:31 | 35:31 | 26:01 | 30.8 | 30.9 | 30.85 | 0 | 31.1 | 31.3 | 31.2 | 1001.534
73854 | 20:31 | 35:31 | 26:01 | 30.7 | 30.9 | 30.8 | 0 | 31.1 | 31.3 | 31.2 | 1001.69
73872 | 20:31 | 35:31 | 26:01 | 30.8 | 30.9 | 30.85 | 0 | 31.1 | 31.3 | 31.2 | 1001.846
73890 | 20:31 | 35:31 | 26:01 | 30.8 | 30.9 | 30.85 | 0 | 31.1 | 31.3 | 31.2 | 1002.002
73908 | 20:32 | 35:32 | 26:02 | 30.8 | 31 | 30.9 | 3.333333 | 31.1 | 31.3 | 31.2 | 1002.158
73926 | 20:32 | 35:32 | 26:02 | 30.8 | 31 | 30.9 | 3.333333 | 31.1 | 31.3 | 31.2 | 1002.314
73944 | 20:32 | 35:32 | 26:02 | 30.8 | 31 | 30.9 | 1.666667 | 31.1 | 31.3 | 31.2 | 1002.47
73962 | 20:33 | 35:33 | 26:03 | 30.8 | 31 | 30.9 | 3.333333 | 31.1 | 31.3 | 31.2 | 1002.626
73980 | 20:33 | 35:33 | 26:03 | 30.8 | 31 | 30.9 | 1.666667 | 31.1 | 31.3 | 31.2 | 1002.782
73998 | 20:33 | 35:33 | 26:03 | 30.8 | 31 | 30.9 | 1.666667 | 31.1 | 31.3 | 31.2 | 1002.938
74016 | 20:34 | 35:34 | 26:04 | 30.8 | 31 | 30.9 | 0 | 31.1 | 31.3 | 31.2 | 1003.094
74034 | 20:34 | 35:34 | 26:04 | 30.8 | 31 | 30.9 | 0 | 31.1 | 31.3 | 31.2 | 1003.25
74052 | 20:34 | 35:34 | 26:04 | 30.8 | 31 | 30.9 | 0 | 31.1 | 31.3 | 31.2 | 1003.406
74070 | 20:34 | 35:34 | 26:04 | 30.8 | 31 | 30.9 | 0 | 31.1 | 31.3 | 31.2 | 1003.562
74088 | 20:35 | 35:35 | 26:05 | 30.8 | 31 | 30.9 | 0 | 31.1 | 31.3 | 31.2 | 1003.718
74106 | 20:35 | 35:35 | 26:05 | 30.8 | 30.9 | 30.85 | -1.666667 | 31.1 | 31.3 | 31.2 | 1003.874
74124 | 20:35 | 35:35 | 26:05 | 30.8 | 31 | 30.9 | 0 | 31.1 | 31.3 | 31.2 | 1004.03
74142 | 20:36 | 35:36 | 26:06 | 30.7 | 30.9 | 30.8 | -3.333333 | 31.1 | 31.3 | 31.2 | 1004.186
74160 | 20:36 | 35:36 | 26:06 | 30.8 | 30.9 | 30.85 | -1.666667 | 31.1 | 31.3 | 31.2 | 1004.342
74178 | 20:36 | 35:36 | 26:06 | 30.8 | 30.9 | 30.85 | -1.666667 | 31.1 | 31.3 | 31.2 | 1004.498
74196 | 20:37 | 35:37 | 26:07 | 30.8 | 30.9 | 30.85 | -1.666667 | 31.1 | 31.3 | 31.2 | 1004.654
74214 | 20:37 | 35:37 | 26:07 | 30.8 | 30.9 | 30.85 | 0 | 31.1 | 31.3 | 31.2 | 1004.81
74232 | 20:37 | 35:37 | 26:07 | 30.8 | 30.9 | 30.85 | -1.666667 | 31.1 | 31.3 | 31.2 | 1004.966
74250 | 20:38 | 35:38 | 26:08 | 30.8 | 30.9 | 30.85 | 1.666667 | 31.1 | 31.3 | 31.2 | 1005.122
74268 | 20:38 | 35:38 | 26:08 | 30.7 | 30.9 | 30.8 | -1.666667 | 31.1 | 31.3 | 31.2 | 1005.278
74286 | 20:38 | 35:38 | 26:08 | 30.8 | 30.9 | 30.85 | 0 | 31.1 | 31.3 | 31.2 | 1005.434
74304 | 20:38 | 35:38 | 26:08 | 30.8 | 30.9 | 30.85 | 0 | 31.1 | 31.3 | 31.2 | 1005.59
74322 | 20:39 | 35:39 | 26:09 | 30.8 | 30.9 | 30.85 | 0 | 31.1 | 31.3 | 31.2 | 1005.746
74340 | 20:39 | 35:39 | 26:09 | 30.8 | 30.9 | 30.85 | 0 | 31.1 | 31.3 | 31.2 | 1005.902
74358 | 20:39 | 35:39 | 26:09 | 30.8 | 30.9 | 30.85 | 0 | 31.1 | 31.3 | 31.2 | 1006.058
74376 | 20:40 | 35:40 | 26:10 | 30.8 | 30.9 | 30.85 | 1.666667 | 31.1 | 31.3 | 31.2 | 1006.214
74394 | 20:40 | 35:40 | 26:10 | 30.8 | 30.9 | 30.85 | 0 | 31.1 | 31.3 | 31.2 | 1006.37
74412 | 20:40 | 35:40 | 26:10 | 30.8 | 31 | 30.9 | 1.666667 | 31.1 | 31.3 | 31.2 | 1006.526
74430 | 20:40 | 35:40 | 26:10 | 30.8 | 31 | 30.9 | 1.666667 | 31.1 | 31.3 | 31.2 | 1006.682
74448 | 20:41 | 35:41 | 26:11 | 30.8 | 31 | 30.9 | 1.666667 | 31.1 | 31.3 | 31.2 | 1006.838
74466 | 20:41 | 35:41 | 26:11 | 30.8 | 31 | 30.9 | 1.666667 | 31.1 | 31.3 | 31.2 | 1006.994
74484 | 20:41 | 35:41 | 26:11 | 30.8 | 31 | 30.9 | 1.666667 | 31.1 | 31.3 | 31.2 | 1007.15
74502 | 20:42 | 35:42 | 26:12 | 30.7 | 30.9 | 30.8 | -1.666667 | 31.1 | 31.3 | 31.2 | 1007.306
74520 | 20:42 | 35:42 | 26:12 | 30.8 | 30.9 | 30.85 | -1.666667 | 31.1 | 31.3 | 31.2 | 1007.462
74538 | 20:42 | 35:42 | 26:12 | 30.8 | 30.9 | 30.85 | -1.666667 | 31.1 | 31.3 | 31.2 | 1007.618
74556 | 20:43 | 35:43 | 26:13 | 30.7 | 30.9 | 30.8 | -3.333333 | 31.1 | 31.3 | 31.2 | 1007.774
74574 | 20:43 | 35:43 | 26:13 | 30.8 | 30.9 | 30.85 | -1.666667 | 31.1 | 31.3 | 31.2 | 1007.93
74592 | 20:43 | 35:43 | 26:13 | 30.8 | 30.9 | 30.85 | -1.666667 | 31.1 | 31.3 | 31.2 | 1008.086
74610 | 20:44 | 35:44 | 26:14 | 30.7 | 30.9 | 30.8 | 0 | 31.1 | 31.3 | 31.2 | 1008.242
74628 | 20:44 | 35:44 | 26:14 | 30.8 | 30.9 | 30.85 | 0 | 31.1 | 31.3 | 31.2 | 1008.398
74646 | 20:44 | 35:44 | 26:14 | 30.8 | 30.9 | 30.85 | 0 | 31.1 | 31.3 | 31.2 | 1008.554
74664 | 20:44 | 35:44 | 26:14 | 30.8 | 31 | 30.9 | 3.333333 | 31.1 | 31.3 | 31.2 | 1008.71
74682 | 20:45 | 35:45 | 26:15 | 30.8 | 30.9 | 30.85 | 0 | 31.1 | 31.3 | 31.2 | 1008.866
74700 | 20:45 | 35:45 | 26:15 | 30.8 | 30.9 | 30.85 | 0 | 31.1 | 31.3 | 31.2 | 1009.022
74718 | 20:45 | 35:45 | 26:15 | 30.8 | 31 | 30.9 | 3.333333 | 31.1 | 31.3 | 31.2 | 1009.178
74736 | 20:46 | 35:46 | 26:16 | 30.8 | 31 | 30.9 | 1.666667 | 31.1 | 31.3 | 31.2 | 1009.334
74754 | 20:46 | 35:46 | 26:16 | 30.8 | 31 | 30.9 | 1.666667 | 31.1 | 31.3 | 31.2 | 1009.49
74772 | 20:46 | 35:46 | 26:16 | 30.8 | 31 | 30.9 | 0 | 31.1 | 31.3 | 31.2 | 1009.646
74790 | 20:46 | 35:46 | 26:16 | 30.8 | 31 | 30.9 | 1.666667 | 31.1 | 31.3 | 31.2 | 1009.802
74808 | 20:47 | 35:47 | 26:17 | 30.8 | 31 | 30.9 | 1.666667 | 31.1 | 31.3 | 31.2 | 1009.958
74826 | 20:47 | 35:47 | 26:17 | 30.8 | 31 | 30.9 | 0 | 31.1 | 31.3 | 31.2 | 1010.114
74844 | 20:47 | 35:47 | 26:17 | 30.8 | 31 | 30.9 | 0 | 31.1 | 31.3 | 31.2 | 1010.27
74862 | 20:48 | 35:48 | 26:18 | 30.8 | 31 | 30.9 | 0 | 31.1 | 31.3 | 31.2 | 1010.426
74880 | 20:48 | 35:48 | 26:18 | 30.8 | 31 | 30.9 | 0 | 31.1 | 31.3 | 31.2 | 1010.582
74898 | 20:48 | 35:48 | 26:18 | 30.8 | 31 | 30.9 | 0 | 31.1 | 31.3 | 31.2 | 1010.738
74916 | 20:49 | 35:49 | 26:19 | 30.8 | 30.9 | 30.85 | -1.666667 | 31.1 | 31.3 | 31.2 | 1010.894
74934 | 20:49 | 35:49 | 26:19 | 30.8 | 30.9 | 30.85 | -1.666667 | 31.1 | 31.3 | 31.2 | 1011.05
74952 | 20:49 | 35:49 | 26:19 | 30.8 | 31 | 30.9 | 0 | 31.1 | 31.3 | 31.2 | 1011.206
74970 | 20:50 | 35:50 | 26:20 | 30.7 | 30.9 | 30.8 | -3.333333 | 31.1 | 31.3 | 31.2 | 1011.362
74988 | 20:50 | 35:50 | 26:20 | 30.8 | 30.9 | 30.85 | -1.666667 | 31.1 | 31.3 | 31.2 | 1011.518
75006 | 20:50 | 35:50 | 26:20 | 30.8 | 31 | 30.9 | 0 | 31.1 | 31.3 | 31.2 | 1011.674
75024 | 20:50 | 35:50 | 26:20 | 30.8 | 31 | 30.9 | 1.666667 | 31.1 | 31.3 | 31.2 | 1011.83
75042 | 20:51 | 35:51 | 26:21 | 30.8 | 30.9 | 30.85 | 0 | 31.1 | 31.3 | 31.2 | 1011.986
75060 | 20:51 | 35:51 | 26:21 | 30.8 | 30.9 | 30.85 | -1.666667 | 31.1 | 31.3 | 31.2 | 1012.142
75078 | 20:51 | 35:51 | 26:21 | 30.8 | 31 | 30.9 | 3.333333 | 31.1 | 31.3 | 31.2 | 1012.298
75096 | 20:52 | 35:52 | 26:22 | 30.8 | 30.9 | 30.85 | 0 | 31.1 | 31.3 | 31.2 | 1012.454
75114 | 20:52 | 35:52 | 26:22 | 30.8 | 30.9 | 30.85 | -1.666667 | 31.1 | 31.3 | 31.2 | 1012.61
75132 | 20:52 | 35:52 | 26:22 | 30.8 | 31 | 30.9 | 0 | 31.1 | 31.3 | 31.2 | 1012.766
75150 | 20:52 | 35:52 | 26:22 | 30.8 | 30.9 | 30.85 | 0 | 31.1 | 31.3 | 31.2 | 1012.922
75168 | 20:53 | 35:53 | 26:23 | 30.8 | 30.9 | 30.85 | 0 | 31.1 | 31.3 | 31.2 | 1013.078
75186 | 20:53 | 35:53 | 26:23 | 30.8 | 30.9 | 30.85 | -1.666667 | 31.1 | 31.3 | 31.2 | 1013.234
75204 | 20:53 | 35:53 | 26:23 | 30.8 | 30.9 | 30.85 | 0 | 31.1 | 31.3 | 31.2 | 1013.39
75222 | 20:54 | 35:54 | 26:24 | 30.8 | 30.9 | 30.85 | 0 | 31.1 | 31.3 | 31.2 | 1013.546
75240 | 20:54 | 35:54 | 26:24 | 30.8 | 31 | 30.9 | 0 | 31.1 | 31.3 | 31.2 | 1013.702
75258 | 20:54 | 35:54 | 26:24 | 30.8 | 31 | 30.9 | 1.666667 | 31.1 | 31.3 | 31.2 | 1013.858
75276 | 20:55 | 35:55 | 26:25 | 30.8 | 30.9 | 30.85 | 0 | 31.1 | 31.3 | 31.2 | 1014.014
75294 | 20:55 | 35:55 | 26:25 | 30.8 | 31 | 30.9 | 1.666667 | 31.1 | 31.3 | 31.2 | 1014.17
75312 | 20:55 | 35:55 | 26:25 | 30.8 | 31 | 30.9 | 1.666667 | 31.1 | 31.3 | 31.2 | 1014.326
75330 | 20:56 | 35:56 | 26:26 | 30.8 | 31 | 30.9 | 1.666667 | 31.1 | 31.3 | 31.2 | 1014.482
75348 | 20:56 | 35:56 | 26:26 | 30.8 | 31 | 30.9 | 0 | 31.1 | 31.3 | 31.2 | 1014.638
75366 | 20:56 | 35:56 | 26:26 | 30.7 | 31 | 30.85 | -1.666667 | 31.1 | 31.3 | 31.2 | 1014.794
75384 | 20:56 | 35:56 | 26:26 | 30.8 | 30.9 | 30.85 | 0 | 31.1 | 31.3 | 31.2 | 1014.95
75402 | 20:57 | 35:57 | 26:27 | 30.7 | 30.9 | 30.8 | -3.333333 | 31.1 | 31.3 | 31.2 | 1015.106
75420 | 20:57 | 35:57 | 26:27 | 30.7 | 30.9 | 30.8 | -3.333333 | 31.1 | 31.3 | 31.2 | 1015.262
75438 | 20:57 | 35:57 | 26:27 | 30.7 | 30.9 | 30.8 | -3.333333 | 31.1 | 31.3 | 31.2 | 1015.418
75456 | 20:58 | 35:58 | 26:28 | 30.8 | 30.9 | 30.85 | -1.666667 | 31.1 | 31.3 | 31.2 | 1015.574
75474 | 20:58 | 35:58 | 26:28 | 30.8 | 31 | 30.9 | 1.666667 | 31.1 | 31.3 | 31.2 | 1015.73
75492 | 20:58 | 35:58 | 26:28 | 30.7 | 30.9 | 30.8 | -1.666667 | 31.1 | 31.3 | 31.2 | 1015.886
75510 | 20:58 | 35:58 | 26:29 | 30.8 | 30.9 | 30.85 | 1.666667 | 31.1 | 31.3 | 31.2 | 1016.042
75528 | 20:59 | 35:59 | 26:29 | 30.8 | 31 | 30.9 | 3.333333 | 31.1 | 31.3 | 31.2 | 1016.198
75546 | 20:59 | 35:59 | 26:29 | 30.7 | 30.9 | 30.8 | 0 | 31.1 | 31.3 | 31.2 | 1016.354
75564 | 20:59 | 35:59 | 26:29 | 30.8 | 30.9 | 30.85 | 0 | 31.1 | 31.3 | 31.2 | 1016.51
75582 | 21:00 | 36:00 | 26:30 | 30.7 | 30.9 | 30.8 | -3.333333 | 31.1 | 31.3 | 31.2 | 1016.666
75600 | 21:00 | 36:00 | 26:30 | 30.7 | 30.9 | 30.8 | 0 | 31.1 | 31.3 | 31.2 | 1016.822
75618 | 21:00 | 36:00 | 26:30 | 30.7 | 30.9 | 30.8 | -1.666667 | 31.1 | 31.3 | 31.2 | 1016.978
75636 | 21:01 | 36:01 | 26:31 | 30.7 | 30.9 | 30.8 | -3.333333 | 31.1 | 31.3 | 31.2 | 1017.134
75654 | 21:01 | 36:01 | 26:31 | 30.6 | 30.9 | 30.75 | -1.666667 | 31.1 | 31.3 | 31.2 | 1017.29
75672 | 21:01 | 36:01 | 26:31 | 30.7 | 30.9 | 30.8 | -1.666667 | 31.1 | 31.3 | 31.2 | 1017.446
75690 | 21:02 | 36:02 | 26:32 | 30.7 | 30.9 | 30.8 | 0 | 31.1 | 31.3 | 31.2 | 1017.602
75708 | 21:02 | 36:02 | 26:32 | 30.7 | 30.9 | 30.8 | 0 | 31.1 | 31.3 | 31.2 | 1017.758
75726 | 21:02 | 36:02 | 26:32 | 30.7 | 30.9 | 30.8 | 0 | 31.1 | 31.3 | 31.2 | 1017.914
75744 | 21:02 | 36:02 | 26:32 | 30.7 | 30.9 | 30.8 | 0 | 31.1 | 31.3 | 31.2 | 1018.07
75762 | 21:03 | 36:03 | 26:33 | 30.7 | 30.9 | 30.8 | 1.666667 | 31.1 | 31.3 | 31.2 | 1018.226
75780 | 21:03 | 36:03 | 26:33 | 30.7 | 30.9 | 30.8 | 0 | 31.1 | 31.3 | 31.2 | 1018.382
75798 | 21:03 | 36:03 | 26:33 | 30.7 | 30.9 | 30.8 | 0 | 31.1 | 31.3 | 31.2 | 1018.538
75816 | 21:04 | 36:04 | 26:34 | 30.7 | 30.9 | 30.8 | 0 | 31.1 | 31.3 | 31.2 | 1018.694
75834 | 21:04 | 36:04 | 26:34 | 30.7 | 30.9 | 30.8 | 0 | 31.1 | 31.3 | 31.2 | 1018.85
75852 | 21:04 | 36:04 | 26:34 | 30.8 | 30.9 | 30.85 | 1.666667 | 31.1 | 31.3 | 31.2 | 1019.006
75870 | 21:04 | 36:04 | 26:34 | 30.8 | 30.9 | 30.85 | 1.666667 | 31.1 | 31.3 | 31.2 | 1019.162
75888 | 21:05 | 36:05 | 26:35 | 30.7 | 30.9 | 30.8 | 0 | 31.1 | 31.3 | 31.2 | 1019.318
75906 | 21:05 | 36:05 | 26:35 | 30.7 | 30.9 | 30.8 | 0 | 31.1 | 31.3 | 31.2 | 1019.474
75924 | 21:05 | 36:05 | 26:35 | 30.8 | 30.9 | 30.85 | 1.666667 | 31.1 | 31.3 | 31.2 | 1019.63
75942 | 21:06 | 36:06 | 26:36 | 30.7 | 30.9 | 30.8 | 0 | 31.1 | 31.3 | 31.2 | 1019.786
75960 | 21:06 | 36:06 | 26:36 | 30.7 | 30.9 | 30.8 | -1.666667 | 31.1 | 31.3 | 31.2 | 1019.942
75978 | 21:06 | 36:06 | 26:36 | 30.7 | 30.9 | 30.8 | -1.666667 | 31.1 | 31.3 | 31.2 | 1020.098
75996 | 21:07 | 36:07 | 26:37 | 30.6 | 30.9 | 30.75 | -1.666667 | 31.1 | 31.3 | 31.2 | 1020.254
76014 | 21:07 | 36:07 | 26:37 | 30.6 | 30.8 | 30.7 | -3.333333 | 31.1 | 31.3 | 31.2 | 1020.41
76032 | 21:07 | 36:07 | 26:37 | 30.6 | 30.8 | 30.7 | -5 | 31.1 | 31.3 | 31.2 | 1020.566
76050 | 21:08 | 36:08 | 26:38 | 30.6 | 30.8 | 30.7 | -3.333333 | 31.1 | 31.3 | 31.2 | 1020.722
76068 | 21:08 | 36:08 | 26:38 | 30.6 | 30.8 | 30.7 | -3.333333 | 31.1 | 31.3 | 31.2 | 1020.878
76086 | 21:08 | 36:08 | 26:38 | 30.7 | 30.8 | 30.75 | -1.666667 | 31.1 | 31.3 | 31.2 | 1021.034
76104 | 21:08 | 36:08 | 26:38 | 30.6 | 30.8 | 30.7 | -1.666667 | 31.1 | 31.3 | 31.2 | 1021.19
76122 | 21:09 | 36:09 | 26:39 | 30.6 | 30.8 | 30.7 | 0 | 31.1 | 31.3 | 31.2 | 1021.346
76140 | 21:09 | 36:09 | 26:39 | 30.7 | 30.8 | 30.75 | 1.666667 | 31.1 | 31.3 | 31.2 | 1021.502
76158 | 21:09 | 36:09 | 26:39 | 30.8 | 30.8 | 30.8 | 3.333333 | 31.1 | 31.3 | 31.2 | 1021.658
76176 | 21:10 | 36:10 | 26:40 | 30.7 | 30.9 | 30.8 | 3.333333 | 31.1 | 31.3 | 31.2 | 1021.814
76194 | 21:10 | 36:10 | 26:40 | 30.7 | 30.9 | 30.8 | 1.666667 | 31.1 | 31.3 | 31.2 | 1021.97
76212 | 21:10 | 36:10 | 26:40 | 30.8 | 30.9 | 30.85 | 5 | 31.1 | 31.3 | 31.2 | 1022.126
76230 | 21:10 | 36:10 | 26:41 | 30.7 | 30.9 | 30.8 | 3.333333 | 31.1 | 31.3 | 31.2 | 1022.282
76248 | 21:11 | 36:11 | 26:41 | 30.7 | 30.9 | 30.8 | 1.666667 | 31.1 | 31.3 | 31.2 | 1022.438
76266 | 21:11 | 36:11 | 26:41 | 30.8 | 30.9 | 30.85 | 1.666667 | 31.1 | 31.3 | 31.2 | 1022.594
76284 | 21:11 | 36:11 | 26:41 | 30.8 | 30.9 | 30.85 | 1.666667 | 31.1 | 31.3 | 31.2 | 1022.75
76302 | 21:12 | 36:12 | 26:42 | 30.7 | 30.9 | 30.8 | 0 | 31.1 | 31.3 | 31.2 | 1022.906
76320 | 21:12 | 36:12 | 26:42 | 30.8 | 30.9 | 30.85 | 0 | 31.1 | 31.3 | 31.2 | 1023.062
76338 | 21:12 | 36:12 | 26:42 | 30.8 | 30.9 | 30.85 | 1.666667 | 31.1 | 31.3 | 31.2 | 1023.218
76356 | 21:13 | 36:13 | 26:43 | 30.7 | 30.9 | 30.8 | 0 | 31.1 | 31.3 | 31.2 | 1023.374
76374 | 21:13 | 36:13 | 26:43 | 30.7 | 30.9 | 30.8 | -1.666667 | 31.1 | 31.3 | 31.2 | 1023.53
76392 | 21:13 | 36:13 | 26:43 | 30.8 | 30.9 | 30.85 | 0 | 31.1 | 31.3 | 31.2 | 1023.686
76410 | 21:14 | 36:14 | 26:44 | 30.7 | 30.9 | 30.8 | 0 | 31.1 | 31.3 | 31.2 | 1023.842
76428 | 21:14 | 36:14 | 26:44 | 30.6 | 30.9 | 30.75 | -3.333333 | 31.1 | 31.3 | 31.2 | 1023.998
76446 | 21:14 | 36:14 | 26:44 | 30.7 | 30.9 | 30.8 | -1.666667 | 31.1 | 31.3 | 31.2 | 1024.154
76464 | 21:14 | 36:14 | 26:44 | 30.7 | 30.9 | 30.8 | 0 | 31.1 | 31.3 | 31.2 | 1024.31
76482 | 21:15 | 36:15 | 26:45 | 30.6 | 30.9 | 30.75 | -1.666667 | 31.1 | 31.3 | 31.2 | 1024.466
76500 | 21:15 | 36:15 | 26:45 | 30.6 | 30.8 | 30.7 | -5 | 31.1 | 31.3 | 31.2 | 1024.622
76518 | 21:15 | 36:15 | 26:45 | 30.6 | 30.8 | 30.7 | -3.333333 | 31.1 | 31.3 | 31.2 | 1024.778
76536 | 21:16 | 36:16 | 26:46 | 30.6 | 30.8 | 30.7 | -1.666667 | 31.1 | 31.3 | 31.2 | 1024.934
76554 | 21:16 | 36:16 | 26:46 | 30.6 | 30.8 | 30.7 | -3.333333 | 31.1 | 31.3 | 31.2 | 1025.09
76572 | 21:16 | 36:16 | 26:46 | 30.7 | 30.8 | 30.75 | -1.666667 | 31.1 | 31.3 | 31.2 | 1025.246
76590 | 21:16 | 36:16 | 26:46 | 30.7 | 30.8 | 30.75 | 0 | 31.1 | 31.3 | 31.2 | 1025.402
76608 | 21:17 | 36:17 | 26:47 | 30.6 | 30.8 | 30.7 | 0 | 31.1 | 31.3 | 31.2 | 1025.558
76626 | 21:17 | 36:17 | 26:47 | 30.7 | 30.8 | 30.75 | 1.666667 | 31.1 | 31.3 | 31.2 | 1025.714
76644 | 21:17 | 36:17 | 26:47 | 30.7 | 30.8 | 30.75 | 1.666667 | 31.1 | 31.3 | 31.2 | 1025.87
76662 | 21:18 | 36:18 | 26:48 | 30.7 | 30.9 | 30.8 | 3.333333 | 31.1 | 31.3 | 31.2 | 1026.026
76680 | 21:18 | 36:18 | 26:48 | 30.8 | 30.9 | 30.85 | 3.333333 | 31.1 | 31.3 | 31.2 | 1026.182
76698 | 21:18 | 36:18 | 26:48 | 30.8 | 30.9 | 30.85 | 3.333333 | 31.1 | 31.3 | 31.2 | 1026.338
76716 | 21:19 | 36:19 | 26:49 | 30.7 | 30.9 | 30.8 | 3.333333 | 31.1 | 31.3 | 31.2 | 1026.494
76734 | 21:19 | 36:19 | 26:49 | 30.7 | 30.9 | 30.8 | 1.666667 | 31.1 | 31.3 | 31.2 | 1026.65
76752 | 21:19 | 36:19 | 26:49 | 30.8 | 30.9 | 30.85 | 3.333333 | 31.1 | 31.3 | 31.2 | 1026.806
76770 | 21:20 | 36:20 | 26:50 | 30.8 | 30.9 | 30.85 | 1.666667 | 31.1 | 31.3 | 31.2 | 1026.962
76788 | 21:20 | 36:20 | 26:50 | 30.7 | 30.9 | 30.8 | -1.666667 | 31.1 | 31.3 | 31.2 | 1027.118
76806 | 21:20 | 36:20 | 26:50 | 30.8 | 30.9 | 30.85 | 0 | 31.1 | 31.3 | 31.2 | 1027.274
76824 | 21:20 | 36:20 | 26:50 | 30.8 | 30.9 | 30.85 | 1.666667 | 31.1 | 31.3 | 31.2 | 1027.43
76842 | 21:21 | 36:21 | 26:51 | 30.8 | 31 | 30.9 | 3.333333 | 31.1 | 31.3 | 31.2 | 1027.586
76860 | 21:21 | 36:21 | 26:51 | 30.8 | 30.9 | 30.85 | 0 | 31.1 | 31.3 | 31.2 | 1027.742
76878 | 21:21 | 36:21 | 26:51 | 30.8 | 31 | 30.9 | 1.666667 | 31.1 | 31.3 | 31.2 | 1027.898
76896 | 21:22 | 36:22 | 26:52 | 30.8 | 31 | 30.9 | 3.333333 | 31.1 | 31.3 | 31.2 | 1028.054
76914 | 21:22 | 36:22 | 26:52 | 30.7 | 30.9 | 30.8 | -1.666667 | 31.1 | 31.3 | 31.2 | 1028.21
76932 | 21:22 | 36:22 | 26:52 | 30.8 | 30.9 | 30.85 | 0 | 31.1 | 31.3 | 31.2 | 1028.366
76950 | 21:22 | 36:22 | 26:52 | 30.7 | 30.9 | 30.8 | -3.333333 | 31.1 | 31.3 | 31.2 | 1028.522
76968 | 21:23 | 36:23 | 26:53 | 30.7 | 30.9 | 30.8 | -1.666667 | 31.1 | 31.3 | 31.2 | 1028.678
76986 | 21:23 | 36:23 | 26:53 | 30.8 | 30.9 | 30.85 | -1.666667 | 31.1 | 31.3 | 31.2 | 1028.834
77004 | 21:23 | 36:23 | 26:53 | 30.7 | 30.9 | 30.8 | -3.333333 | 31.1 | 31.3 | 31.2 | 1028.99
77022 | 21:24 | 36:24 | 26:54 | 30.7 | 30.9 | 30.8 | 0 | 31.1 | 31.3 | 31.2 | 1029.146
77040 | 21:24 | 36:24 | 26:54 | 30.7 | 30.9 | 30.8 | -1.666667 | 31.1 | 31.3 | 31.2 | 1029.302
77058 | 21:24 | 36:24 | 26:54 | 30.7 | 30.9 | 30.8 | 0 | 31.1 | 31.3 | 31.2 | 1029.458
77076 | 21:25 | 36:25 | 26:55 | 30.7 | 30.8 | 30.75 | -1.666667 | 31.1 | 31.3 | 31.2 | 1029.614
77094 | 21:25 | 36:25 | 26:55 | 30.7 | 30.8 | 30.75 | -3.333333 | 31.1 | 31.3 | 31.2 | 1029.77
77112 | 21:25 | 36:25 | 26:55 | 30.6 | 30.8 | 30.7 | -3.333333 | 31.1 | 31.3 | 31.2 | 1029.926
77130 | 21:26 | 36:26 | 26:56 | 30.6 | 30.8 | 30.7 | -3.333333 | 31.1 | 31.3 | 31.2 | 1030.082
77148 | 21:26 | 36:26 | 26:56 | 30.7 | 30.8 | 30.75 | -1.666667 | 31.1 | 31.3 | 31.2 | 1030.238
77166 | 21:26 | 36:26 | 26:56 | 30.7 | 30.8 | 30.75 | -1.666667 | 31.1 | 31.3 | 31.2 | 1030.394
77184 | 21:26 | 36:26 | 26:56 | 30.7 | 30.8 | 30.75 | 0 | 31.1 | 31.3 | 31.2 | 1030.55
77202 | 21:27 | 36:27 | 26:57 | 30.7 | 30.8 | 30.75 | 0 | 31.1 | 31.3 | 31.2 | 1030.706
77220 | 21:27 | 36:27 | 26:57 | 30.7 | 30.9 | 30.8 | 3.333333 | 31.1 | 31.3 | 31.2 | 1030.862
77238 | 21:27 | 36:27 | 26:57 | 30.7 | 30.9 | 30.8 | 3.333333 | 31.1 | 31.3 | 31.2 | 1031.018
77256 | 21:28 | 36:28 | 26:58 | 30.7 | 30.8 | 30.75 | 0 | 31.1 | 31.3 | 31.2 | 1031.174
77274 | 21:28 | 36:28 | 26:58 | 30.7 | 30.9 | 30.8 | 1.666667 | 31.1 | 31.3 | 31.2 | 1031.33
77292 | 21:28 | 36:28 | 26:58 | 30.7 | 30.9 | 30.8 | 1.666667 | 31.1 | 31.3 | 31.2 | 1031.486
77310 | 21:29 | 36:29 | 26:58 | 30.7 | 30.9 | 30.8 | 1.666667 | 31.1 | 31.3 | 31.2 | 1031.642
77328 | 21:29 | 36:29 | 26:59 | 30.8 | 30.9 | 30.85 | 1.666667 | 31.1 | 31.3 | 31.2 | 1031.798
77346 | 21:29 | 36:29 | 26:59 | 30.8 | 30.9 | 30.85 | 1.666667 | 31.1 | 31.3 | 31.2 | 1031.954
77364 | 21:29 | 36:29 | 26:59 | 30.7 | 30.9 | 30.8 | 1.666667 | 31.1 | 31.3 | 31.2 | 1032.11
77382 | 21:30 | 36:30 | 27:00 | 30.8 | 30.9 | 30.85 | 1.666667 | 31.1 | 31.3 | 31.2 | 1032.266
77400 | 21:30 | 36:30 | 27:00 | 30.8 | 30.9 | 30.85 | 1.666667 | 31.1 | 31.3 | 31.2 | 1032.422
77418 | 21:30 | 36:30 | 27:00 | 30.7 | 30.9 | 30.8 | 0 | 31.1 | 31.3 | 31.2 | 1032.578
77436 | 21:31 | 36:31 | 27:01 | 30.8 | 30.9 | 30.85 | 0 | 31.1 | 31.3 | 31.2 | 1032.734
77454 | 21:31 | 36:31 | 27:01 | 30.8 | 30.9 | 30.85 | 0 | 31.1 | 31.3 | 31.2 | 1032.89
77472 | 21:31 | 36:31 | 27:01 | 30.8 | 30.9 | 30.85 | 1.666667 | 31.1 | 31.3 | 31.2 | 1033.046
77490 | 21:32 | 36:32 | 27:02 | 30.8 | 30.9 | 30.85 | 0 | 31.1 | 31.3 | 31.2 | 1033.202
77508 | 21:32 | 36:32 | 27:02 | 30.8 | 30.9 | 30.85 | 0 | 31.1 | 31.3 | 31.2 | 1033.358
77526 | 21:32 | 36:32 | 27:02 | 30.8 | 30.9 | 30.85 | 1.666667 | 31.1 | 31.3 | 31.2 | 1033.514
77544 | 21:32 | 36:32 | 27:02 | 30.7 | 30.9 | 30.8 | -1.666667 | 31.1 | 31.3 | 31.2 | 1033.67
77562 | 21:33 | 36:33 | 27:03 | 30.8 | 30.9 | 30.85 | 0 | 31.1 | 31.3 | 31.2 | 1033.826
77580 | 21:33 | 36:33 | 27:03 | 30.8 | 30.9 | 30.85 | 0 | 31.1 | 31.3 | 31.2 | 1033.982
77598 | 21:33 | 36:33 | 27:03 | 30.7 | 30.9 | 30.8 | -1.666667 | 31.1 | 31.3 | 31.2 | 1034.138
77616 | 21:34 | 36:34 | 27:04 | 30.7 | 30.8 | 30.75 | -3.333333 | 31.1 | 31.3 | 31.2 | 1034.294
77634 | 21:34 | 36:34 | 27:04 | 30.8 | 30.9 | 30.85 | 0 | 31.1 | 31.3 | 31.2 | 1034.45
77652 | 21:34 | 36:34 | 27:04 | 30.7 | 30.9 | 30.8 | 0 | 31.1 | 31.3 | 31.2 | 1034.606
77670 | 21:34 | 36:34 | 27:04 | 30.7 | 30.8 | 30.75 | -3.333333 | 31.1 | 31.3 | 31.2 | 1034.762
77688 | 21:35 | 36:35 | 27:05 | 30.8 | 30.8 | 30.8 | -1.666667 | 31.1 | 31.3 | 31.2 | 1034.918
77706 | 21:35 | 36:35 | 27:05 | 30.7 | 30.9 | 30.8 | 0 | 31.1 | 31.3 | 31.2 | 1035.074
77724 | 21:35 | 36:35 | 27:05 | 30.7 | 30.9 | 30.8 | 1.666667 | 31.1 | 31.3 | 31.2 | 1035.23
77742 | 21:36 | 36:36 | 27:06 | 30.7 | 30.8 | 30.75 | -3.333333 | 31.1 | 31.3 | 31.2 | 1035.386
77760 | 21:36 | 36:36 | 27:06 | 30.7 | 30.9 | 30.8 | 0 | 31.1 | 31.3 | 31.2 | 1035.542
77778 | 21:36 | 36:36 | 27:06 | 30.7 | 30.8 | 30.75 | 0 | 31.1 | 31.3 | 31.2 | 1035.698
77796 | 21:37 | 36:37 | 27:07 | 30.7 | 30.8 | 30.75 | -1.666667 | 31.1 | 31.3 | 31.2 | 1035.854
77814 | 21:37 | 36:37 | 27:07 | 30.8 | 30.9 | 30.85 | 1.666667 | 31.1 | 31.3 | 31.2 | 1036.01
77832 | 21:37 | 36:37 | 27:07 | 30.7 | 30.9 | 30.8 | 0 | 31.1 | 31.3 | 31.2 | 1036.166
77850 | 21:38 | 36:38 | 27:08 | 30.7 | 30.9 | 30.8 | 1.666667 | 31.1 | 31.3 | 31.2 | 1036.322
77868 | 21:38 | 36:38 | 27:08 | 30.8 | 30.9 | 30.85 | 1.666667 | 31.1 | 31.3 | 31.2 | 1036.478
77886 | 21:38 | 36:38 | 27:08 | 30.8 | 30.9 | 30.85 | 3.333333 | 31.1 | 31.3 | 31.2 | 1036.634
77904 | 21:38 | 36:38 | 27:08 | 30.7 | 30.9 | 30.8 | 1.666667 | 31.1 | 31.3 | 31.2 | 1036.79
77922 | 21:39 | 36:39 | 27:09 | 30.8 | 30.9 | 30.85 | 0 | 31.1 | 31.3 | 31.2 | 1036.946
77940 | 21:39 | 36:39 | 27:09 | 30.8 | 30.9 | 30.85 | 1.666667 | 31.1 | 31.3 | 31.2 | 1037.102
77958 | 21:39 | 36:39 | 27:09 | 30.8 | 30.9 | 30.85 | 1.666667 | 31.1 | 31.3 | 31.2 | 1037.258
77976 | 21:40 | 36:40 | 27:10 | 30.8 | 30.9 | 30.85 | 0 | 31.1 | 31.3 | 31.2 | 1037.414
77994 | 21:40 | 36:40 | 27:10 | 30.8 | 30.9 | 30.85 | 0 | 31.1 | 31.3 | 31.2 | 1037.57
78012 | 21:40 | 36:40 | 27:10 | 30.8 | 31 | 30.9 | 3.333333 | 31.1 | 31.3 | 31.2 | 1037.726
78030 | 21:40 | 36:41 | 27:10 | 30.8 | 30.9 | 30.85 | 0 | 31.1 | 31.3 | 31.2 | 1037.882
78048 | 21:41 | 36:41 | 27:11 | 30.8 | 30.9 | 30.85 | 0 | 31.1 | 31.3 | 31.2 | 1038.038
78066 | 21:41 | 36:41 | 27:11 | 30.8 | 30.9 | 30.85 | 0 | 31.1 | 31.3 | 31.2 | 1038.194
78084 | 21:41 | 36:41 | 27:11 | 30.7 | 30.9 | 30.8 | -1.666667 | 31.1 | 31.3 | 31.2 | 1038.35
78102 | 21:42 | 36:42 | 27:12 | 30.8 | 30.9 | 30.85 | 0 | 31.1 | 31.3 | 31.2 | 1038.506
78120 | 21:42 | 36:42 | 27:12 | 30.8 | 30.9 | 30.85 | -1.666667 | 31.1 | 31.3 | 31.2 | 1038.662
78138 | 21:42 | 36:42 | 27:12 | 30.7 | 30.9 | 30.8 | -1.666667 | 31.1 | 31.3 | 31.2 | 1038.818
78156 | 21:43 | 36:43 | 27:13 | 30.7 | 30.9 | 30.8 | -1.666667 | 31.1 | 31.3 | 31.2 | 1038.974
78174 | 21:43 | 36:43 | 27:13 | 30.7 | 30.9 | 30.8 | -1.666667 | 31.1 | 31.3 | 31.2 | 1039.13
78192 | 21:43 | 36:43 | 27:13 | 30.7 | 30.9 | 30.8 | 0 | 31.1 | 31.3 | 31.2 | 1039.286
78210 | 21:44 | 36:44 | 27:14 | 30.7 | 30.8 | 30.75 | -3.333333 | 31.1 | 31.3 | 31.2 | 1039.442
78228 | 21:44 | 36:44 | 27:14 | 30.7 | 30.8 | 30.75 | -3.333333 | 31.1 | 31.3 | 31.2 | 1039.598
78246 | 21:44 | 36:44 | 27:14 | 30.7 | 30.8 | 30.75 | -1.666667 | 31.1 | 31.3 | 31.2 | 1039.754
78264 | 21:44 | 36:44 | 27:14 | 30.8 | 30.8 | 30.8 | 1.184238e-13 | 31.1 | 31.3 | 31.2 | 1039.91
78282 | 21:45 | 36:45 | 27:15 | 30.7 | 30.9 | 30.8 | 0 | 31.1 | 31.3 | 31.2 | 1040.066
78300 | 21:45 | 36:45 | 27:15 | 30.7 | 30.9 | 30.8 | 0 | 31.1 | 31.3 | 31.2 | 1040.222
78318 | 21:45 | 36:45 | 27:15 | 30.8 | 30.9 | 30.85 | 3.333333 | 31.1 | 31.3 | 31.2 | 1040.378
78336 | 21:46 | 36:46 | 27:16 | 30.7 | 30.9 | 30.8 | 1.666667 | 31.1 | 31.3 | 31.2 | 1040.534
78354 | 21:46 | 36:46 | 27:16 | 30.8 | 30.9 | 30.85 | 3.333333 | 31.1 | 31.3 | 31.2 | 1040.69
78372 | 21:46 | 36:46 | 27:16 | 30.8 | 30.9 | 30.85 | 1.666667 | 31.1 | 31.3 | 31.2 | 1040.846
78390 | 21:46 | 36:46 | 27:16 | 30.7 | 30.9 | 30.8 | 0 | 31.1 | 31.3 | 31.2 | 1041.002
78408 | 21:47 | 36:47 | 27:17 | 30.8 | 30.9 | 30.85 | 1.666667 | 31.1 | 31.3 | 31.2 | 1041.158
78426 | 21:47 | 36:47 | 27:17 | 30.8 | 30.9 | 30.85 | 0 | 31.1 | 31.3 | 31.2 | 1041.314
78444 | 21:47 | 36:47 | 27:17 | 30.8 | 30.9 | 30.85 | 1.666667 | 31.1 | 31.3 | 31.2 | 1041.47
78462 | 21:48 | 36:48 | 27:18 | 30.7 | 30.9 | 30.8 | -1.666667 | 31.1 | 31.3 | 31.2 | 1041.626
78480 | 21:48 | 36:48 | 27:18 | 30.8 | 30.9 | 30.85 | 0 | 31.1 | 31.3 | 31.2 | 1041.782
78498 | 21:48 | 36:48 | 27:18 | 30.8 | 31 | 30.9 | 3.333333 | 31.1 | 31.3 | 31.2 | 1041.938
78516 | 21:49 | 36:49 | 27:19 | 30.8 | 30.9 | 30.85 | 0 | 31.1 | 31.3 | 31.2 | 1042.094
78534 | 21:49 | 36:49 | 27:19 | 30.8 | 30.9 | 30.85 | 0 | 31.1 | 31.3 | 31.2 | 1042.25
78552 | 21:49 | 36:49 | 27:19 | 30.8 | 30.9 | 30.85 | 0 | 31.1 | 31.3 | 31.2 | 1042.406
78570 | 21:50 | 36:49 | 27:19 | 30.8 | 30.9 | 30.85 | 1.666667 | 31.1 | 31.3 | 31.2 | 1042.562
78588 | 21:50 | 36:50 | 27:20 | 30.8 | 30.9 | 30.85 | 0 | 31.1 | 31.3 | 31.2 | 1042.718
78606 | 21:50 | 36:50 | 27:20 | 30.8 | 30.9 | 30.85 | -1.666667 | 31.1 | 31.3 | 31.2 | 1042.874
78624 | 21:50 | 36:50 | 27:20 | 30.8 | 30.9 | 30.85 | 0 | 31.1 | 31.3 | 31.2 | 1043.03
78642 | 21:51 | 36:51 | 27:21 | 30.8 | 30.9 | 30.85 | 0 | 31.1 | 31.3 | 31.2 | 1043.186
78660 | 21:51 | 36:51 | 27:21 | 30.8 | 30.9 | 30.85 | 0 | 31.1 | 31.3 | 31.2 | 1043.342
78678 | 21:51 | 36:51 | 27:21 | 30.8 | 30.9 | 30.85 | 0 | 31.1 | 31.3 | 31.2 | 1043.498
78696 | 21:52 | 36:52 | 27:22 | 30.8 | 30.9 | 30.85 | 0 | 31.1 | 31.3 | 31.2 | 1043.654
78714 | 21:52 | 36:52 | 27:22 | 30.8 | 30.9 | 30.85 | 0 | 31.1 | 31.3 | 31.2 | 1043.81
78732 | 21:52 | 36:52 | 27:22 | 30.8 | 31 | 30.9 | 1.666667 | 31.1 | 31.3 | 31.2 | 1043.966
78750 | 21:52 | 36:52 | 27:22 | 30.8 | 30.9 | 30.85 | 0 | 31.1 | 31.3 | 31.2 | 1044.122
78768 | 21:53 | 36:53 | 27:23 | 30.8 | 30.9 | 30.85 | 0 | 31.1 | 31.3 | 31.2 | 1044.278
78786 | 21:53 | 36:53 | 27:23 | 30.8 | 31 | 30.9 | 1.666667 | 31.1 | 31.3 | 31.2 | 1044.434
78804 | 21:53 | 36:53 | 27:23 | 30.8 | 31 | 30.9 | 1.666667 | 31.1 | 31.3 | 31.2 | 1044.59
78822 | 21:54 | 36:54 | 27:24 | 30.8 | 30.9 | 30.85 | 0 | 31.1 | 31.3 | 31.2 | 1044.746
78840 | 21:54 | 36:54 | 27:24 | 30.8 | 31 | 30.9 | 0 | 31.1 | 31.3 | 31.2 | 1044.902
78858 | 21:54 | 36:54 | 27:24 | 30.7 | 30.9 | 30.8 | -1.666667 | 31.1 | 31.3 | 31.2 | 1045.058
78876 | 21:55 | 36:55 | 27:25 | 30.8 | 30.9 | 30.85 | 0 | 31.1 | 31.3 | 31.2 | 1045.214
78894 | 21:55 | 36:55 | 27:25 | 30.8 | 30.9 | 30.85 | -1.666667 | 31.1 | 31.3 | 31.2 | 1045.37
78912 | 21:55 | 36:55 | 27:25 | 30.7 | 30.9 | 30.8 | -3.333333 | 31.1 | 31.3 | 31.2 | 1045.526
78930 | 21:56 | 36:56 | 27:26 | 30.7 | 30.9 | 30.8 | -1.666667 | 31.1 | 31.3 | 31.2 | 1045.682
78948 | 21:56 | 36:56 | 27:26 | 30.8 | 30.9 | 30.85 | -1.666667 | 31.1 | 31.3 | 31.2 | 1045.838
78966 | 21:56 | 36:56 | 27:26 | 30.8 | 30.9 | 30.85 | 1.666667 | 31.1 | 31.3 | 31.2 | 1045.994
78984 | 21:56 | 36:56 | 27:26 | 30.7 | 30.9 | 30.8 | -1.666667 | 31.1 | 31.3 | 31.2 | 1046.15
79002 | 21:57 | 36:57 | 27:27 | 30.8 | 30.9 | 30.85 | 0 | 31.1 | 31.3 | 31.2 | 1046.306
79020 | 21:57 | 36:57 | 27:27 | 30.8 | 30.9 | 30.85 | 1.666667 | 31.1 | 31.3 | 31.2 | 1046.462
79038 | 21:57 | 36:57 | 27:27 | 30.8 | 30.9 | 30.85 | 1.666667 | 31.1 | 31.3 | 31.2 | 1046.618
79056 | 21:58 | 36:58 | 27:28 | 30.8 | 30.9 | 30.85 | 0 | 31.1 | 31.3 | 31.2 | 1046.774
79074 | 21:58 | 36:58 | 27:28 | 30.8 | 30.9 | 30.85 | 0 | 31.1 | 31.3 | 31.2 | 1046.93
79092 | 21:58 | 36:58 | 27:28 | 30.7 | 30.9 | 30.8 | 0 | 31.1 | 31.3 | 31.2 | 1047.086
79110 | 21:58 | 36:58 | 27:28 | 30.8 | 30.9 | 30.85 | 0 | 31.1 | 31.3 | 31.2 | 1047.242
79128 | 21:59 | 36:59 | 27:29 | 30.8 | 30.9 | 30.85 | 0 | 31.1 | 31.3 | 31.2 | 1047.398
79146 | 21:59 | 36:59 | 27:29 | 30.8 | 31 | 30.9 | 1.666667 | 31.1 | 31.3 | 31.2 | 1047.554
79164 | 21:59 | 36:59 | 27:29 | 30.8 | 30.9 | 30.85 | 0 | 31.1 | 31.3 | 31.2 | 1047.71
79182 | 22:00 | 37:00 | 27:30 | 30.8 | 30.9 | 30.85 | 0 | 31.1 | 31.3 | 31.2 | 1047.866
79200 | 22:00 | 37:00 | 27:30 | 30.8 | 31 | 30.9 | 3.333333 | 31.1 | 31.3 | 31.2 | 1048.022
79218 | 22:00 | 37:00 | 27:30 | 30.8 | 31 | 30.9 | 1.666667 | 31.1 | 31.3 | 31.2 | 1048.178
79236 | 22:01 | 37:01 | 27:31 | 30.8 | 31 | 30.9 | 1.666667 | 31.1 | 31.3 | 31.2 | 1048.334
79254 | 22:01 | 37:01 | 27:31 | 30.8 | 31 | 30.9 | 0 | 31.1 | 31.3 | 31.2 | 1048.49
79272 | 22:01 | 37:01 | 27:31 | 30.8 | 30.9 | 30.85 | 0 | 31.1 | 31.3 | 31.2 | 1048.646
79290 | 22:01 | 37:01 | 27:31 | 30.8 | 30.9 | 30.85 | 0 | 31.1 | 31.3 | 31.2 | 1048.802
79308 | 22:02 | 37:02 | 27:32 | 30.8 | 31 | 30.9 | 0 | 31.1 | 31.3 | 31.2 | 1048.958
79326 | 22:02 | 37:02 | 27:32 | 30.8 | 31 | 30.9 | 0 | 31.1 | 31.3 | 31.2 | 1049.114
79344 | 22:02 | 37:02 | 27:32 | 30.8 | 31 | 30.9 | 0 | 31.1 | 31.3 | 31.2 | 1049.27
79362 | 22:03 | 37:03 | 27:33 | 30.8 | 31 | 30.9 | 0 | 31.1 | 31.3 | 31.2 | 1049.426
79380 | 22:03 | 37:03 | 27:33 | 30.8 | 31 | 30.9 | 1.666667 | 31.1 | 31.3 | 31.2 | 1049.582
79398 | 22:03 | 37:03 | 27:33 | 30.8 | 31 | 30.9 | 1.666667 | 31.1 | 31.3 | 31.2 | 1049.738
79416 | 22:04 | 37:04 | 27:34 | 30.8 | 30.9 | 30.85 | -1.666667 | 31.1 | 31.3 | 31.2 | 1049.894
79434 | 22:04 | 37:04 | 27:34 | 30.8 | 31 | 30.9 | 0 | 31.1 | 31.3 | 31.2 | 1050.05
79452 | 22:04 | 37:04 | 27:34 | 30.8 | 31 | 30.9 | 0 | 31.1 | 31.3 | 31.2 | 1050.206
79470 | 22:04 | 37:04 | 27:34 | 30.8 | 30.9 | 30.85 | -1.666667 | 31.1 | 31.3 | 31.2 | 1050.362
79488 | 22:05 | 37:05 | 27:35 | 30.8 | 31 | 30.9 | 0 | 31.1 | 31.3 | 31.2 | 1050.518
79506 | 22:05 | 37:05 | 27:35 | 30.8 | 31 | 30.9 | 0 | 31.1 | 31.3 | 31.2 | 1050.674
79524 | 22:05 | 37:05 | 27:35 | 30.8 | 30.9 | 30.85 | 0 | 31.1 | 31.3 | 31.2 | 1050.83
79542 | 22:06 | 37:06 | 27:36 | 30.8 | 30.9 | 30.85 | -1.666667 | 31.1 | 31.3 | 31.2 | 1050.986
79560 | 22:06 | 37:06 | 27:36 | 30.7 | 30.9 | 30.8 | -3.333333 | 31.1 | 31.3 | 31.2 | 1051.142
79578 | 22:06 | 37:06 | 27:36 | 30.7 | 30.9 | 30.8 | -1.666667 | 31.1 | 31.3 | 31.2 | 1051.298
79596 | 22:07 | 37:07 | 27:37 | 30.8 | 30.9 | 30.85 | -1.666667 | 31.1 | 31.3 | 31.2 | 1051.454
79614 | 22:07 | 37:07 | 27:37 | 30.7 | 30.9 | 30.8 | -3.333333 | 31.1 | 31.3 | 31.2 | 1051.61
79632 | 22:07 | 37:07 | 27:37 | 30.7 | 30.9 | 30.8 | -1.666667 | 31.1 | 31.3 | 31.2 | 1051.766
79650 | 22:08 | 37:08 | 27:38 | 30.7 | 30.9 | 30.8 | -1.666667 | 31.1 | 31.3 | 31.2 | 1051.922
79668 | 22:08 | 37:08 | 27:38 | 30.8 | 30.9 | 30.85 | 1.666667 | 31.1 | 31.3 | 31.2 | 1052.078
79686 | 22:08 | 37:08 | 27:38 | 30.7 | 30.9 | 30.8 | 0 | 31.1 | 31.3 | 31.2 | 1052.234
79704 | 22:08 | 37:08 | 27:38 | 30.8 | 30.9 | 30.85 | 0 | 31.1 | 31.3 | 31.2 | 1052.39
79722 | 22:09 | 37:09 | 27:39 | 30.8 | 30.9 | 30.85 | 1.666667 | 31.1 | 31.3 | 31.2 | 1052.546
79740 | 22:09 | 37:09 | 27:39 | 30.8 | 30.9 | 30.85 | 1.666667 | 31.1 | 31.3 | 31.2 | 1052.702
79758 | 22:09 | 37:09 | 27:39 | 30.8 | 30.9 | 30.85 | 1.666667 | 31.1 | 31.3 | 31.2 | 1052.858
79776 | 22:10 | 37:10 | 27:40 | 30.8 | 30.9 | 30.85 | 0 | 31.1 | 31.3 | 31.2 | 1053.014
79794 | 22:10 | 37:10 | 27:40 | 30.8 | 30.9 | 30.85 | 1.666667 | 31.1 | 31.3 | 31.2 | 1053.17
79812 | 22:10 | 37:10 | 27:40 | 30.8 | 31 | 30.9 | 1.666667 | 31.1 | 31.3 | 31.2 | 1053.326
79830 | 22:10 | 37:10 | 27:40 | 30.8 | 30.9 | 30.85 | 0 | 31.1 | 31.3 | 31.2 | 1053.482
79848 | 22:11 | 37:11 | 27:41 | 30.8 | 31 | 30.9 | 1.666667 | 31.1 | 31.3 | 31.2 | 1053.638
79866 | 22:11 | 37:11 | 27:41 | 30.8 | 31 | 30.9 | 1.666667 | 31.1 | 31.3 | 31.2 | 1053.794
79884 | 22:11 | 37:11 | 27:41 | 30.8 | 31 | 30.9 | 1.666667 | 31.1 | 31.3 | 31.2 | 1053.95
79902 | 22:12 | 37:12 | 27:42 | 30.8 | 31 | 30.9 | 1.666667 | 31.1 | 31.3 | 31.2 | 1054.106
79920 | 22:12 | 37:12 | 27:42 | 30.8 | 31 | 30.9 | 0 | 31.1 | 31.3 | 31.2 | 1054.262
79938 | 22:12 | 37:12 | 27:42 | 30.8 | 31 | 30.9 | 1.666667 | 31.1 | 31.3 | 31.2 | 1054.418
79956 | 22:13 | 37:13 | 27:43 | 30.8 | 31 | 30.9 | 0 | 31.1 | 31.3 | 31.2 | 1054.574
79974 | 22:13 | 37:13 | 27:43 | 30.8 | 31 | 30.9 | 0 | 31.1 | 31.3 | 31.2 | 1054.73
79992 | 22:13 | 37:13 | 27:43 | 30.8 | 31 | 30.9 | 0 | 31.1 | 31.3 | 31.2 | 1054.886
80010 | 22:14 | 37:14 | 27:44 | 30.8 | 31 | 30.9 | 0 | 31.1 | 31.3 | 31.2 | 1055.042
80028 | 22:14 | 37:14 | 27:44 | 30.8 | 31 | 30.9 | 0 | 31.1 | 31.3 | 31.2 | 1055.198
80046 | 22:14 | 37:14 | 27:44 | 30.8 | 31 | 30.9 | 0 | 31.1 | 31.3 | 31.2 | 1055.354
80064 | 22:14 | 37:14 | 27:44 | 30.8 | 30.9 | 30.85 | -1.666667 | 31.1 | 31.3 | 31.2 | 1055.51
80082 | 22:15 | 37:15 | 27:45 | 30.8 | 30.9 | 30.85 | -1.666667 | 31.1 | 31.3 | 31.2 | 1055.666
80100 | 22:15 | 37:15 | 27:45 | 30.7 | 30.9 | 30.8 | -3.333333 | 31.1 | 31.3 | 31.2 | 1055.822
80118 | 22:15 | 37:15 | 27:45 | 30.7 | 30.9 | 30.8 | -3.333333 | 31.1 | 31.3 | 31.2 | 1055.978
80136 | 22:16 | 37:16 | 27:46 | 30.8 | 30.9 | 30.85 | -1.666667 | 31.1 | 31.3 | 31.2 | 1056.134
80154 | 22:16 | 37:16 | 27:46 | 30.8 | 30.9 | 30.85 | -1.666667 | 31.1 | 31.3 | 31.2 | 1056.29
80172 | 22:16 | 37:16 | 27:46 | 30.7 | 30.9 | 30.8 | -1.666667 | 31.1 | 31.3 | 31.2 | 1056.446
80190 | 22:16 | 37:16 | 27:46 | 30.8 | 30.9 | 30.85 | 0 | 31.1 | 31.3 | 31.2 | 1056.602
80208 | 22:17 | 37:17 | 27:47 | 30.8 | 30.9 | 30.85 | 1.666667 | 31.1 | 31.3 | 31.2 | 1056.758
80226 | 22:17 | 37:17 | 27:47 | 30.7 | 30.9 | 30.8 | 0 | 31.1 | 31.3 | 31.2 | 1056.914
80244 | 22:17 | 37:17 | 27:47 | 30.8 | 30.9 | 30.85 | 0 | 31.1 | 31.3 | 31.2 | 1057.07
80262 | 22:18 | 37:18 | 27:48 | 30.8 | 30.9 | 30.85 | 0 | 31.1 | 31.3 | 31.2 | 1057.226
80280 | 22:18 | 37:18 | 27:48 | 30.8 | 30.9 | 30.85 | 1.666667 | 31.1 | 31.3 | 31.2 | 1057.382
80298 | 22:18 | 37:18 | 27:48 | 30.8 | 30.9 | 30.85 | 0 | 31.1 | 31.3 | 31.2 | 1057.538
80316 | 22:19 | 37:19 | 27:49 | 30.8 | 30.9 | 30.85 | 0 | 31.1 | 31.3 | 31.2 | 1057.694
80334 | 22:19 | 37:19 | 27:49 | 30.8 | 30.9 | 30.85 | 1.666667 | 31.1 | 31.3 | 31.2 | 1057.85
80352 | 22:19 | 37:19 | 27:49 | 30.8 | 30.9 | 30.85 | 0 | 31.1 | 31.3 | 31.2 | 1058.006
80370 | 22:20 | 37:20 | 27:50 | 30.8 | 30.9 | 30.85 | 0 | 31.1 | 31.3 | 31.2 | 1058.162
80388 | 22:20 | 37:20 | 27:50 | 30.8 | 30.9 | 30.85 | 0 | 31.1 | 31.3 | 31.2 | 1058.318
80406 | 22:20 | 37:20 | 27:50 | 30.8 | 31 | 30.9 | 1.666667 | 31.1 | 31.3 | 31.2 | 1058.474
80424 | 22:20 | 37:20 | 27:50 | 30.8 | 30.9 | 30.85 | 0 | 31.1 | 31.3 | 31.2 | 1058.63
80442 | 22:21 | 37:21 | 27:51 | 30.8 | 30.9 | 30.85 | 0 | 31.1 | 31.3 | 31.2 | 1058.786
80460 | 22:21 | 37:21 | 27:51 | 30.8 | 31 | 30.9 | 1.666667 | 31.1 | 31.3 | 31.2 | 1058.942
80478 | 22:21 | 37:21 | 27:51 | 30.8 | 30.9 | 30.85 | 0 | 31.1 | 31.3 | 31.2 | 1059.098
80496 | 22:22 | 37:22 | 27:52 | 30.8 | 30.9 | 30.85 | 0 | 31.1 | 31.3 | 31.2 | 1059.254
80514 | 22:22 | 37:22 | 27:52 | 30.8 | 30.9 | 30.85 | -1.666667 | 31.1 | 31.3 | 31.2 | 1059.41
80532 | 22:22 | 37:22 | 27:52 | 30.8 | 30.9 | 30.85 | 0 | 31.1 | 31.3 | 31.2 | 1059.566
80550 | 22:22 | 37:22 | 27:52 | 30.8 | 30.9 | 30.85 | 0 | 31.1 | 31.3 | 31.2 | 1059.722
80568 | 22:23 | 37:23 | 27:53 | 30.8 | 30.9 | 30.85 | -1.666667 | 31.1 | 31.3 | 31.2 | 1059.878
80586 | 22:23 | 37:23 | 27:53 | 30.8 | 31 | 30.9 | 1.666667 | 31.1 | 31.3 | 31.2 | 1060.034
80604 | 22:23 | 37:23 | 27:53 | 30.8 | 31 | 30.9 | 1.666667 | 31.1 | 31.3 | 31.2 | 1060.19
80622 | 22:24 | 37:24 | 27:54 | 30.8 | 30.9 | 30.85 | 0 | 31.1 | 31.3 | 31.2 | 1060.346
80640 | 22:24 | 37:24 | 27:54 | 30.8 | 31 | 30.9 | 1.666667 | 31.1 | 31.3 | 31.2 | 1060.502
80658 | 22:24 | 37:24 | 27:54 | 30.8 | 30.9 | 30.85 | 0 | 31.1 | 31.3 | 31.2 | 1060.658
80676 | 22:25 | 37:25 | 27:55 | 30.8 | 30.9 | 30.85 | 0 | 31.1 | 31.3 | 31.2 | 1060.814
80694 | 22:25 | 37:25 | 27:55 | 30.8 | 31 | 30.9 | 0 | 31.1 | 31.3 | 31.2 | 1060.97
80712 | 22:25 | 37:25 | 27:55 | 30.8 | 31 | 30.9 | 0 | 31.1 | 31.3 | 31.2 | 1061.126
80730 | 22:26 | 37:26 | 27:56 | 30.8 | 31 | 30.9 | 1.666667 | 31.1 | 31.3 | 31.2 | 1061.282
80748 | 22:26 | 37:26 | 27:56 | 30.8 | 31 | 30.9 | 0 | 31.1 | 31.3 | 31.2 | 1061.438
80766 | 22:26 | 37:26 | 27:56 | 30.8 | 31 | 30.9 | 1.666667 | 31.1 | 31.3 | 31.2 | 1061.594
80784 | 22:26 | 37:26 | 27:56 | 30.8 | 31 | 30.9 | 1.666667 | 31.1 | 31.3 | 31.2 | 1061.75
80802 | 22:27 | 37:27 | 27:57 | 30.8 | 31 | 30.9 | 0 | 31.1 | 31.3 | 31.2 | 1061.906
80820 | 22:27 | 37:27 | 27:57 | 30.8 | 31 | 30.9 | 0 | 31.1 | 31.3 | 31.2 | 1062.062
80838 | 22:27 | 37:27 | 27:57 | 30.8 | 30.9 | 30.85 | -1.666667 | 31.1 | 31.3 | 31.2 | 1062.218
80856 | 22:28 | 37:28 | 27:58 | 30.8 | 30.9 | 30.85 | -1.666667 | 31.1 | 31.3 | 31.2 | 1062.374
80874 | 22:28 | 37:28 | 27:58 | 30.8 | 30.9 | 30.85 | -1.666667 | 31.1 | 31.3 | 31.2 | 1062.53
80892 | 22:28 | 37:28 | 27:58 | 30.8 | 30.9 | 30.85 | -1.666667 | 31.1 | 31.3 | 31.2 | 1062.686
80910 | 22:28 | 37:28 | 27:59 | 30.8 | 30.9 | 30.85 | -1.666667 | 31.1 | 31.3 | 31.2 | 1062.842
80928 | 22:29 | 37:29 | 27:59 | 30.8 | 31 | 30.9 | 0 | 31.1 | 31.3 | 31.2 | 1062.998
80946 | 22:29 | 37:29 | 27:59 | 30.7 | 30.9 | 30.8 | -1.666667 | 31.1 | 31.3 | 31.2 | 1063.154
80964 | 22:29 | 37:29 | 27:59 | 30.8 | 30.9 | 30.85 | 0 | 31.1 | 31.3 | 31.2 | 1063.31
80982 | 22:30 | 37:30 | 28:00 | 30.8 | 31 | 30.9 | 1.666667 | 31.1 | 31.3 | 31.2 | 1063.466
81000 | 22:30 | 37:30 | 28:00 | 30.8 | 30.9 | 30.85 | 0 | 31.1 | 31.3 | 31.2 | 1063.622
81018 | 22:30 | 37:30 | 28:00 | 30.8 | 30.9 | 30.85 | 0 | 31.1 | 31.3 | 31.2 | 1063.778
81036 | 22:31 | 37:31 | 28:01 | 30.8 | 30.9 | 30.85 | -1.666667 | 31.1 | 31.3 | 31.2 | 1063.934
81054 | 22:31 | 37:31 | 28:01 | 30.7 | 30.9 | 30.8 | 0 | 31.1 | 31.3 | 31.2 | 1064.09
81072 | 22:31 | 37:31 | 28:01 | 30.8 | 30.9 | 30.85 | 0 | 31.1 | 31.3 | 31.2 | 1064.246
81090 | 22:32 | 37:32 | 28:02 | 30.7 | 30.9 | 30.8 | -3.333333 | 31.1 | 31.3 | 31.2 | 1064.402
81108 | 22:32 | 37:32 | 28:02 | 30.8 | 30.9 | 30.85 | 0 | 31.1 | 31.3 | 31.2 | 1064.558
81126 | 22:32 | 37:32 | 28:02 | 30.7 | 30.9 | 30.8 | -1.666667 | 31.1 | 31.3 | 31.2 | 1064.714
81144 | 22:32 | 37:32 | 28:02 | 30.7 | 30.9 | 30.8 | -1.666667 | 31.1 | 31.3 | 31.2 | 1064.87
81162 | 22:33 | 37:33 | 28:03 | 30.8 | 30.9 | 30.85 | 1.666667 | 31.1 | 31.3 | 31.2 | 1065.026
81180 | 22:33 | 37:33 | 28:03 | 30.8 | 30.9 | 30.85 | 0 | 31.1 | 31.3 | 31.2 | 1065.182
81198 | 22:33 | 37:33 | 28:03 | 30.8 | 30.9 | 30.85 | 1.666667 | 31.1 | 31.3 | 31.2 | 1065.338
81216 | 22:34 | 37:34 | 28:04 | 30.8 | 30.9 | 30.85 | 0 | 31.1 | 31.3 | 31.2 | 1065.494
81234 | 22:34 | 37:34 | 28:04 | 30.8 | 30.9 | 30.85 | 1.666667 | 31.1 | 31.3 | 31.2 | 1065.65
81252 | 22:34 | 37:34 | 28:04 | 30.8 | 30.9 | 30.85 | 1.666667 | 31.1 | 31.3 | 31.2 | 1065.806
81270 | 22:34 | 37:34 | 28:04 | 30.8 | 30.9 | 30.85 | 0 | 31.1 | 31.3 | 31.2 | 1065.962
81288 | 22:35 | 37:35 | 28:05 | 30.8 | 31 | 30.9 | 1.666667 | 31.1 | 31.3 | 31.2 | 1066.118
81306 | 22:35 | 37:35 | 28:05 | 30.8 | 30.9 | 30.85 | 0 | 31.1 | 31.3 | 31.2 | 1066.274
81324 | 22:35 | 37:35 | 28:05 | 30.8 | 30.9 | 30.85 | 0 | 31.1 | 31.3 | 31.2 | 1066.43
81342 | 22:36 | 37:36 | 28:06 | 30.8 | 31 | 30.9 | 1.666667 | 31.1 | 31.3 | 31.2 | 1066.586
81360 | 22:36 | 37:36 | 28:06 | 30.8 | 30.9 | 30.85 | 0 | 31.1 | 31.3 | 31.2 | 1066.742
81378 | 22:36 | 37:36 | 28:06 | 30.8 | 30.9 | 30.85 | 0 | 31.1 | 31.3 | 31.2 | 1066.898
81396 | 22:37 | 37:37 | 28:07 | 30.8 | 30.9 | 30.85 | -1.666667 | 31.1 | 31.3 | 31.2 | 1067.054
81414 | 22:37 | 37:37 | 28:07 | 30.8 | 31 | 30.9 | 1.666667 | 31.1 | 31.3 | 31.2 | 1067.21
81432 | 22:37 | 37:37 | 28:07 | 30.8 | 30.9 | 30.85 | 0 | 31.1 | 31.3 | 31.2 | 1067.366
81450 | 22:38 | 37:38 | 28:08 | 30.8 | 30.9 | 30.85 | -1.666667 | 31.1 | 31.3 | 31.2 | 1067.522
81468 | 22:38 | 37:38 | 28:08 | 30.8 | 30.9 | 30.85 | 0 | 31.1 | 31.3 | 31.2 | 1067.678
81486 | 22:38 | 37:38 | 28:08 | 30.8 | 30.9 | 30.85 | 0 | 31.1 | 31.3 | 31.2 | 1067.834
81504 | 22:38 | 37:38 | 28:08 | 30.8 | 30.9 | 30.85 | 0 | 31.1 | 31.3 | 31.2 | 1067.99
81522 | 22:39 | 37:39 | 28:09 | 30.8 | 31 | 30.9 | 0 | 31.1 | 31.3 | 31.2 | 1068.146
81540 | 22:39 | 37:39 | 28:09 | 30.8 | 31 | 30.9 | 1.666667 | 31.1 | 31.3 | 31.2 | 1068.302
81558 | 22:39 | 37:39 | 28:09 | 30.8 | 30.9 | 30.85 | 0 | 31.1 | 31.3 | 31.2 | 1068.458
81576 | 22:40 | 37:40 | 28:10 | 30.8 | 31 | 30.9 | 1.666667 | 31.1 | 31.3 | 31.2 | 1068.614
81594 | 22:40 | 37:40 | 28:10 | 30.8 | 31 | 30.9 | 1.666667 | 31.1 | 31.3 | 31.2 | 1068.77
81612 | 22:40 | 37:40 | 28:10 | 30.8 | 30.9 | 30.85 | 0 | 31.1 | 31.3 | 31.2 | 1068.926
81630 | 22:40 | 37:40 | 28:11 | 30.8 | 30.9 | 30.85 | -1.666667 | 31.1 | 31.3 | 31.2 | 1069.082
81648 | 22:41 | 37:41 | 28:11 | 30.8 | 31 | 30.9 | 0 | 31.1 | 31.3 | 31.2 | 1069.238
81666 | 22:41 | 37:41 | 28:11 | 30.8 | 31 | 30.9 | 1.666667 | 31.1 | 31.3 | 31.2 | 1069.394
81684 | 22:41 | 37:41 | 28:11 | 30.8 | 30.9 | 30.85 | -1.666667 | 31.1 | 31.3 | 31.2 | 1069.55
81702 | 22:42 | 37:42 | 28:12 | 30.8 | 30.9 | 30.85 | -1.666667 | 31.1 | 31.3 | 31.2 | 1069.706
81720 | 22:42 | 37:42 | 28:12 | 30.8 | 30.9 | 30.85 | 0 | 31.1 | 31.3 | 31.2 | 1069.862
81738 | 22:42 | 37:42 | 28:12 | 30.7 | 30.9 | 30.8 | -1.666667 | 31.1 | 31.3 | 31.2 | 1070.018
81756 | 22:43 | 37:43 | 28:13 | 30.8 | 30.9 | 30.85 | -1.666667 | 31.1 | 31.3 | 31.2 | 1070.174
81774 | 22:43 | 37:43 | 28:13 | 30.8 | 30.9 | 30.85 | -1.666667 | 31.1 | 31.3 | 31.2 | 1070.33
81792 | 22:43 | 37:43 | 28:13 | 30.8 | 30.9 | 30.85 | 0 | 31.1 | 31.3 | 31.2 | 1070.486
81810 | 22:44 | 37:44 | 28:14 | 30.7 | 30.9 | 30.8 | -1.666667 | 31.1 | 31.3 | 31.2 | 1070.642
81828 | 22:44 | 37:44 | 28:14 | 30.8 | 30.9 | 30.85 | 0 | 31.1 | 31.3 | 31.2 | 1070.798
81846 | 22:44 | 37:44 | 28:14 | 30.8 | 30.9 | 30.85 | 1.666667 | 31.1 | 31.3 | 31.2 | 1070.954
81864 | 22:44 | 37:44 | 28:14 | 30.8 | 30.9 | 30.85 | 0 | 31.1 | 31.3 | 31.2 | 1071.11
81882 | 22:45 | 37:45 | 28:15 | 30.8 | 30.9 | 30.85 | 0 | 31.1 | 31.3 | 31.2 | 1071.266
81900 | 22:45 | 37:45 | 28:15 | 30.8 | 30.9 | 30.85 | 0 | 31.1 | 31.3 | 31.2 | 1071.422
81918 | 22:45 | 37:45 | 28:15 | 30.8 | 30.9 | 30.85 | 1.666667 | 31.1 | 31.3 | 31.2 | 1071.578
81936 | 22:46 | 37:46 | 28:16 | 30.8 | 30.9 | 30.85 | 0 | 31.1 | 31.3 | 31.2 | 1071.734
81954 | 22:46 | 37:46 | 28:16 | 30.8 | 30.9 | 30.85 | 0 | 31.1 | 31.3 | 31.2 | 1071.89
81972 | 22:46 | 37:46 | 28:16 | 30.8 | 30.9 | 30.85 | 0 | 31.1 | 31.3 | 31.2 | 1072.046
81990 | 22:46 | 37:46 | 28:16 | 30.8 | 30.9 | 30.85 | 0 | 31.1 | 31.3 | 31.2 | 1072.202
82008 | 22:47 | 37:47 | 28:17 | 30.8 | 30.9 | 30.85 | 0 | 31.1 | 31.3 | 31.2 | 1072.358
82026 | 22:47 | 37:47 | 28:17 | 30.8 | 31 | 30.9 | 1.666667 | 31.1 | 31.3 | 31.2 | 1072.514
82044 | 22:47 | 37:47 | 28:17 | 30.8 | 31 | 30.9 | 1.666667 | 31.1 | 31.3 | 31.2 | 1072.67
82062 | 22:48 | 37:48 | 28:18 | 30.8 | 30.9 | 30.85 | 0 | 31.1 | 31.3 | 31.2 | 1072.826
82080 | 22:48 | 37:48 | 28:18 | 30.8 | 31 | 30.9 | 1.666667 | 31.1 | 31.3 | 31.2 | 1072.982
82098 | 22:48 | 37:48 | 28:18 | 30.8 | 31 | 30.9 | 1.666667 | 31.1 | 31.3 | 31.2 | 1073.138
82116 | 22:49 | 37:49 | 28:19 | 30.8 | 30.9 | 30.85 | 0 | 31.1 | 31.3 | 31.2 | 1073.294
82134 | 22:49 | 37:49 | 28:19 | 30.8 | 31 | 30.9 | 0 | 31.1 | 31.3 | 31.2 | 1073.45
82152 | 22:49 | 37:49 | 28:19 | 30.8 | 31 | 30.9 | 0 | 31.1 | 31.3 | 31.2 | 1073.606
82170 | 22:50 | 37:50 | 28:20 | 30.8 | 30.9 | 30.85 | 0 | 31.1 | 31.3 | 31.2 | 1073.762
82188 | 22:50 | 37:50 | 28:20 | 30.8 | 30.9 | 30.85 | -1.666667 | 31.1 | 31.3 | 31.2 | 1073.918
82206 | 22:50 | 37:50 | 28:20 | 30.8 | 31 | 30.9 | 0 | 31.1 | 31.3 | 31.2 | 1074.074
82224 | 22:50 | 37:50 | 28:20 | 30.8 | 30.9 | 30.85 | 0 | 31.1 | 31.3 | 31.2 | 1074.23
82242 | 22:51 | 37:51 | 28:21 | 30.8 | 30.9 | 30.85 | -1.666667 | 31.1 | 31.3 | 31.2 | 1074.386
82260 | 22:51 | 37:51 | 28:21 | 30.8 | 30.9 | 30.85 | -1.666667 | 31.1 | 31.3 | 31.2 | 1074.542
82278 | 22:51 | 37:51 | 28:21 | 30.7 | 30.9 | 30.8 | -1.666667 | 31.1 | 31.3 | 31.2 | 1074.698
82296 | 22:52 | 37:52 | 28:22 | 30.7 | 30.8 | 30.75 | -3.333333 | 31.1 | 31.3 | 31.2 | 1074.854
82314 | 22:52 | 37:52 | 28:22 | 30.7 | 30.8 | 30.75 | -5 | 31.1 | 31.3 | 31.2 | 1075.01
82332 | 22:52 | 37:52 | 28:22 | 30.7 | 30.8 | 30.75 | -3.333333 | 31.1 | 31.3 | 31.2 | 1075.166
82350 | 22:52 | 37:52 | 28:22 | 30.7 | 30.8 | 30.75 | -3.333333 | 31.1 | 31.3 | 31.2 | 1075.322
82368 | 22:53 | 37:53 | 28:23 | 30.8 | 30.8 | 30.8 | -1.666667 | 31.1 | 31.3 | 31.2 | 1075.478
82386 | 22:53 | 37:53 | 28:23 | 30.7 | 30.9 | 30.8 | 0 | 31.1 | 31.3 | 31.2 | 1075.634
82404 | 22:53 | 37:53 | 28:23 | 30.7 | 30.8 | 30.75 | 0 | 31.1 | 31.3 | 31.2 | 1075.79
82422 | 22:54 | 37:54 | 28:24 | 30.8 | 30.8 | 30.8 | 1.666667 | 31.1 | 31.3 | 31.2 | 1075.946
82440 | 22:54 | 37:54 | 28:24 | 30.8 | 30.9 | 30.85 | 3.333333 | 31.1 | 31.3 | 31.2 | 1076.102
82458 | 22:54 | 37:54 | 28:24 | 30.7 | 30.9 | 30.8 | 1.666667 | 31.1 | 31.3 | 31.2 | 1076.258
82476 | 22:55 | 37:55 | 28:25 | 30.8 | 30.9 | 30.85 | 1.666667 | 31.1 | 31.3 | 31.2 | 1076.414
82494 | 22:55 | 37:55 | 28:25 | 30.8 | 30.9 | 30.85 | 1.666667 | 31.1 | 31.3 | 31.2 | 1076.57
82512 | 22:55 | 37:55 | 28:25 | 30.8 | 30.9 | 30.85 | 3.333333 | 31.1 | 31.3 | 31.2 | 1076.726
82530 | 22:56 | 37:56 | 28:26 | 30.8 | 30.9 | 30.85 | 1.666667 | 31.1 | 31.3 | 31.2 | 1076.882
82548 | 22:56 | 37:56 | 28:26 | 30.8 | 30.9 | 30.85 | 0 | 31.1 | 31.3 | 31.2 | 1077.038
82566 | 22:56 | 37:56 | 28:26 | 30.8 | 31 | 30.9 | 3.333333 | 31.1 | 31.3 | 31.2 | 1077.194
82584 | 22:56 | 37:56 | 28:26 | 30.8 | 31 | 30.9 | 1.666667 | 31.1 | 31.3 | 31.2 | 1077.35
82602 | 22:57 | 37:57 | 28:27 | 30.8 | 31 | 30.9 | 1.666667 | 31.1 | 31.3 | 31.2 | 1077.506
82620 | 22:57 | 37:57 | 28:27 | 30.8 | 31 | 30.9 | 1.666667 | 31.1 | 31.3 | 31.2 | 1077.662
82638 | 22:57 | 37:57 | 28:27 | 30.8 | 31 | 30.9 | 1.666667 | 31.1 | 31.3 | 31.2 | 1077.818
82656 | 22:58 | 37:58 | 28:28 | 30.8 | 31 | 30.9 | 1.666667 | 31.1 | 31.3 | 31.2 | 1077.974
82674 | 22:58 | 37:58 | 28:28 | 30.8 | 31 | 30.9 | 0 | 31.1 | 31.3 | 31.2 | 1078.13
82692 | 22:58 | 37:58 | 28:28 | 30.8 | 31 | 30.9 | 0 | 31.1 | 31.3 | 31.2 | 1078.286
82710 | 22:59 | 37:59 | 28:28 | 30.8 | 31 | 30.9 | 0 | 31.1 | 31.3 | 31.2 | 1078.442
82728 | 22:59 | 37:59 | 28:29 | 30.8 | 31 | 30.9 | 0 | 31.1 | 31.3 | 31.2 | 1078.598
82746 | 22:59 | 37:59 | 28:29 | 30.8 | 31 | 30.9 | 0 | 31.1 | 31.3 | 31.2 | 1078.754
82764 | 22:59 | 37:59 | 28:29 | 30.8 | 31 | 30.9 | 0 | 31.1 | 31.3 | 31.2 | 1078.91
82782 | 23:00 | 38:00 | 28:30 | 30.8 | 31 | 30.9 | 0 | 31.1 | 31.3 | 31.2 | 1079.066
82800 | 23:00 | 38:00 | 28:30 | 30.8 | 31 | 30.9 | 0 | 31.1 | 31.3 | 31.2 | 1079.222
82818 | 23:00 | 38:00 | 28:30 | 30.8 | 31 | 30.9 | 0 | 31.1 | 31.3 | 31.2 | 1079.378
82836 | 23:01 | 38:01 | 28:31 | 30.8 | 31 | 30.9 | 0 | 31.1 | 31.3 | 31.2 | 1079.534
82854 | 23:01 | 38:01 | 28:31 | 30.8 | 31 | 30.9 | 0 | 31.1 | 31.3 | 31.2 | 1079.69
82872 | 23:01 | 38:01 | 28:31 | 30.8 | 31 | 30.9 | 0 | 31.1 | 31.3 | 31.2 | 1079.846
82890 | 23:02 | 38:02 | 28:32 | 30.8 | 30.9 | 30.85 | -1.666667 | 31.1 | 31.3 | 31.2 | 1080.002
82908 | 23:02 | 38:02 | 28:32 | 30.8 | 30.9 | 30.85 | -1.666667 | 31.1 | 31.3 | 31.2 | 1080.158
82926 | 23:02 | 38:02 | 28:32 | 30.8 | 31 | 30.9 | 0 | 31.1 | 31.3 | 31.2 | 1080.314
82944 | 23:02 | 38:02 | 28:32 | 30.7 | 30.9 | 30.8 | -3.333333 | 31.1 | 31.3 | 31.2 | 1080.47
82962 | 23:03 | 38:03 | 28:33 | 30.8 | 30.9 | 30.85 | -1.666667 | 31.1 | 31.3 | 31.2 | 1080.626
82980 | 23:03 | 38:03 | 28:33 | 30.8 | 30.9 | 30.85 | -1.666667 | 31.1 | 31.3 | 31.2 | 1080.782
82998 | 23:03 | 38:03 | 28:33 | 30.7 | 30.9 | 30.8 | -1.666667 | 31.1 | 31.3 | 31.2 | 1080.938
83016 | 23:04 | 38:04 | 28:34 | 30.7 | 30.9 | 30.8 | -1.666667 | 31.1 | 31.3 | 31.2 | 1081.094
83034 | 23:04 | 38:04 | 28:34 | 30.7 | 30.8 | 30.75 | -5 | 31.1 | 31.3 | 31.2 | 1081.25
83052 | 23:04 | 38:04 | 28:34 | 30.7 | 30.9 | 30.8 | 0 | 31.1 | 31.3 | 31.2 | 1081.406
83070 | 23:04 | 38:04 | 28:34 | 30.7 | 30.9 | 30.8 | -1.666667 | 31.1 | 31.3 | 31.2 | 1081.562
83088 | 23:05 | 38:05 | 28:35 | 30.8 | 30.9 | 30.85 | 0 | 31.1 | 31.3 | 31.2 | 1081.718
83106 | 23:05 | 38:05 | 28:35 | 30.8 | 30.9 | 30.85 | 1.666667 | 31.1 | 31.3 | 31.2 | 1081.874
83124 | 23:05 | 38:05 | 28:35 | 30.7 | 30.9 | 30.8 | 0 | 31.1 | 31.3 | 31.2 | 1082.03
83142 | 23:06 | 38:06 | 28:36 | 30.8 | 30.9 | 30.85 | 3.333333 | 31.1 | 31.3 | 31.2 | 1082.186
83160 | 23:06 | 38:06 | 28:36 | 30.8 | 30.9 | 30.85 | 1.666667 | 31.1 | 31.3 | 31.2 | 1082.342
83178 | 23:06 | 38:06 | 28:36 | 30.8 | 30.9 | 30.85 | 1.666667 | 31.1 | 31.3 | 31.2 | 1082.498
83196 | 23:07 | 38:07 | 28:37 | 30.8 | 30.9 | 30.85 | 0 | 31.1 | 31.3 | 31.2 | 1082.654
83214 | 23:07 | 38:07 | 28:37 | 30.8 | 31 | 30.9 | 1.666667 | 31.1 | 31.3 | 31.2 | 1082.81
83232 | 23:07 | 38:07 | 28:37 | 30.8 | 31 | 30.9 | 3.333333 | 31.1 | 31.3 | 31.2 | 1082.966
83250 | 23:08 | 38:08 | 28:38 | 30.8 | 31 | 30.9 | 1.666667 | 31.1 | 31.3 | 31.2 | 1083.122
83268 | 23:08 | 38:08 | 28:38 | 30.8 | 31 | 30.9 | 1.666667 | 31.1 | 31.3 | 31.2 | 1083.278
83286 | 23:08 | 38:08 | 28:38 | 30.8 | 31 | 30.9 | 1.666667 | 31.1 | 31.3 | 31.2 | 1083.434
83304 | 23:08 | 38:08 | 28:38 | 30.8 | 31 | 30.9 | 1.666667 | 31.1 | 31.3 | 31.2 | 1083.59
83322 | 23:09 | 38:09 | 28:39 | 30.8 | 31 | 30.9 | 0 | 31.1 | 31.3 | 31.2 | 1083.746
83340 | 23:09 | 38:09 | 28:39 | 30.8 | 31 | 30.9 | 0 | 31.1 | 31.3 | 31.2 | 1083.902
83358 | 23:09 | 38:09 | 28:39 | 30.8 | 31 | 30.9 | 0 | 31.1 | 31.3 | 31.2 | 1084.058
83376 | 23:10 | 38:10 | 28:40 | 30.8 | 31 | 30.9 | 0 | 31.1 | 31.3 | 31.2 | 1084.214
83394 | 23:10 | 38:10 | 28:40 | 30.8 | 31 | 30.9 | 0 | 31.1 | 31.3 | 31.2 | 1084.37
83412 | 23:10 | 38:10 | 28:40 | 30.8 | 31 | 30.9 | 0 | 31.1 | 31.3 | 31.2 | 1084.526
83430 | 23:10 | 38:11 | 28:40 | 30.8 | 31 | 30.9 | 0 | 31.1 | 31.3 | 31.2 | 1084.682
83448 | 23:11 | 38:11 | 28:41 | 30.9 | 31 | 30.95 | 1.666667 | 31.1 | 31.3 | 31.2 | 1084.838
83466 | 23:11 | 38:11 | 28:41 | 30.8 | 31 | 30.9 | 0 | 31.1 | 31.3 | 31.2 | 1084.994
83484 | 23:11 | 38:11 | 28:41 | 30.8 | 31 | 30.9 | 0 | 31.1 | 31.3 | 31.2 | 1085.15
83502 | 23:12 | 38:12 | 28:42 | 30.9 | 31 | 30.95 | 1.666667 | 31.1 | 31.3 | 31.2 | 1085.306
83520 | 23:12 | 38:12 | 28:42 | 30.8 | 31 | 30.9 | 0 | 31.1 | 31.3 | 31.2 | 1085.462
83538 | 23:12 | 38:12 | 28:42 | 30.8 | 31 | 30.9 | 0 | 31.1 | 31.3 | 31.2 | 1085.618
83556 | 23:13 | 38:13 | 28:43 | 30.8 | 31 | 30.9 | -1.666667 | 31.1 | 31.3 | 31.2 | 1085.774
83574 | 23:13 | 38:13 | 28:43 | 30.8 | 31 | 30.9 | 0 | 31.1 | 31.3 | 31.2 | 1085.93
83592 | 23:13 | 38:13 | 28:43 | 30.8 | 30.9 | 30.85 | -1.666667 | 31.1 | 31.3 | 31.2 | 1086.086
83610 | 23:14 | 38:14 | 28:44 | 30.8 | 30.9 | 30.85 | -3.333333 | 31.1 | 31.3 | 31.2 | 1086.242
83628 | 23:14 | 38:14 | 28:44 | 30.7 | 30.9 | 30.8 | -3.333333 | 31.1 | 31.3 | 31.2 | 1086.398
83646 | 23:14 | 38:14 | 28:44 | 30.7 | 30.9 | 30.8 | -3.333333 | 31.1 | 31.3 | 31.2 | 1086.554
83664 | 23:14 | 38:14 | 28:44 | 30.7 | 30.8 | 30.75 | -5 | 31.1 | 31.3 | 31.2 | 1086.71
83682 | 23:15 | 38:15 | 28:45 | 30.7 | 30.8 | 30.75 | -5 | 31.1 | 31.3 | 31.2 | 1086.866
83700 | 23:15 | 38:15 | 28:45 | 30.7 | 30.8 | 30.75 | -3.333333 | 31.1 | 31.3 | 31.2 | 1087.022
83718 | 23:15 | 38:15 | 28:45 | 30.7 | 30.8 | 30.75 | -3.333333 | 31.1 | 31.3 | 31.2 | 1087.178
83736 | 23:16 | 38:16 | 28:46 | 30.7 | 30.8 | 30.75 | -1.666667 | 31.1 | 31.3 | 31.2 | 1087.334
83754 | 23:16 | 38:16 | 28:46 | 30.7 | 30.8 | 30.75 | -1.666667 | 31.1 | 31.3 | 31.2 | 1087.49
83772 | 23:16 | 38:16 | 28:46 | 30.7 | 30.8 | 30.75 | 0 | 31.1 | 31.3 | 31.2 | 1087.646
83790 | 23:16 | 38:16 | 28:46 | 30.7 | 30.8 | 30.75 | 0 | 31.1 | 31.3 | 31.2 | 1087.802
83808 | 23:17 | 38:17 | 28:47 | 30.8 | 30.9 | 30.85 | 3.333333 | 31.1 | 31.3 | 31.2 | 1087.958
83826 | 23:17 | 38:17 | 28:47 | 30.8 | 30.9 | 30.85 | 3.333333 | 31.1 | 31.3 | 31.2 | 1088.114
83844 | 23:17 | 38:17 | 28:47 | 30.8 | 30.9 | 30.85 | 3.333333 | 31.1 | 31.3 | 31.2 | 1088.27
83862 | 23:18 | 38:18 | 28:48 | 30.8 | 30.9 | 30.85 | 3.333333 | 31.1 | 31.3 | 31.2 | 1088.426
83880 | 23:18 | 38:18 | 28:48 | 30.8 | 30.9 | 30.85 | 3.333333 | 31.1 | 31.3 | 31.2 | 1088.582
83898 | 23:18 | 38:18 | 28:48 | 30.8 | 31 | 30.9 | 5 | 31.1 | 31.3 | 31.2 | 1088.738
83916 | 23:19 | 38:19 | 28:49 | 30.8 | 31 | 30.9 | 1.666667 | 31.1 | 31.3 | 31.2 | 1088.894
83934 | 23:19 | 38:19 | 28:49 | 30.8 | 31 | 30.9 | 1.666667 | 31.1 | 31.3 | 31.2 | 1089.05
83952 | 23:19 | 38:19 | 28:49 | 30.8 | 31 | 30.9 | 1.666667 | 31.1 | 31.3 | 31.2 | 1089.206
83970 | 23:20 | 38:19 | 28:49 | 30.8 | 31 | 30.9 | 1.666667 | 31.1 | 31.3 | 31.2 | 1089.362
83988 | 23:20 | 38:20 | 28:50 | 30.8 | 31 | 30.9 | 1.666667 | 31.1 | 31.3 | 31.2 | 1089.518
84006 | 23:20 | 38:20 | 28:50 | 30.8 | 31 | 30.9 | 0 | 31.1 | 31.3 | 31.2 | 1089.674
84024 | 23:20 | 38:20 | 28:50 | 30.8 | 31 | 30.9 | 0 | 31.1 | 31.3 | 31.2 | 1089.83
84042 | 23:21 | 38:21 | 28:51 | 30.8 | 31 | 30.9 | 0 | 31.1 | 31.3 | 31.2 | 1089.986
84060 | 23:21 | 38:21 | 28:51 | 30.9 | 31 | 30.95 | 1.666667 | 31.1 | 31.3 | 31.2 | 1090.142
84078 | 23:21 | 38:21 | 28:51 | 30.8 | 31 | 30.9 | 0 | 31.1 | 31.3 | 31.2 | 1090.298
84096 | 23:22 | 38:22 | 28:52 | 30.8 | 31 | 30.9 | 0 | 31.1 | 31.3 | 31.2 | 1090.454
84114 | 23:22 | 38:22 | 28:52 | 30.9 | 31 | 30.95 | 1.666667 | 31.1 | 31.3 | 31.2 | 1090.61
84132 | 23:22 | 38:22 | 28:52 | 30.8 | 31 | 30.9 | 0 | 31.1 | 31.3 | 31.2 | 1090.766
84150 | 23:22 | 38:22 | 28:52 | 30.8 | 31 | 30.9 | 0 | 31.1 | 31.3 | 31.2 | 1090.922
84168 | 23:23 | 38:23 | 28:53 | 30.8 | 31 | 30.9 | -1.666667 | 31.1 | 31.3 | 31.2 | 1091.078
84186 | 23:23 | 38:23 | 28:53 | 30.8 | 31 | 30.9 | 0 | 31.1 | 31.3 | 31.2 | 1091.234
84204 | 23:23 | 38:23 | 28:53 | 30.8 | 31 | 30.9 | 0 | 31.1 | 31.3 | 31.2 | 1091.39
84222 | 23:24 | 38:24 | 28:54 | 30.7 | 30.9 | 30.8 | -5 | 31.1 | 31.3 | 31.2 | 1091.546
84240 | 23:24 | 38:24 | 28:54 | 30.7 | 30.9 | 30.8 | -3.333333 | 31.1 | 31.3 | 31.2 | 1091.702
84258 | 23:24 | 38:24 | 28:54 | 30.6 | 30.9 | 30.75 | -5 | 31.1 | 31.3 | 31.2 | 1091.858
84276 | 23:25 | 38:25 | 28:55 | 30.6 | 30.8 | 30.7 | -6.666667 | 31.1 | 31.3 | 31.2 | 1092.014
84294 | 23:25 | 38:25 | 28:55 | 30.7 | 30.8 | 30.75 | -5 | 31.1 | 31.3 | 31.2 | 1092.17
84312 | 23:25 | 38:25 | 28:55 | 30.7 | 30.8 | 30.75 | -5 | 31.1 | 31.3 | 31.2 | 1092.326
84330 | 23:26 | 38:26 | 28:56 | 30.7 | 30.8 | 30.75 | -1.666667 | 31.1 | 31.3 | 31.2 | 1092.482
84348 | 23:26 | 38:26 | 28:56 | 30.7 | 30.8 | 30.75 | -1.666667 | 31.1 | 31.3 | 31.2 | 1092.638
84366 | 23:26 | 38:26 | 28:56 | 30.7 | 30.8 | 30.75 | 0 | 31.1 | 31.3 | 31.2 | 1092.794
84384 | 23:26 | 38:26 | 28:56 | 30.7 | 30.9 | 30.8 | 3.333333 | 31.1 | 31.3 | 31.2 | 1092.95
84402 | 23:27 | 38:27 | 28:57 | 30.8 | 30.9 | 30.85 | 3.333333 | 31.1 | 31.3 | 31.2 | 1093.106
84420 | 23:27 | 38:27 | 28:57 | 30.8 | 30.9 | 30.85 | 3.333333 | 31.1 | 31.3 | 31.2 | 1093.262
84438 | 23:27 | 38:27 | 28:57 | 30.8 | 30.9 | 30.85 | 3.333333 | 31.1 | 31.3 | 31.2 | 1093.418
84456 | 23:28 | 38:28 | 28:58 | 30.8 | 30.9 | 30.85 | 3.333333 | 31.1 | 31.3 | 31.2 | 1093.574
84474 | 23:28 | 38:28 | 28:58 | 30.8 | 31 | 30.9 | 5 | 31.1 | 31.3 | 31.2 | 1093.73
84492 | 23:28 | 38:28 | 28:58 | 30.8 | 31 | 30.9 | 3.333333 | 31.1 | 31.3 | 31.2 | 1093.886
84510 | 23:28 | 38:28 | 28:58 | 30.8 | 31 | 30.9 | 1.666667 | 31.1 | 31.3 | 31.2 | 1094.042
84528 | 23:29 | 38:29 | 28:59 | 30.8 | 31 | 30.9 | 1.666667 | 31.1 | 31.3 | 31.2 | 1094.198
84546 | 23:29 | 38:29 | 28:59 | 30.8 | 31 | 30.9 | 1.666667 | 31.1 | 31.3 | 31.2 | 1094.354
84564 | 23:29 | 38:29 | 28:59 | 30.8 | 31 | 30.9 | 1.666667 | 31.1 | 31.3 | 31.2 | 1094.51
84582 | 23:30 | 38:30 | 29:00 | 30.8 | 31 | 30.9 | 0 | 31.1 | 31.3 | 31.2 | 1094.666
84600 | 23:30 | 38:30 | 29:00 | 30.8 | 31 | 30.9 | 0 | 31.1 | 31.3 | 31.2 | 1094.822
84618 | 23:30 | 38:30 | 29:00 | 30.8 | 31 | 30.9 | 0 | 31.1 | 31.3 | 31.2 | 1094.978
84636 | 23:31 | 38:31 | 29:01 | 30.8 | 31 | 30.9 | 0 | 31.1 | 31.3 | 31.2 | 1095.134
84654 | 23:31 | 38:31 | 29:01 | 30.9 | 31 | 30.95 | 1.666667 | 31.1 | 31.3 | 31.2 | 1095.29
84672 | 23:31 | 38:31 | 29:01 | 30.8 | 31 | 30.9 | 0 | 31.1 | 31.3 | 31.2 | 1095.446
84690 | 23:31 | 38:31 | 29:01 | 30.8 | 31 | 30.9 | 0 | 31.1 | 31.3 | 31.2 | 1095.602
84708 | 23:32 | 38:32 | 29:02 | 30.8 | 31 | 30.9 | 0 | 31.1 | 31.3 | 31.2 | 1095.758
84726 | 23:32 | 38:32 | 29:02 | 30.8 | 31 | 30.9 | 0 | 31.1 | 31.3 | 31.2 | 1095.914
84744 | 23:32 | 38:32 | 29:02 | 30.8 | 31 | 30.9 | 0 | 31.1 | 31.3 | 31.2 | 1096.07
84762 | 23:33 | 38:33 | 29:03 | 30.8 | 31 | 30.9 | -1.666667 | 31.1 | 31.3 | 31.2 | 1096.226
84780 | 23:33 | 38:33 | 29:03 | 30.8 | 31 | 30.9 | 0 | 31.1 | 31.3 | 31.2 | 1096.382
84798 | 23:33 | 38:33 | 29:03 | 30.8 | 31 | 30.9 | 0 | 31.1 | 31.3 | 31.2 | 1096.538
84816 | 23:34 | 38:34 | 29:04 | 30.8 | 30.9 | 30.85 | -1.666667 | 31.1 | 31.3 | 31.2 | 1096.694
84834 | 23:34 | 38:34 | 29:04 | 30.8 | 31 | 30.9 | 0 | 31.1 | 31.3 | 31.2 | 1096.85
84852 | 23:34 | 38:34 | 29:04 | 30.8 | 31 | 30.9 | 0 | 31.1 | 31.3 | 31.2 | 1097.006
84870 | 23:34 | 38:34 | 29:04 | 30.8 | 31 | 30.9 | 0 | 31.1 | 31.3 | 31.2 | 1097.162
84888 | 23:35 | 38:35 | 29:05 | 30.8 | 30.9 | 30.85 | -1.666667 | 31.1 | 31.3 | 31.2 | 1097.318
84906 | 23:35 | 38:35 | 29:05 | 30.8 | 30.9 | 30.85 | -1.666667 | 31.1 | 31.3 | 31.2 | 1097.474
84924 | 23:35 | 38:35 | 29:05 | 30.7 | 30.9 | 30.8 | -1.666667 | 31.1 | 31.3 | 31.2 | 1097.63
84942 | 23:36 | 38:36 | 29:06 | 30.8 | 30.9 | 30.85 | -1.666667 | 31.1 | 31.3 | 31.2 | 1097.786
84960 | 23:36 | 38:36 | 29:06 | 30.7 | 30.9 | 30.8 | -3.333333 | 31.1 | 31.3 | 31.2 | 1097.942
84978 | 23:36 | 38:36 | 29:06 | 30.7 | 30.9 | 30.8 | -3.333333 | 31.1 | 31.3 | 31.2 | 1098.098
84996 | 23:37 | 38:37 | 29:07 | 30.5 | 30.9 | 30.7 | -5 | 31.1 | 31.3 | 31.2 | 1098.254
85014 | 23:37 | 38:37 | 29:07 | 30 | 30.7 | 30.35 | -16.66667 | 31.1 | 31.3 | 31.2 | 1098.41
85032 | 23:37 | 38:37 | 29:07 | [7 empty] | 1098.41
85050 | 23:38 | 38:38 | 29:08 | [7 empty] | 1098.41
85068 | 23:38 | 38:38 | 29:08 | [7 empty] | 1098.41
85086 | 23:38 | 38:38 | 29:08 | [7 empty] | 1098.41
85104 | 23:38 | 38:38 | 29:08 | [7 empty] | 1098.41
85122 | 23:39 | 38:39 | 29:09 | [7 empty] | 1098.41
85140 | 23:39 | 38:39 | 29:09 | [7 empty] | 1098.41
85158 | 23:39 | 38:39 | 29:09 | [7 empty] | 1098.41
85176 | 23:40 | 38:40 | 29:10 | [7 empty] | 1098.41
85194 | 23:40 | 38:40 | 29:10 | [7 empty] | 1098.41
85212 | 23:40 | 38:40 | 29:10 | [7 empty] | 1098.41
85230 | 23:40 | 38:40 | 29:10 | [7 empty] | 1098.41
85248 | 23:41 | 38:41 | 29:11 | [7 empty] | 1098.41
Note on Z27: Domenico Cecini: see Yahia - The maturity method

## drying
| 2017-03-28 | 2017-04-01 | 4
(9)2A | 71.21 | 69.919 | -1.813%
(9)3B | 78.1603 | 77.0204 | -1.458%

## T_target
25
25.0375
25.075
25.1125
25.15
25.1875
25.225
25.2625
25.3
25.3375
25.375
25.4125
25.45
25.4875
25.525
25.5625
25.6
25.6375
25.675
25.7125
25.75
25.7875
25.825
25.8625
25.9
25.9375
25.975
26.0125
26.05
26.0875
26.125
26.1625
26.2
26.2375
26.275
26.3125
26.35
26.3875
26.425
26.4625
26.5
26.5375
26.575
26.6125
26.65
26.6875
26.725
26.7625
26.8
26.8375
26.875
26.9125
26.95
26.9875
27.025
27.0625
27.1
27.1375
27.175
27.2125
27.25
27.2875
27.325
27.3625
27.4
27.4375
27.475
27.5125
27.55
27.5875
27.625
27.6625
27.7
27.7375
27.775
27.8125
27.85
27.8875
27.925
27.9625
28
28.0375
28.075
28.1125
28.15
28.1875
28.225
28.2625
28.3
28.3375
28.375
28.4125
28.45
28.4875
28.525
28.5625
28.6
28.6375
28.675
28.7125
28.75
28.7875
28.825
28.8625
28.9
28.9375
28.975
29.0125
29.05
29.0875
29.125
29.1625
29.2
29.2375
29.275
29.3125
29.35
29.3875
29.425
29.4625
29.5
29.5375
29.575
29.6125
29.65
29.6875
29.725
29.7625
29.8
29.8375
29.875
29.9125
29.95
29.9875
30.05524
30.12298
30.19073
30.25847
30.32621
30.39395
30.46169
30.52944
30.59718
30.66492
30.73266
30.8004
30.86815
30.93589
31.00363
31.07137
31.13911
31.20685
31.2746
31.34234
31.41008
31.47782
31.54556
31.61331
31.68105
31.74879
31.81653
31.88427
31.95202
32.01976
32.0875
32.15524
32.22298
32.29073
32.35847
32.42621
32.49395
32.56169
32.62944
32.69718
32.76492
32.83266
32.9004
32.96815
33.03589
33.10363
33.17137
33.23911
33.30685
33.3746
33.44234
33.51008
33.57782
33.64556
33.71331
33.78105
33.84879
33.91653
33.98427
34.05202
34.11976
34.1875
34.25524
34.32298
34.39073
34.45847
34.52621
34.59395
34.66169
34.72944
34.79718
34.86492
34.93266
35.0004
35.06815
35.13589
35.20363
35.27137
35.33911
35.40685
35.4746
35.54234
35.61008
35.67782
35.74556
35.81331
35.88105
35.94879
36.01653
36.08427
36.15202
36.21976
36.2875
36.35524
36.42298
36.49073
36.55847
36.62621
36.69395
36.76169
36.82944
36.89718
36.96492
37.03266
37.1004
37.16815
37.23589
37.30363
37.37137
37.43911
37.50685
37.5746
37.64234
37.71008
37.77782
37.84556
37.91331
37.98105
38.04879
38.11653
38.18427
38.25202
38.31976
38.3875
38.45524
38.52298
38.59073
38.65847
38.72621
38.79395
38.86169
38.92944
38.99718
39.06492
39.13266
39.2004
39.26815
39.33589
39.40363
39.47137
39.53911
39.60685
39.6746
39.74234
39.81008
39.87782
39.94556
40.01331
40.08105
40.14879
40.21653
40.28427
40.35202
40.41976
40.4875
40.55524
40.62298
40.69073
40.75847
40.82621
40.89395
40.96169
41.02944
41.09718
41.16492
41.23266
41.3004
41.36815
41.43589
41.50363
41.57137
41.63911
41.70685
41.7746
41.84234
41.91008
41.97782
42.04556
42.11331
42.18105
42.24879
42.31653
42.38427
42.45202
42.51976
42.5875
42.65524
42.72298
42.79073
42.85847
42.92621
42.99395
43.06169
43.12944
43.19718
43.26492
43.33266
43.4004
43.46815
43.53589
43.60363
43.67137
43.73911
43.80685
43.8746
43.94234
44.01008
44.07782
44.14556
44.21331
44.28105
44.34879
44.41653
44.48427
44.55202
44.61976
44.6875
44.75524
44.82298
44.89073
44.95847
45.02621
45.09395
45.16169
45.22944
45.29718
45.36492
45.43266
45.5004
45.56815
45.63589
45.70363
45.77137
45.83911
45.90685
45.9746
46.04234
46.11008
46.17782
46.24556
46.31331
46.38105
46.44879
46.51653
46.58427
46.65202
46.71976
46.7875
46.85524
46.92298
46.99073
47.05847
47.12621
47.19395
47.26169
47.32944
47.39718
47.46492
47.53266
47.6004
47.66815
47.73589
47.80363
47.87137
47.93911
48.00685
48.0746
48.14234
48.21008
48.27782
48.34556
48.41331
48.48105
48.54879
48.61653
48.68427
48.75202
48.81976
48.8875
48.95524
49.02298
49.09073
49.15847
49.22621
49.29395
49.36169
49.42944
49.49718
49.56492
49.63266
49.7004
49.76815
49.83589
49.90363
49.97137
50.03911
50.10685
50.1746
50.24234
50.31008
50.37782
50.44556
50.51331
50.58105
50.64879
50.71653
50.78427
50.85202
50.91976
50.9875
51.05524
51.12298
51.19073
51.25847
51.32621
51.39395
51.46169
51.52944
51.59718
51.66492
51.73266
51.8004
51.86815
51.93589
52.00363
52.07137
52.13911
52.20685
52.2746
52.34234
52.41008
52.47782
52.54556
52.61331
52.68105
52.74879
52.81653
52.88427
52.95202
53.01976
53.0875
53.15524
53.22298
53.29073
53.35847
53.42621
53.49395
53.56169
53.62944
53.69718
53.76492
53.83266
53.9004
53.96815
54.03589
54.10363
54.17137
54.23911
54.30685
54.3746
54.44234
54.51008
54.57782
54.64556
54.71331
54.78105
54.84879
54.91653
54.98427
55.05202
55.11976
55.1875
55.25524
55.32298
55.39073
55.45847
55.52621
55.59395
55.66169
55.72944
55.79718
55.86492
55.93266
56.0004
56.06815
56.13589
56.20363
56.27137
56.33911
56.40685
56.4746
56.54234
56.61008
56.67782
56.74556
56.81331
56.88105
56.94879
57.01653
57.08427
57.15202
57.21976
57.2875
57.35524
57.42298
57.49073
57.55847
57.62621
57.69395
57.76169
57.82944
57.89718
57.96492
58.03266
58.1004
58.16815
58.23589
58.30363
58.37137
58.43911
58.50685
58.5746
58.64234
58.71008
58.77782
58.84556
58.91331
58.98105
59.04879
59.11653
59.18427
59.25202
59.31976
59.3875
59.45524
59.52298
59.59073
59.65847
59.72621
59.79395
59.86169
59.92944
59.99718
60.06492
60.13266
60.2004
60.26815
60.33589
60.40363
60.47137
60.53911
60.60685
60.6746
60.74234
60.81008
60.87782
60.94556
61.01331
61.08105
61.14879
61.21653
61.28427
61.35202
61.41976
61.4875
61.55524
61.62298
61.69073
61.75847
61.82621
61.89395
61.96169
62.02944
62.09718
62.16492
62.23266
62.3004
62.36815
62.43589
62.50363
62.57137
62.63911
62.70685
62.7746
62.84234
62.91008
62.97782
63.04556
63.11331
63.18105
63.24879
63.31653
63.38427
63.45202
63.51976
63.5875
63.65524
63.72298
63.79073
63.85847
63.92621
63.99395
64.06169
64.12944
64.19718
64.26492
64.33266
64.4004
64.46815
64.53589
64.60363
64.67137
64.73911
64.80685
64.8746
64.94234
64.96805
64.99377
65.01948
65.0452
65.07091
65.09662
65.12234
65.14805
65.17377
65.19948
65.2252
65.25091
65.27662
65.30234
65.32805
65.35377
65.37948
65.4052
65.43091
65.45662
65.48234
65.50805
65.53377
65.55948
65.5852
65.61091
65.63662
65.66234
65.68805
65.71377
65.73948
65.7652
65.79091
65.81662
65.84234
65.86805
65.89377
65.91948
65.9452
65.97091
65.99662
66.02234
66.04805
66.07377
66.09948
66.1252
66.15091
66.17662
66.20234
66.22805
66.25377
66.27948
66.3052
66.33091
66.35662
66.38234
66.40805
66.43377
66.45948
66.4852
66.51091
66.53662
66.56234
66.58805
66.61377
66.63948
66.6652
66.69091
66.71662
66.74234
66.76805
66.79377
66.81948
66.8452
66.87091
66.89662
66.92234
66.94805
66.97377
66.99948
67.0252
67.05091
67.07662
67.10234
67.12805
67.15377
67.17948
67.2052
67.23091
67.25662
67.28234
67.30805
67.33377
67.35948
67.3852
67.41091
67.43662
67.46234
67.48805
67.51377
67.53948
67.5652
67.59091
67.61662
67.64234
67.66805
67.69377
67.71948
67.7452
67.77091
67.79662
67.82234
67.84805
67.87377
67.89948
67.9252
67.95091
67.95591
67.96091
67.96591
67.97091
67.97591
67.98091
67.98591
67.99091
67.99591
68.00091
68.00591
68.01091
68.01591
68.02091
68.02591
68.03091
68.03591
68.04091
68.04591
68.05091
68.05591
68.06091
68.06591
68.07091
68.07591
68.08091
68.08591
68.09091
68.09591
68.10091
68.10591
68.11091
68.11591
68.12091
68.12591
68.13091
68.13591
68.14091
68.14591
68.15091
68.15591
68.16091
68.16591
68.17091
68.17591
68.18091
68.18591
68.19091
68.19591
68.20091
68.20591
68.21091
68.21591
68.22091
68.22591
68.23091
68.23591
68.24091
68.24591
68.25091
68.25591
68.26091
68.26591
68.27091
68.27591
68.28091
68.28591
68.29091
68.29591
68.30091
68.30591
68.31091
68.31591
68.32091
68.32591
68.33091
68.33591
68.34091
68.34591
68.35091
68.35591
68.36091
68.36591
68.37091
68.37591
68.38091
68.38591
68.39091
68.39591
68.40091
68.40591
68.41091
68.41591
68.42091
68.42591
68.43091
68.43591
68.44091
68.44591
68.45091
68.45591
68.46091
68.46591
68.47091
68.47591
68.48091
68.48591
68.49091
68.49591
68.50091
68.50591
68.51091
68.51591
68.52091
68.52591
68.53091
68.53591
68.54091
68.54591
68.55091
68.55591
68.56091
68.56591
68.57091
68.57591
68.58091
68.58591
68.59091
68.59591
68.60091
68.60591
68.61091
68.61591
68.62091
68.62591
68.63091
68.63591
68.64091
68.64591
68.65091
68.65591
68.66091
68.66591
68.67091
68.67591
68.68091
68.68591
68.69091
68.69591
68.70091
68.70591
68.71091
68.71591
68.72091
68.72591
68.73091
68.73591
68.74091
68.74591
68.75091
68.75591
68.76091
68.76591
68.77091
68.77591
68.78091
68.78591
68.79091
68.79591
68.80091
68.80591
68.81091
68.81591
68.82091
68.82591
68.83091
68.83591
68.84091
68.84591
68.85091
68.85591
68.86091
68.86591
68.87091
68.87591
68.88091
68.88591
68.89091
68.89591
68.90091
68.90591
68.91091
68.91591
68.92091
68.92591
68.93091
68.93591
68.94091
68.94591
68.95091
68.95591
68.96091
68.96591
68.97091
68.97591
68.98091
68.98591
68.99091
68.99591
69.00091
69.00591
69.01091
69.01591
69.02091
69.02591
69.03091
69.03591
69.04091
69.04591
69.05091
69.05591
69.06091
69.06591
69.07091
69.07591
69.08091
69.08591
69.09091
69.09591
69.10091
69.10591
69.11091
69.11591
69.12091
69.12591
69.13091
69.13591
69.14091
69.14591
69.15091
69.15591
69.16091
69.16591
69.17091
69.17591
69.18091
69.18591
69.19091
69.19591
69.20091
69.20591
69.21091
69.21591
69.22091
69.22591
69.23091
69.23591
69.24091
69.24591
69.25091
69.25591
69.26091
69.26591
69.27091
69.27591
69.28091
69.28591
69.29091
69.29591
69.30091
69.30591
69.31091
69.31591
69.32091
69.32591
69.33091
69.33591
69.34091
69.34591
69.35091
69.35591
69.36091
69.36591
69.37091
69.37591
69.38091
69.38591
69.39091
69.39591
69.40091
69.40591
69.41091
69.41591
69.42091
69.42591
69.43091
69.43591
69.44091
69.44591
69.45091
69.45591
69.46091
69.46591
69.47091
69.47591
69.48091
69.48591
69.49091
69.49591
69.50091
69.50591
69.51091
69.51591
69.52091
69.52591
69.53091
69.53591
69.54091
69.54591
69.55091
69.55591
69.56091
69.56591
69.57091
69.57591
69.58091
69.58591
69.59091
69.59591
69.60091
69.60591
69.61091
69.61591
69.62091
69.62591
69.63091
69.63591
69.64091
69.64591
69.65091
69.65591
69.66091
69.66591
69.67091
69.67591
69.68091
69.68591
69.69091
69.69591
69.70091
69.70591
69.71091
69.71591
69.72091
69.72591
69.73091
69.73591
69.74091
69.74591
69.75091
69.75591
69.76091
69.76591
69.77091
69.77591
69.78091
69.78591
69.79091
69.79591
69.80091
69.80591
69.81091
69.81591
69.82091
69.82591
69.83091
69.83591
69.84091
69.84591
69.85091
69.85591
69.86091
69.86591
69.87091
69.87591
69.88091
69.88591
69.89091
69.89591
69.90091
69.90591
69.91091
69.91591
69.92091
69.92591
69.93091
69.93591
69.94091
69.94591
69.95091
69.95591
69.96091
69.96591
69.97091
69.97591
69.98091
69.98591
69.99091
69.99591
70.00091
70.00591
70.01091
70.01591
70.02091
70.02591
70.03091
70.03591
70.04091
70.04591
70.05091
70.05591
70.06091
70.06591
70.07091
70.07591
70.08091
70.08591
70.09091
70.09591
70.10091
70.10591
70.11091
70.11591
70.12091
70.12591
70.13091
70.13591
70.14091
70.14591
70.15091
70.15591
70.16091
70.16591
70.17091
70.17591
70.18091
70.18591
70.19091
70.19591
70.20091
70.20591
70.21091
70.21591
70.22091
70.22591
70.23091
70.23591
70.24091
70.24591
70.25091
70.25591
70.26091
70.26591
70.27091
70.27591
70.28091
70.28591
70.29091
70.29591
70.30091
70.30591
70.31091
70.31591
70.32091
70.32591
70.33091
70.33591
70.34091
70.34591
70.35091
70.35591
70.36091
70.36591
70.37091
70.37591
70.38091
70.38591
70.39091
70.39591
70.40091
70.40591
70.41091
70.41591
70.42091
70.42591
70.43091
70.43591
70.44091
70.44591
70.45091
70.45091
70.45091
70.45091
70.45091
70.45091
70.45091
70.45091
70.45091
70.45091
70.45091
70.45091
70.45091
70.45091
70.45091
70.45091
70.45091
70.45091
70.45091
70.45091
70.45091
70.45091
70.45091
70.45091
70.45091
70.45091
70.45091
70.45091
70.45091
70.45091
70.45091
70.45091
70.45091
70.45091
70.45091
70.45091
70.45091
70.45091
70.45091
70.45091
70.45091
70.45091
70.45091
70.45091
70.45091
70.45091
70.45091
70.45091
70.45091
70.45091
70.45091
70.45091
70.45091
70.45091
70.45091
70.45091
70.45091
70.45091
70.45091
70.45091
70.45091
70.45091
70.45091
70.45091
70.45091
70.45091
70.45091
70.45091
70.45091
70.45091
70.45091
70.45091
70.45091
70.45091
70.45091
70.45091
70.45091
70.45091
70.45091
70.45091
70.45091
70.45091
70.45091
70.45091
70.45091
70.45091
70.45091
70.45091
70.45091
70.45091
70.45091
70.45091
70.45091
70.45091
70.45091
70.45091
70.45091
70.45091
70.45091
70.45091
70.45091
70.44706
70.44322
70.43937
70.43553
70.43168
70.42783
70.42399
70.42014
70.41629
70.41245
70.4086
70.40476
70.40091
70.39706
70.39322
70.38937
70.38553
70.38168
70.37783
70.37399
70.37014
70.36629
70.36245
70.3586
70.35476
70.35091
70.34706
70.34322
70.33937
70.33553
70.33168
70.32783
70.32399
70.32014
70.31629
70.31245
70.3086
70.30476
70.30091
70.29706
70.29322
70.28937
70.28553
70.28168
70.27783
70.27399
70.27014
70.26629
70.26245
70.2586
70.25476
70.25091
70.24706
70.24322
70.23937
70.23553
70.23168
70.22783
70.22399
70.22014
70.21629
70.21245
70.2086
70.20476
70.20091
70.19706
70.19322
70.18937
70.18553
70.18168
70.17783
70.17399
70.17014
70.16629
70.16245
70.1586
70.15476
70.15091
70.14706
70.14322
70.13937
70.13553
70.13168
70.12783
70.12399
70.12014
70.11629
70.11245
70.1086
70.10476
70.10091
70.09706
70.09322
70.08937
70.08553
70.08168
70.07783
70.07399
70.07014
70.06629
70.06245
70.0586
70.05476
70.05091
70.04706
70.04322
70.03937
70.03553
70.03168
70.02783
70.02399
70.02014
70.01629
70.01245
70.0086
70.00476
70.00091
69.99706
69.99322
69.98937
69.98553
69.98168
69.97783
69.97399
69.97014
69.96629
69.96245
69.9586
69.95476
69.95091
69.94706
69.94322
69.93937
69.93553
69.93168
69.92783
69.92399
69.92014
69.91629
69.91245
69.9086
69.90476
69.90091
69.89706
69.89322
69.88937
69.88553
69.88168
69.87783
69.87399
69.87014
69.86629
69.86245
69.8586
69.85476
69.85091
69.84706
69.84322
69.83937
69.83553
69.83168
69.82783
69.82399
69.82014
69.81629
69.81245
69.8086
69.80476
69.80091
69.79706
69.79322
69.78937
69.78553
69.78168
69.77783
69.77399
69.77014
69.76629
69.76245
69.7586
69.75476
69.75091
69.74706
69.74322
69.73937
69.73553
69.73168
69.72783
69.72399
69.72014
69.71629
69.71245
69.7086
69.70476
69.70091
69.69706
69.69322
69.68937
69.68553
69.68168
69.67783
69.67399
69.67014
69.66629
69.66245
69.6586
69.65476
69.65091
69.64706
69.64322
69.63937
69.63553
69.63168
69.62783
69.62399
69.62014
69.61629
69.61245
69.6086
69.60476
69.60091
69.59706
69.59322
69.58937
69.58553
69.58168
69.57783
69.57399
69.57014
69.56629
69.56245
69.5586
69.55476
69.55091
69.54706
69.54322
69.53937
69.53553
69.53168
69.52783
69.52399
69.52014
69.51629
69.51245
69.5086
69.50476
69.50091
69.49706
69.49322
69.48937
69.48553
69.48168
69.47783
69.47399
69.47014
69.46629
69.46245
69.4586
69.45476
69.45091
69.44706
69.44322
69.43937
69.43553
69.43168
69.42783
69.42399
69.42014
69.41629
69.41245
69.4086
69.40476
69.40091
69.39706
69.39322
69.38937
69.38553
69.38168
69.37783
69.37399
69.37014
69.36629
69.36245
69.3586
69.35476
69.35091
69.34706
69.34322
69.33937
69.33553
69.33168
69.32783
69.32399
69.32014
69.31629
69.31245
69.3086
69.30476
69.30091
69.29706
69.29322
69.28937
69.28553
69.28168
69.27783
69.27399
69.27014
69.26629
69.26245
69.2586
69.25476
69.25091
69.24706
69.24322
69.23937
69.23553
69.23168
69.22783
69.22399
69.22014
69.21629
69.21245
69.2086
69.20476
69.20091
69.19706
69.19322
69.18937
69.18553
69.18168
69.17783
69.17399
69.17014
69.16629
69.16245
69.1586
69.15476
69.15091
69.14706
69.14322
69.13937
69.13553
69.13168
69.12783
69.12399
69.12014
69.11629
69.11245
69.1086
69.10476
69.10091
69.09706
69.09322
69.08937
69.08553
69.08168
69.07783
69.07399
69.07014
69.06629
69.06245
69.0586
69.05476
69.05091
69.04706
69.04322
69.03937
69.03553
69.03168
69.02783
69.02399
69.02014
69.01629
69.01245
69.0086
69.00476
69.00091
68.99706
68.99322
68.98937
68.98553
68.98168
68.97783
68.97399
68.97014
68.96629
68.96245
68.9586
68.95476
68.95091
68.94706
68.94322
68.93937
68.93553
68.93168
68.92783
68.92399
68.92014
68.91629
68.91245
68.9086
68.90476
68.90091
68.89706
68.89322
68.88937
68.88553
68.88168
68.87783
68.87399
68.87014
68.86629
68.86245
68.8586
68.85476
68.85091
68.84706
68.84322
68.83937
68.83553
68.83168
68.82783
68.82399
68.82014
68.81629
68.81245
68.8086
68.80476
68.80091
68.79706
68.79322
68.78937
68.78553
68.78168
68.77783
68.77399
68.77014
68.76629
68.76245
68.7586
68.75476
68.75091
68.74706
68.74322
68.73937
68.73553
68.73168
68.72783
68.72399
68.72014
68.71629
68.71245
68.7086
68.70476
68.70091
68.69706
68.69322
68.68937
68.68553
68.68168
68.67783
68.67399
68.67014
68.66629
68.66245
68.6586
68.65476
68.65091
68.64706
68.64322
68.63937
68.63553
68.63168
68.62783
68.62399
68.62014
68.61629
68.61245
68.6086
68.60476
68.60091
68.59706
68.59322
68.58937
68.58553
68.58168
68.57783
68.57399
68.57014
68.56629
68.56245
68.5586
68.55476
68.55091
68.54706
68.54322
68.53937
68.53553
68.53168
68.52783
68.52399
68.52014
68.51629
68.51245
68.5086
68.50476
68.50091
68.49706
68.49322
68.48937
68.48553
68.48168
68.47783
68.47399
68.47014
68.46629
68.46245
68.4586
68.45476
68.45091
68.44706
68.44322
68.43937
68.43553
68.43168
68.42783
68.42399
68.42014
68.41629
68.41245
68.4086
68.40476
68.40091
68.39706
68.39322
68.38937
68.38553
68.38168
68.37783
68.37399
68.37014
68.36629
68.36245
68.3586
68.35476
68.35091
68.34706
68.34322
68.33937
68.33553
68.33168
68.32783
68.32399
68.32014
68.31629
68.31245
68.3086
68.30476
68.30091
68.29706
68.29322
68.28937
68.28553
68.28168
68.27783
68.27399
68.27014
68.26629
68.26245
68.2586
68.25476
68.25091
68.24706
68.24322
68.23937
68.23553
68.23168
68.22783
68.22399
68.22014
68.21629
68.21245
68.2086
68.20476
68.20091
68.19706
68.19322
68.18937
68.18553
68.18168
68.17783
68.17399
68.17014
68.16629
68.16245
68.1586
68.15476
68.15091
68.14706
68.14322
68.13937
68.13553
68.13168
68.12783
68.12399
68.12014
68.11629
68.11245
68.1086
68.10476
68.10091
68.09706
68.09322
68.08937
68.08553
68.08168
68.07783
68.07399
68.07014
68.06629
68.06245
68.0586
68.05476
68.05091
68.04706
68.04322
68.03937
68.03553
68.03168
68.02783
68.02399
68.02014
68.01629
68.01245