## Mastersizer 2000 measurements
Sample Name | SOP Name | Particle refractive index | Dispersant name | Dispersant refractive index | D [3, 2] - Surface weighted mean | D [4, 3] - Volume weighted mean | d (0.1) | d (0.5) | d (0.9) | Result Between User Sizes (Sizes in um) | [100 empty] | Result source | Measurement date and time
[10 empty] | 0.01 | 0.011482 | 0.013183 | 0.015136 | 0.017378 | 0.019953 | 0.022909 | 0.026303 | 0.0302 | 0.034674 | 0.039811 | 0.045709 | 0.052481 | 0.060256 | 0.069183 | 0.079433 | 0.091201 | 0.104713 | 0.120226 | 0.138038 | 0.158489 | 0.18197 | 0.20893 | 0.239883 | 0.275423 | 0.316228 | 0.363078 | 0.416869 | 0.47863 | 0.549541 | 0.630957 | 0.724436 | 0.831764 | 0.954993 | 1.096478 | 1.258925 | 1.44544 | 1.659587 | 1.905461 | 2.187762 | 2.511886 | 2.884031 | 3.311311 | 3.801894 | 4.365158 | 5.011872 | 5.754399 | 6.606934 | 7.585776 | 8.709636 | 10 | 11.481536 | 13.182567 | 15.135612 | 17.378008 | 19.952623 | 22.908677 | 26.30268 | 30.199517 | 34.673685 | 39.810717 | 45.708819 | 52.480746 | 60.255959 | 69.183097 | 79.432823 | 91.201084 | 104.712855 | 120.226443 | 138.038426 | 158.489319 | 181.970086 | 208.929613 | 239.883292 | 275.42287 | 316.227766 | 363.078055 | 416.869383 | 478.630092 | 549.540874 | 630.957344 | 724.43596 | 831.763771 | 954.992586 | 1096.478196 | 1258.925412 | 1445.439771 | 1659.586907 | 1905.460718 | 2187.761624 | 2511.886432 | 2884.031503 | 3311.311215 | 3801.893963 | 4365.158322 | 5011.872336 | 5754.399373 | 6606.93448 | 7585.77575 | 8709.6359 | 10000
Experiment 1 | Glycine | 1.46 | Propan-2-ol | 1.39 | 107.532 | 470.259 | 43.579 | 336.504 | 1116.624 |  | 0 | 0 | 0 | 0 | 0 | 0 | 0 | 0 | 0 | 0 | 0 | 0 | 0 | 0 | 0 | 0 | 0 | 0 | 0 | 0 | 0 | 0 | 0 | 0 | 0 | 0 | 0 | 0 | 0 | 0 | 0 | 0 | 0 | 0 | 0 | 0 | 0 | 0 | 0 | 0 | 0 | 0 | 0 | 0 | 0 | 0 | 0.024938 | 0.138112 | 0.22266 | 0.301066 | 0.386602 | 0.47385 | 0.565801 | 0.659698 | 0.75667 | 0.855367 | 0.960067 | 1.074718 | 1.208745 | 1.37023 | 1.567297 | 1.801884 | 2.066926 | 2.346253 | 2.61007 | 2.828832 | 2.97172 | 3.028138 | 3.005648 | 2.932992 | 2.851603 | 2.797198 | 2.799501 | 2.87989 | 3.054009 | 3.333634 | 3.704445 | 4.142503 | 4.58967 | 4.979243 | 5.230042 | 5.272148 | 5.060198 | 4.589663 | 3.895449 | 3.054821 | 2.160949 | 1.175441 | 0.271309 | 0 | 0 | 0 | 0 | 0 | 0 | 0 | 0 | 0 | 0 | 0 | Measurement | 2016-04-21 14:57
Experiment 1 | Glycine | 1.46 | Propan-2-ol | 1.39 | 100.643 | 437.39 | 40.389 | 302.2 | 1050.441 |  | 0 | 0 | 0 | 0 | 0 | 0 | 0 | 0 | 0 | 0 | 0 | 0 | 0 | 0 | 0 | 0 | 0 | 0 | 0 | 0 | 0 | 0 | 0 | 0 | 0 | 0 | 0 | 0 | 0 | 0 | 0 | 0 | 0 | 0 | 0 | 0 | 0 | 0 | 0 | 0 | 0 | 0 | 0 | 0 | 0 | 0 | 0.027612 | 0.152853 | 0.245865 | 0.332219 | 0.426199 | 0.521704 | 0.621911 | 0.723784 | 0.828585 | 0.934945 | 1.047523 | 1.170527 | 1.313892 | 1.485857 | 1.694429 | 1.940702 | 2.215906 | 2.501469 | 2.764837 | 2.974277 | 3.098763 | 3.129776 | 3.080823 | 2.987593 | 2.899243 | 2.855673 | 2.885709 | 3.005282 | 3.219019 | 3.527045 | 3.901484 | 4.307618 | 4.681681 | 4.958242 | 5.068634 | 4.964014 | 4.625882 | 4.074697 | 3.36042 | 2.563917 | 1.774351 | 0.910144 | 0.194895 | 0 | 0 | 0 | 0 | 0 | 0 | 0 | 0 | 0 | 0 | 0 | Measurement | 2016-04-21 14:58
Experiment 1 | Glycine | 1.46 | Propan-2-ol | 1.39 | 98.519 | 426.746 | 39.626 | 288.292 | 1032.243 |  | 0 | 0 | 0 | 0 | 0 | 0 | 0 | 0 | 0 | 0 | 0 | 0 | 0 | 0 | 0 | 0 | 0 | 0 | 0 | 0 | 0 | 0 | 0 | 0 | 0 | 0 | 0 | 0 | 0 | 0 | 0 | 0 | 0 | 0 | 0 | 0 | 0 | 0 | 0 | 0 | 0 | 0 | 0 | 0 | 0 | 0 | 0.029312 | 0.162046 | 0.258761 | 0.348061 | 0.444398 | 0.541371 | 0.642173 | 0.743793 | 0.847649 | 0.952719 | 1.064029 | 1.186246 | 1.329776 | 1.503257 | 1.714936 | 1.965911 | 2.247142 | 2.539662 | 2.810394 | 3.027336 | 3.159133 | 3.197299 | 3.155097 | 3.068171 | 2.985137 | 2.945325 | 2.976203 | 3.092193 | 3.296043 | 3.585334 | 3.930895 | 4.2979 | 4.626523 | 4.857485 | 4.930228 | 4.801848 | 4.456048 | 3.911656 | 3.215198 | 2.444139 | 1.682422 | 0.848927 | 0.177822 | 0 | 0 | 0 | 0 | 0 | 0 | 0 | 0 | 0 | 0 | 0 | Measurement | 2016-04-21 14:59
Experiment 1 - Average | Glycine | 1.46 | Propan-2-ol | 1.39 | 102.089 | 444.798 | 41.132 | 308.105 | 1067.709 |  | 0 | 0 | 0 | 0 | 0 | 0 | 0 | 0 | 0 | 0 | 0 | 0 | 0 | 0 | 0 | 0 | 0 | 0 | 0 | 0 | 0 | 0 | 0 | 0 | 0 | 0 | 0 | 0 | 0 | 0 | 0 | 0 | 0 | 0 | 0 | 0 | 0 | 0 | 0 | 0 | 0 | 0 | 0 | 0 | 0 | 0 | 0.027287 | 0.151004 | 0.242429 | 0.327115 | 0.419066 | 0.512308 | 0.609962 | 0.709092 | 0.810968 | 0.914344 | 1.023873 | 1.143831 | 1.284138 | 1.453115 | 1.658887 | 1.902832 | 2.176658 | 2.462461 | 2.728434 | 2.943482 | 3.076538 | 3.118404 | 3.080523 | 2.996252 | 2.911994 | 2.866065 | 2.887138 | 2.992455 | 3.18969 | 3.482004 | 3.845608 | 4.24934 | 4.632624 | 4.931657 | 5.076302 | 5.01267 | 4.714043 | 4.192006 | 3.490356 | 2.687626 | 1.872574 | 0.97817 | 0.214676 | 0 | 0 | 0 | 0 | 0 | 0 | 0 | 0 | 0 | 0 | 0 | Averaged | 2016-04-21 14:57
Experiment 2 | Glycine | 1.46 | Propan-2-ol | 1.39 | 341.094 | 764.657 | 207.496 | 723.149 | 1364.991 |  | 0 | 0 | 0 | 0 | 0 | 0 | 0 | 0 | 0 | 0 | 0 | 0 | 0 | 0 | 0 | 0 | 0 | 0 | 0 | 0 | 0 | 0 | 0 | 0 | 0 | 0 | 0 | 0 | 0 | 0 | 0 | 0 | 0 | 0 | 0 | 0 | 0 | 0 | 0 | 0 | 0 | 0 | 0 | 0 | 0 | 0 | 0 | 0 | 0 | 0.077934 | 0.090973 | 0.109343 | 0.125304 | 0.138892 | 0.147856 | 0.151551 | 0.15002 | 0.145113 | 0.140594 | 0.142253 | 0.157241 | 0.193 | 0.255814 | 0.34919 | 0.470593 | 0.614369 | 0.767049 | 0.918574 | 1.055524 | 1.177437 | 1.287169 | 1.40788 | 1.571411 | 1.836372 | 2.261077 | 2.916501 | 3.824665 | 4.983682 | 6.29531 | 7.617519 | 8.737528 | 9.445676 | 9.572243 | 9.045116 | 7.908131 | 6.323931 | 4.524834 | 2.484402 | 0.577927 | 0 | 0 | 0 | 0 | 0 | 0 | 0 | 0 | 0 | 0 | 0 | Measurement | 2016-04-21 15:13
Experiment 2 | Glycine | 1.46 | Propan-2-ol | 1.39 | 345.85 | 771.792 | 214.468 | 731.434 | 1368.254 |  | 0 | 0 | 0 | 0 | 0 | 0 | 0 | 0 | 0 | 0 | 0 | 0 | 0 | 0 | 0 | 0 | 0 | 0 | 0 | 0 | 0 | 0 | 0 | 0 | 0 | 0 | 0 | 0 | 0 | 0 | 0 | 0 | 0 | 0 | 0 | 0 | 0 | 0 | 0 | 0 | 0 | 0 | 0 | 0 | 0 | 0 | 0 | 0 | 0 | 0.078262 | 0.090843 | 0.108734 | 0.124044 | 0.136994 | 0.145299 | 0.148479 | 0.146673 | 0.141849 | 0.137853 | 0.140471 | 0.156751 | 0.1939 | 0.257801 | 0.3514 | 0.471421 | 0.611289 | 0.75669 | 0.896658 | 1.017677 | 1.119164 | 1.205678 | 1.301915 | 1.443891 | 1.694239 | 2.116971 | 2.787918 | 3.73119 | 4.943259 | 6.31791 | 7.702465 | 8.8721 | 9.608961 | 9.740371 | 9.196879 | 8.028963 | 6.4083 | 4.575672 | 2.50818 | 0.582885 | 0 | 0 | 0 | 0 | 0 | 0 | 0 | 0 | 0 | 0 | 0 | Measurement | 2016-04-21 15:14
Experiment 2 | Glycine | 1.46 | Propan-2-ol | 1.39 | 342.72 | 769.826 | 213.565 | 729.543 | 1365.906 |  | 0 | 0 | 0 | 0 | 0 | 0 | 0 | 0 | 0 | 0 | 0 | 0 | 0 | 0 | 0 | 0 | 0 | 0 | 0 | 0 | 0 | 0 | 0 | 0 | 0 | 0 | 0 | 0 | 0 | 0 | 0 | 0 | 0 | 0 | 0 | 0 | 0 | 0 | 0 | 0 | 0 | 0 | 0 | 0 | 0 | 0 | 0 | 0 | 0 | 0.080568 | 0.093161 | 0.11143 | 0.127227 | 0.140865 | 0.149976 | 0.154005 | 0.152977 | 0.148698 | 0.144813 | 0.146882 | 0.161739 | 0.196446 | 0.256905 | 0.346317 | 0.462073 | 0.598533 | 0.742595 | 0.884343 | 1.010794 | 1.121301 | 1.218985 | 1.32672 | 1.477569 | 1.732003 | 2.152636 | 2.815708 | 3.747739 | 4.948494 | 6.315023 | 7.695808 | 8.864576 | 9.600051 | 9.726579 | 9.174536 | 7.997479 | 6.371706 | 4.540761 | 2.485053 | 0.576924 | 0 | 0 | 0 | 0 | 0 | 0 | 0 | 0 | 0 | 0 | 0 | Measurement | 2016-04-21 15:15
Experiment 2 - Average | Glycine | 1.46 | Propan-2-ol | 1.39 | 343.21 | 768.759 | 211.74 | 728.074 | 1366.39 |  | 0 | 0 | 0 | 0 | 0 | 0 | 0 | 0 | 0 | 0 | 0 | 0 | 0 | 0 | 0 | 0 | 0 | 0 | 0 | 0 | 0 | 0 | 0 | 0 | 0 | 0 | 0 | 0 | 0 | 0 | 0 | 0 | 0 | 0 | 0 | 0 | 0 | 0 | 0 | 0 | 0 | 0 | 0 | 0 | 0 | 0 | 0 | 0 | 0 | 0.078921 | 0.091659 | 0.109836 | 0.125525 | 0.138917 | 0.14771 | 0.151345 | 0.14989 | 0.14522 | 0.141087 | 0.143202 | 0.158577 | 0.194449 | 0.25684 | 0.348969 | 0.468029 | 0.608064 | 0.755445 | 0.899858 | 1.027999 | 1.139301 | 1.237277 | 1.345505 | 1.497623 | 1.754205 | 2.176895 | 2.840043 | 3.767865 | 4.958479 | 6.309414 | 7.671931 | 8.824735 | 9.551563 | 9.679731 | 9.138843 | 7.978191 | 6.367979 | 4.547089 | 2.492545 | 0.579245 | 0 | 0 | 0 | 0 | 0 | 0 | 0 | 0 | 0 | 0 | 0 | Averaged | 2016-04-21 15:13
Experiment 3 | Glycine | 1.46 | Propan-2-ol | 1.39 | 545.138 | 837.65 | 310.359 | 801.138 | 1410.294 |  | 0 | 0 | 0 | 0 | 0 | 0 | 0 | 0 | 0 | 0 | 0 | 0 | 0 | 0 | 0 | 0 | 0 | 0 | 0 | 0 | 0 | 0 | 0 | 0 | 0 | 0 | 0 | 0 | 0 | 0 | 0 | 0 | 0 | 0 | 0 | 0 | 0 | 0 | 0 | 0 | 0 | 0 | 0 | 0 | 0 | 0 | 0 | 0 | 0 | 0 | 0 | 0 | 0 | 0 | 0 | 0 | 0 | 0 | 0 | 0 | 0 | 0.05979 | 0.097734 | 0.163593 | 0.273553 | 0.411125 | 0.571106 | 0.735858 | 0.882813 | 0.996814 | 1.065678 | 1.099628 | 1.132492 | 1.234966 | 1.503529 | 2.055407 | 2.968103 | 4.281573 | 5.908422 | 7.680696 | 9.312104 | 10.494375 | 10.954721 | 10.547899 | 9.30415 | 7.439137 | 5.284784 | 2.875477 | 0.664472 | 0 | 0 | 0 | 0 | 0 | 0 | 0 | 0 | 0 | 0 | 0 | Measurement | 2016-04-21 14:33
Experiment 3 | Glycine | 1.46 | Propan-2-ol | 1.39 | 478.388 | 825.854 | 285.81 | 789.661 | 1406.785 |  | 0 | 0 | 0 | 0 | 0 | 0 | 0 | 0 | 0 | 0 | 0 | 0 | 0 | 0 | 0 | 0 | 0 | 0 | 0 | 0 | 0 | 0 | 0 | 0 | 0 | 0 | 0 | 0 | 0 | 0 | 0 | 0 | 0 | 0 | 0 | 0 | 0 | 0 | 0 | 0 | 0 | 0 | 0 | 0 | 0 | 0 | 0 | 0 | 0 | 0 | 0 | 0 | 0 | 0.045547 | 0.082325 | 0.08927 | 0.088617 | 0.085123 | 0.075051 | 0.065448 | 0.062739 | 0.075631 | 0.113028 | 0.182082 | 0.284637 | 0.418216 | 0.570487 | 0.728671 | 0.872273 | 0.990231 | 1.073675 | 1.135217 | 1.20612 | 1.351514 | 1.655792 | 2.224106 | 3.123256 | 4.388788 | 5.938046 | 7.614655 | 9.150559 | 10.256475 | 10.676396 | 10.275145 | 9.081196 | 7.292415 | 5.212854 | 2.852721 | 0.661695 | 0 | 0 | 0 | 0 | 0 | 0 | 0 | 0 | 0 | 0 | 0 | Measurement | 2016-04-21 14:34
Experiment 3 | Glycine | 1.46 | Propan-2-ol | 1.39 | 542.882 | 837.218 | 314.113 | 800.041 | 1409.341 |  | 0 | 0 | 0 | 0 | 0 | 0 | 0 | 0 | 0 | 0 | 0 | 0 | 0 | 0 | 0 | 0 | 0 | 0 | 0 | 0 | 0 | 0 | 0 | 0 | 0 | 0 | 0 | 0 | 0 | 0 | 0 | 0 | 0 | 0 | 0 | 0 | 0 | 0 | 0 | 0 | 0 | 0 | 0 | 0 | 0 | 0 | 0 | 0 | 0 | 0 | 0 | 0 | 0 | 0 | 0 | 0 | 0 | 0 | 0 | 0 | 0 | 0.068438 | 0.108033 | 0.177671 | 0.293088 | 0.435837 | 0.598073 | 0.75919 | 0.894711 | 0.98924 | 1.034166 | 1.044947 | 1.063127 | 1.164796 | 1.448419 | 2.028753 | 2.976244 | 4.322845 | 5.972883 | 7.75323 | 9.375617 | 10.533952 | 10.962175 | 10.526008 | 9.266588 | 7.404236 | 5.264606 | 2.869204 | 0.663923 | 0 | 0 | 0 | 0 | 0 | 0 | 0 | 0 | 0 | 0 | 0 | Measurement | 2016-04-21 14:34
Experiment 3 - Average | Glycine | 1.46 | Propan-2-ol | 1.39 | 520.222 | 833.574 | 303.007 | 796.991 | 1408.817 |  | 0 | 0 | 0 | 0 | 0 | 0 | 0 | 0 | 0 | 0 | 0 | 0 | 0 | 0 | 0 | 0 | 0 | 0 | 0 | 0 | 0 | 0 | 0 | 0 | 0 | 0 | 0 | 0 | 0 | 0 | 0 | 0 | 0 | 0 | 0 | 0 | 0 | 0 | 0 | 0 | 0 | 0 | 0 | 0 | 0 | 0 | 0 | 0 | 0 | 0 | 0 | 0 | 0 | 0.015022 | 0.028174 | 0.028764 | 0.03009 | 0.028164 | 0.025229 | 0.021407 | 0.021911 | 0.067167 | 0.105543 | 0.175698 | 0.28312 | 0.421961 | 0.579811 | 0.741263 | 0.883259 | 0.992097 | 1.057839 | 1.093264 | 1.133913 | 1.250425 | 1.535913 | 2.102755 | 3.022535 | 4.331068 | 5.939784 | 7.68286 | 9.279427 | 10.428268 | 10.86443 | 10.449684 | 9.217312 | 7.378596 | 5.254081 | 2.865801 | 0.663363 | 0 | 0 | 0 | 0 | 0 | 0 | 0 | 0 | 0 | 0 | 0 | Averaged | 2016-04-21 14:33
Experiment 6 (MSMPR 2) | Glycine | 1.46 | Propan-2-ol | 1.39 | 132.271 | 529.34 | 61.589 | 454.596 | 1134.803 |  | 0 | 0 | 0 | 0 | 0 | 0 | 0 | 0 | 0 | 0 | 0 | 0 | 0 | 0 | 0 | 0 | 0 | 0 | 0 | 0 | 0 | 0 | 0 | 0 | 0 | 0 | 0 | 0 | 0 | 0 | 0 | 0 | 0 | 0 | 0 | 0 | 0 | 0 | 0 | 0 | 0 | 0 | 0 | 0 | 0 | 0.019225 | 0.085169 | 0.168349 | 0.236668 | 0.304077 | 0.36368 | 0.413786 | 0.455468 | 0.487305 | 0.51172 | 0.533105 | 0.559456 | 0.601002 | 0.671728 | 0.784463 | 0.949621 | 1.169234 | 1.433282 | 1.720172 | 1.993234 | 2.216499 | 2.355262 | 2.399903 | 2.365673 | 2.295479 | 2.250233 | 2.288883 | 2.455737 | 2.783889 | 3.27364 | 3.915546 | 4.643893 | 5.385884 | 6.028172 | 6.471542 | 6.628811 | 6.457494 | 5.964249 | 5.206236 | 4.266371 | 3.24955 | 2.245686 | 1.14656 | 0.244067 | 0 | 0 | 0 | 0 | 0 | 0 | 0 | 0 | 0 | 0 | 0 | Measurement | 2016-04-25 15:06
Experiment 6 (MSMPR 2) | Glycine | 1.46 | Propan-2-ol | 1.39 | 131.428 | 531.548 | 61.129 | 457.366 | 1137.573 |  | 0 | 0 | 0 | 0 | 0 | 0 | 0 | 0 | 0 | 0 | 0 | 0 | 0 | 0 | 0 | 0 | 0 | 0 | 0 | 0 | 0 | 0 | 0 | 0 | 0 | 0 | 0 | 0 | 0 | 0 | 0 | 0 | 0 | 0 | 0 | 0 | 0 | 0 | 0 | 0 | 0 | 0 | 0 | 0 | 0 | 0.020685 | 0.090849 | 0.175496 | 0.244812 | 0.312734 | 0.372428 | 0.42242 | 0.463937 | 0.495685 | 0.520158 | 0.541681 | 0.568055 | 0.609184 | 0.678611 | 0.788721 | 0.949523 | 1.162816 | 1.418593 | 1.695548 | 1.95782 | 2.170429 | 2.300186 | 2.338764 | 2.302788 | 2.236009 | 2.1995 | 2.251996 | 2.436098 | 2.783319 | 3.291022 | 3.947724 | 4.685474 | 5.430595 | 6.069959 | 6.506026 | 6.65431 | 6.475076 | 5.977045 | 5.218248 | 4.280728 | 3.266789 | 2.265764 | 1.169753 | 0.252642 | 0 | 0 | 0 | 0 | 0 | 0 | 0 | 0 | 0 | 0 | 0 | Measurement | 2016-04-25 15:07
Experiment 6 (MSMPR 2) | Glycine | 1.46 | Propan-2-ol | 1.39 | 126.865 | 523.049 | 58.809 | 445.638 | 1130.137 |  | 0 | 0 | 0 | 0 | 0 | 0 | 0 | 0 | 0 | 0 | 0 | 0 | 0 | 0 | 0 | 0 | 0 | 0 | 0 | 0 | 0 | 0 | 0 | 0 | 0 | 0 | 0 | 0 | 0 | 0 | 0 | 0 | 0 | 0 | 0 | 0 | 0 | 0 | 0 | 0 | 0 | 0 | 0 | 0 | 0 | 0.023306 | 0.100988 | 0.188052 | 0.25972 | 0.329621 | 0.390856 | 0.441956 | 0.484224 | 0.516404 | 0.54116 | 0.563133 | 0.590549 | 0.633801 | 0.706993 | 0.822884 | 0.991625 | 1.214697 | 1.481219 | 1.768579 | 2.039138 | 2.256318 | 2.385737 | 2.418907 | 2.373602 | 2.295304 | 2.247465 | 2.289724 | 2.464661 | 2.80159 | 3.295553 | 3.932662 | 4.644927 | 5.360297 | 5.970128 | 6.381657 | 6.515009 | 6.332897 | 5.843839 | 5.10295 | 4.187919 | 3.196776 | 2.218203 | 1.14683 | 0.248139 | 0 | 0 | 0 | 0 | 0 | 0 | 0 | 0 | 0 | 0 | 0 | Measurement | 2016-04-25 15:08
Experiment 6 (MSMPR 2) - Average | Glycine | 1.46 | Propan-2-ol | 1.39 | 130.144 | 527.979 | 60.49 | 452.575 | 1134.196 |  | 0 | 0 | 0 | 0 | 0 | 0 | 0 | 0 | 0 | 0 | 0 | 0 | 0 | 0 | 0 | 0 | 0 | 0 | 0 | 0 | 0 | 0 | 0 | 0 | 0 | 0 | 0 | 0 | 0 | 0 | 0 | 0 | 0 | 0 | 0 | 0 | 0 | 0 | 0 | 0 | 0 | 0 | 0 | 0 | 0 | 0.021072 | 0.092335 | 0.177299 | 0.247067 | 0.315477 | 0.375655 | 0.426054 | 0.467876 | 0.499798 | 0.524346 | 0.545973 | 0.572686 | 0.614663 | 0.685777 | 0.798689 | 0.96359 | 1.182249 | 1.444364 | 1.7281 | 1.996731 | 2.214415 | 2.347062 | 2.385858 | 2.347354 | 2.275597 | 2.232399 | 2.276868 | 2.452165 | 2.789599 | 3.286738 | 3.931977 | 4.658098 | 5.392259 | 6.022753 | 6.453075 | 6.599377 | 6.421822 | 5.928378 | 5.175811 | 4.245006 | 3.237705 | 2.243218 | 1.154381 | 0.248283 | 0 | 0 | 0 | 0 | 0 | 0 | 0 | 0 | 0 | 0 | 0 | Averaged | 2016-04-25 15:06
Experiment 6 (Bottom of MSMPR 2) | Glycine | 1.46 | Propan-2-ol | 1.39 | 172.669 | 604.453 | 78.966 | 550.149 | 1213.467 |  | 0 | 0 | 0 | 0 | 0 | 0 | 0 | 0 | 0 | 0 | 0 | 0 | 0 | 0 | 0 | 0 | 0 | 0 | 0 | 0 | 0 | 0 | 0 | 0 | 0 | 0 | 0 | 0 | 0 | 0 | 0 | 0 | 0 | 0 | 0 | 0 | 0 | 0 | 0 | 0 | 0 | 0 | 0 | 0 | 0 | 0 | 0.018722 | 0.102744 | 0.157235 | 0.203019 | 0.246024 | 0.281785 | 0.311017 | 0.333128 | 0.350053 | 0.365842 | 0.38741 | 0.423577 | 0.486157 | 0.585805 | 0.730919 | 0.922411 | 1.150458 | 1.394886 | 1.622249 | 1.799524 | 1.895692 | 1.902085 | 1.834969 | 1.736233 | 1.669208 | 1.698191 | 1.878512 | 2.257437 | 2.846637 | 3.646897 | 4.589559 | 5.594237 | 6.522178 | 7.244926 | 7.636706 | 7.621532 | 7.182508 | 6.371986 | 5.287099 | 4.062211 | 2.833489 | 1.486803 | 0.327939 | 0 | 0 | 0 | 0 | 0 | 0 | 0 | 0 | 0 | 0 | 0 | Measurement | 2016-04-25 15:20
Experiment 6 (Bottom of MSMPR 2) | Glycine | 1.46 | Propan-2-ol | 1.39 | 168.32 | 609.153 | 77.074 | 556.671 | 1220.088 |  | 0 | 0 | 0 | 0 | 0 | 0 | 0 | 0 | 0 | 0 | 0 | 0 | 0 | 0 | 0 | 0 | 0 | 0 | 0 | 0 | 0 | 0 | 0 | 0 | 0 | 0 | 0 | 0 | 0 | 0 | 0 | 0 | 0 | 0 | 0 | 0 | 0 | 0 | 0 | 0 | 0 | 0 | 0 | 0 | 0 | 0 | 0.021918 | 0.119413 | 0.175485 | 0.222951 | 0.266912 | 0.303146 | 0.332547 | 0.35464 | 0.371489 | 0.38722 | 0.408728 | 0.444728 | 0.50683 | 0.605374 | 0.748321 | 0.936055 | 1.15818 | 1.393976 | 1.609814 | 1.772689 | 1.852525 | 1.841683 | 1.758578 | 1.646713 | 1.571464 | 1.597869 | 1.781327 | 2.168345 | 2.769323 | 3.584498 | 4.544675 | 5.569893 | 6.521132 | 7.26931 | 7.686502 | 7.693827 | 7.270942 | 6.4672 | 5.378262 | 4.139375 | 2.889968 | 1.519902 | 0.336271 | 0 | 0 | 0 | 0 | 0 | 0 | 0 | 0 | 0 | 0 | 0 | Measurement | 2016-04-25 15:21
Experiment 6 (Bottom of MSMPR 2) | Glycine | 1.46 | Propan-2-ol | 1.39 | 156.261 | 587.839 | 72.53 | 533.092 | 1187.686 |  | 0 | 0 | 0 | 0 | 0 | 0 | 0 | 0 | 0 | 0 | 0 | 0 | 0 | 0 | 0 | 0 | 0 | 0 | 0 | 0 | 0 | 0 | 0 | 0 | 0 | 0 | 0 | 0 | 0 | 0 | 0 | 0 | 0 | 0 | 0 | 0 | 0 | 0 | 0 | 0 | 0 | 0 | 0 | 0 | 0 | 0.013156 | 0.080901 | 0.134833 | 0.197873 | 0.248325 | 0.294497 | 0.332531 | 0.363576 | 0.387194 | 0.405606 | 0.423019 | 0.446474 | 0.484772 | 0.549617 | 0.651249 | 0.797331 | 0.987645 | 1.210916 | 1.445445 | 1.656875 | 1.812064 | 1.882101 | 1.861634 | 1.772985 | 1.663973 | 1.603641 | 1.659241 | 1.883592 | 2.318519 | 2.963793 | 3.80877 | 4.772065 | 5.765397 | 6.647823 | 7.295159 | 7.593344 | 7.482245 | 6.962626 | 6.101731 | 5.00457 | 3.805804 | 2.62206 | 1.32625 | 0.278778 | 0 | 0 | 0 | 0 | 0 | 0 | 0 | 0 | 0 | 0 | 0 | Measurement | 2016-04-25 15:22
Experiment 6 (Bottom of MSMPR 2) - Average | Glycine | 1.46 | Propan-2-ol | 1.39 | 165.453 | 600.482 | 76.153 | 546.55 | 1207.166 |  | 0 | 0 | 0 | 0 | 0 | 0 | 0 | 0 | 0 | 0 | 0 | 0 | 0 | 0 | 0 | 0 | 0 | 0 | 0 | 0 | 0 | 0 | 0 | 0 | 0 | 0 | 0 | 0 | 0 | 0 | 0 | 0 | 0 | 0 | 0 | 0 | 0 | 0 | 0 | 0 | 0 | 0 | 0 | 0 | 0 | 0 | 0.044899 | 0.118997 | 0.176864 | 0.224765 | 0.269145 | 0.30582 | 0.335713 | 0.358321 | 0.375716 | 0.392027 | 0.414204 | 0.451025 | 0.514201 | 0.614143 | 0.758857 | 0.948704 | 1.173185 | 1.411435 | 1.629646 | 1.794759 | 1.876773 | 1.868467 | 1.788844 | 1.682306 | 1.614771 | 1.651767 | 1.84781 | 2.2481 | 2.859918 | 3.680055 | 4.635433 | 5.643176 | 6.563711 | 7.269798 | 7.638851 | 7.599202 | 7.138692 | 6.313639 | 5.22331 | 4.002463 | 2.781839 | 1.444318 | 0.314329 | 0 | 0 | 0 | 0 | 0 | 0 | 0 | 0 | 0 | 0 | 0 | Averaged | 2016-04-25 15:20
Experiment 6 (MSMPR 1) | Glycine | 1.46 | Propan-2-ol | 1.39 | 364.718 | 805.246 | 309.159 | 757.947 | 1389.893 |  | 0 | 0 | 0 | 0 | 0 | 0 | 0 | 0 | 0 | 0 | 0 | 0 | 0 | 0 | 0 | 0 | 0 | 0 | 0 | 0 | 0 | 0 | 0 | 0 | 0 | 0 | 0 | 0 | 0 | 0 | 0 | 0 | 0 | 0 | 0 | 0 | 0 | 0 | 0 | 0 | 0 | 0 | 0 | 0 | 0 | 0 | 0 | 0.008461 | 0.077517 | 0.08851 | 0.101776 | 0.111343 | 0.118415 | 0.121577 | 0.121374 | 0.118354 | 0.114231 | 0.111834 | 0.115198 | 0.129038 | 0.158046 | 0.20549 | 0.27178 | 0.353551 | 0.441471 | 0.52358 | 0.584291 | 0.613156 | 0.606892 | 0.5768 | 0.553095 | 0.585057 | 0.736925 | 1.08809 | 1.698251 | 2.623448 | 3.841215 | 5.301327 | 6.849858 | 8.31174 | 9.466669 | 10.129504 | 10.17387 | 9.570523 | 8.381949 | 6.757058 | 4.897694 | 2.722551 | 0.63849 | 0 | 0 | 0 | 0 | 0 | 0 | 0 | 0 | 0 | 0 | 0 | Measurement | 2016-04-25 15:27
Experiment 6 (MSMPR 1) | Glycine | 1.46 | Propan-2-ol | 1.39 | 266.203 | 763.589 | 212.063 | 719.747 | 1357.15 |  | 0 | 0 | 0 | 0 | 0 | 0 | 0 | 0 | 0 | 0 | 0 | 0 | 0 | 0 | 0 | 0 | 0 | 0 | 0 | 0 | 0 | 0 | 0 | 0 | 0 | 0 | 0 | 0 | 0 | 0 | 0 | 0 | 0 | 0 | 0 | 0 | 0 | 0 | 0 | 0 | 0 | 0 | 0 | 0 | 0 | 0.016 | 0.074335 | 0.097416 | 0.12354 | 0.143983 | 0.160846 | 0.173776 | 0.183425 | 0.189502 | 0.192388 | 0.193143 | 0.193864 | 0.19787 | 0.209897 | 0.235116 | 0.278462 | 0.342822 | 0.427441 | 0.527158 | 0.630081 | 0.721968 | 0.78541 | 0.809762 | 0.793504 | 0.751078 | 0.717133 | 0.744214 | 0.898179 | 1.256943 | 1.875027 | 2.799947 | 3.998248 | 5.408658 | 6.871018 | 8.210089 | 9.216327 | 9.723273 | 9.63001 | 8.933945 | 7.718463 | 6.143889 | 4.404313 | 2.42997 | 0.567567 | 0 | 0 | 0 | 0 | 0 | 0 | 0 | 0 | 0 | 0 | 0 | Measurement | 2016-04-25 15:27
Experiment 6 (MSMPR 1) | Glycine | 1.46 | Propan-2-ol | 1.39 | 222.96 | 729.188 | 147.943 | 685.636 | 1325.98 |  | 0 | 0 | 0 | 0 | 0 | 0 | 0 | 0 | 0 | 0 | 0 | 0 | 0 | 0 | 0 | 0 | 0 | 0 | 0 | 0 | 0 | 0 | 0 | 0 | 0 | 0 | 0 | 0 | 0 | 0 | 0 | 0 | 0 | 0 | 0 | 0 | 0 | 0 | 0 | 0 | 0 | 0 | 0 | 0 | 0 | 0.02655 | 0.104477 | 0.139221 | 0.168533 | 0.193231 | 0.212404 | 0.226875 | 0.237899 | 0.24542 | 0.250157 | 0.253368 | 0.257416 | 0.265848 | 0.283758 | 0.31647 | 0.368914 | 0.443566 | 0.538776 | 0.648136 | 0.758177 | 0.853435 | 0.915944 | 0.935839 | 0.914038 | 0.868532 | 0.837955 | 0.8778 | 1.053622 | 1.440293 | 2.084179 | 3.022612 | 4.209955 | 5.574395 | 6.950881 | 8.166031 | 9.023325 | 9.376953 | 9.152163 | 8.371807 | 7.136971 | 5.614303 | 3.985706 | 2.185294 | 0.50877 | 0 | 0 | 0 | 0 | 0 | 0 | 0 | 0 | 0 | 0 | 0 | Measurement | 2016-04-25 15:28
Experiment 6 (MSMPR 1) - Average | Glycine | 1.46 | Propan-2-ol | 1.39 | 273.137 | 766.008 | 222.511 | 721.494 | 1358.909 |  | 0 | 0 | 0 | 0 | 0 | 0 | 0 | 0 | 0 | 0 | 0 | 0 | 0 | 0 | 0 | 0 | 0 | 0 | 0 | 0 | 0 | 0 | 0 | 0 | 0 | 0 | 0 | 0 | 0 | 0 | 0 | 0 | 0 | 0 | 0 | 0 | 0 | 0 | 0 | 0 | 0 | 0 | 0 | 0 | 0 | 0.013478 | 0.060762 | 0.080221 | 0.124435 | 0.141695 | 0.158269 | 0.170776 | 0.179858 | 0.185522 | 0.187965 | 0.188291 | 0.188503 | 0.191851 | 0.202951 | 0.226875 | 0.268474 | 0.330626 | 0.412666 | 0.509615 | 0.60991 | 0.699661 | 0.761881 | 0.786253 | 0.771478 | 0.732137 | 0.702728 | 0.73569 | 0.896242 | 1.261775 | 1.885819 | 2.815336 | 4.016472 | 5.428126 | 6.890586 | 8.229287 | 9.23544 | 9.743243 | 9.652015 | 8.958759 | 7.745795 | 6.17175 | 4.429238 | 2.445938 | 0.571609 | 0 | 0 | 0 | 0 | 0 | 0 | 0 | 0 | 0 | 0 | 0 | Averaged | 2016-04-25 15:27