## test3_low_vis_pre_shear_right
SegIndex | τ in Pa | η in Pas | T in °C | t in s | t_seg in s
2¦1 | 0 | 0 | 23.00088 | 16.593 | 1.01 | 0.9900988
2¦2 | 79.98473 | 458.2731 | 23.00076 | 17.583 | 2 | 0.5 | ϔ
2¦3 | 123.7878 | 73.17692 | 23.00073 | 18.583 | 3 | 0.3333333
2¦4 | 126.1535 | 49.15313 | 23.00076 | 19.583 | 4 | 0.25
2¦5 | 128.9849 | 37.98144 | 23.00057 | 20.583 | 5 | 0.2
2¦6 | 129.6469 | 30.50305 | 23.00045 | 21.583 | 6 | 0.1666667
2¦7 | 133.3071 | 26.45934 | 23.00033 | 22.583 | 7 | 0.1428571
2¦8 | 133.233 | 22.47993 | 23.00033 | 23.583 | 8 | 0.125
2¦9 | 136.1568 | 20.08234 | 23.00036 | 24.583 | 9 | 0.1111111
2¦10 | 137.5401 | 18.25537 | 23.00051 | 25.583 | 10 | 0.1
2¦11 | 137.9456 | 16.47723 | 23.00073 | 26.583 | 11 | 0.09090909
2¦12 | 139.373 | 15.13329 | 23.00088 | 27.583 | 12 | 0.08333333
2¦13 | 140.7028 | 13.97671 | 23.00097 | 28.583 | 13 | 0.07692308
2¦14 | 142.0143 | 13.03003 | 23.00106 | 29.583 | 14 | 0.07142857
2¦15 | 143.2468 | 12.19718 | 23.00118 | 30.583 | 15 | 0.06666667
2¦16 | 144.4011 | 11.4175 | 23.00109 | 31.583 | 16 | 0.0625
2¦17 | 144.5403 | 10.71735 | 23.00112 | 32.583 | 17 | 0.05882353
2¦18 | 146.196 | 10.25239 | 23.00125 | 33.583 | 18 | 0.05555556
2¦19 | 146.7918 | 9.680884 | 23.00128 | 34.583 | 19 | 0.05263158
2¦20 | 148.1133 | 9.267085 | 23.00134 | 35.583 | 20 | 0.05
2¦21 | 148.8958 | 8.874359 | 23.00125 | 36.583 | 21 | 0.04761905
2¦22 | 149.0591 | 8.430623 | 23.00118 | 37.583 | 22 | 0.04545455
2¦23 | 149.5412 | 8.065115 | 23.00109 | 38.583 | 23 | 0.04347826
2¦24 | 150.6248 | 7.770306 | 23.00103 | 39.583 | 24 | 0.04166667
2¦25 | 151.4305 | 7.488018 | 23.00103 | 40.583 | 25 | 0.04
2¦26 | 151.9621 | 7.216305 | 23.001 | 41.583 | 26 | 0.03846154
2¦27 | 152.8764 | 7.011905 | 23.00088 | 42.583 | 27 | 0.03703704
2¦28 | 153.9783 | 6.79036 | 23.00079 | 43.583 | 28 | 0.03571429
2¦29 | 154.4961 | 6.545329 | 23.00067 | 44.583 | 29 | 0.03448276
2¦30 | 154.9306 | 6.370593 | 23.00057 | 45.583 | 30 | 0.03333333
2¦31 | 155.5318 | 6.159119 | 23.00057 | 46.583 | 31 | 0.03225806
2¦32 | 156.4363 | 6.010945 | 23.00054 | 47.583 | 32 | 0.03125
2¦33 | 156.4657 | 5.824975 | 23.00051 | 48.583 | 33 | 0.03030303
2¦34 | 157.1956 | 5.668221 | 23.00042 | 49.583 | 34 | 0.02941176
2¦35 | 157.9139 | 5.51506 | 23.00042 | 50.583 | 35 | 0.02857143
2¦36 | 158.1828 | 5.369583 | 23.0003 | 51.583 | 36 | 0.02777778
2¦37 | 159.0284 | 5.249742 | 23.0003 | 52.583 | 37 | 0.02702703
2¦38 | 159.4801 | 5.128102 | 23.00048 | 53.583 | 38 | 0.02631579
2¦39 | 159.9494 | 5.012906 | 23.00067 | 54.583 | 39 | 0.02564103
2¦40 | 160.5875 | 4.897229 | 23.00079 | 55.583 | 40 | 0.025
2¦41 | 160.834 | 4.786251 | 23.00094 | 56.583 | 41 | 0.02439024
2¦42 | 161.5422 | 4.688124 | 23.00103 | 57.583 | 42 | 0.02380952
2¦43 | 161.7587 | 4.583521 | 23.00109 | 58.583 | 43 | 0.02325581
2¦44 | 162.3335 | 4.487973 | 23.00125 | 59.583 | 44 | 0.02272727
2¦45 | 162.7472 | 4.402087 | 23.00143 | 60.583 | 45 | 0.02222222
2¦46 | 163.311 | 4.32278 | 23.00149 | 61.583 | 46 | 0.02173913
2¦47 | 163.7959 | 4.241934 | 23.00143 | 62.583 | 47 | 0.0212766
2¦48 | 164.222 | 4.161781 | 23.00128 | 63.583 | 48 | 0.02083333
2¦49 | 164.5879 | 4.084147 | 23.00103 | 64.583 | 49 | 0.02040816
2¦50 | 164.749 | 4.001485 | 23.00079 | 65.583 | 50 | 0.02
2¦51 | 165.0414 | 3.922237 | 23.00057 | 66.583 | 51 | 0.01960784
2¦52 | 165.7275 | 3.866539 | 23.00048 | 67.583 | 52 | 0.01923077
2¦53 | 165.7836 | 3.7917 | 23.0003 | 68.583 | 53 | 0.01886792
2¦54 | 166.4129 | 3.735967 | 23.00024 | 69.583 | 54 | 0.01851852
2¦55 | 166.5893 | 3.668354 | 23.00027 | 70.583 | 55 | 0.01818182
2¦56 | 167.3366 | 3.622923 | 23.00033 | 71.583 | 56 | 0.01785714
2¦57 | 167.4354 | 3.559411 | 23.00045 | 72.583 | 57 | 0.01754386
2¦58 | 167.6798 | 3.499216 | 23.00051 | 73.583 | 58 | 0.01724138
2¦59 | 168.2559 | 3.450084 | 23.00079 | 74.583 | 59 | 0.01694915
2¦60 | 168.3916 | 3.395777 | 23.00094 | 75.583 | 60 | 0.01666667
2¦61 | 168.7965 | 3.34815 | 23.00103 | 76.583 | 61 | 0.01639344
2¦62 | 169.2176 | 3.302097 | 23.00103 | 77.583 | 62 | 0.01612903
2¦63 | 169.2752 | 3.247602 | 23.001 | 78.583 | 63 | 0.01587302
2¦64 | 169.7026 | 3.203463 | 23.00094 | 79.583 | 64 | 0.015625
2¦65 | 170.1311 | 3.164155 | 23.00091 | 80.583 | 65 | 0.01538462
2¦66 | 170.2214 | 3.115903 | 23.00088 | 81.583 | 66 | 0.01515152
2¦67 | 170.6306 | 3.074876 | 23.00088 | 82.583 | 67 | 0.01492537
2¦68 | 171.1821 | 3.042297 | 23.00085 | 83.583 | 68 | 0.01470588
2¦69 | 171.3234 | 2.998878 | 23.00079 | 84.583 | 69 | 0.01449275
2¦70 | 171.3788 | 2.955479 | 23.00073 | 85.583 | 70 | 0.01428571
2¦71 | 171.8069 | 2.919729 | 23.00057 | 86.583 | 71 | 0.01408451
2¦72 | 172.3203125 | 2.887969 | 23.00045 | 87.583 | 72 | 0.01388889
2¦73 | 172.3284 | 2.849426 | 23.0003 | 88.583 | 73 | 0.01369863
2¦74 | 172.5752 | 2.813694 | 23.00027 | 89.583 | 74 | 0.01351351
2¦75 | 173.0214 | 2.780195 | 23.00027 | 90.583 | 75 | 0.01333333
2¦76 | 173.3963 | 2.75196 | 23.00039 | 91.583 | 76 | 0.01315789
2¦77 | 173.6405 | 2.718354 | 23.00057 | 92.583 | 77 | 0.01298701
2¦78 | 173.8135 | 2.687173 | 23.0007 | 93.583 | 78 | 0.01282051
2¦79 | 173.9531 | 2.652926 | 23.00067 | 94.583 | 79 | 0.01265823
2¦80 | 174.2482 | 2.6236 | 23.00048 | 95.583 | 80 | 0.0125
2¦81 | 174.8566 | 2.601486 | 23.00042 | 96.583 | 81 | 0.01234568
2¦82 | 175.1955 | 2.574926 | 23.0006 | 97.583 | 82 | 0.01219512
2¦83 | 175.3435 | 2.545895 | 23.00085 | 98.583 | 83 | 0.01204819
2¦84 | 175.6325 | 2.518686 | 23.00106 | 99.583 | 84 | 0.01190476
2¦85 | 175.582 | 2.487596 | 23.00128 | 100.583 | 85 | 0.01176471
2¦86 | 175.6224 | 2.45799 | 23.00146 | 101.583 | 86 | 0.01162791
2¦87 | 176.0271 | 2.4363 | 23.00161 | 102.583 | 87 | 0.01149425
2¦88 | 176.0653 | 2.407316 | 23.00176 | 103.583 | 88 | 0.01136364
2¦89 | 176.4339 | 2.386218 | 23.00192 | 104.583 | 89 | 0.01123596
2¦90 | 176.6496 | 2.360784 | 23.00195 | 105.583 | 90 | 0.01111111
2¦91 | 176.8119 | 2.337793 | 23.00201 | 106.583 | 91 | 0.01098901
2¦92 | 177.2444 | 2.318216 | 23.00192 | 107.583 | 92 | 0.01086957
2¦93 | 177.4146 | 2.294579 | 23.00176 | 108.583 | 93 | 0.01075269
2¦94 | 177.7018 | 2.272902 | 23.00158 | 109.583 | 94 | 0.0106383
2¦95 | 177.8956 | 2.251475 | 23.00152 | 110.583 | 95 | 0.01052632
2¦96 | 178.074 | 2.230787 | 23.00152 | 111.583 | 96 | 0.01041667
2¦97 | 178.4653 | 2.212441 | 23.0014 | 112.583 | 97 | 0.01030928
2¦98 | 178.6356 | 2.190754 | 23.00125 | 113.583 | 98 | 0.01020408
2¦99 | 178.695 | 2.169764 | 23.00109 | 114.583 | 99 | 0.01010101
2¦100 | 178.94 | 2.151095 | 23.001 | 115.583 | 100 | 0.01
2¦101 | 179.0696 | 2.130582 | 23.00091 | 116.583 | 101 | 0.00990099
2¦102 | 179.4772 | 2.114556 | 23.00091 | 117.583 | 102 | 0.009803922
2¦103 | 179.4795 | 2.09438 | 23.00091 | 118.583 | 103 | 0.009708738
2¦104 | 179.7686 | 2.076874 | 23.00094 | 119.583 | 104 | 0.009615385
2¦105 | 180.1338 | 2.060477 | 23.00085 | 120.583 | 105 | 0.00952381
2¦106 | 180.0504 | 2.040272 | 23.00073 | 121.583 | 106 | 0.009433962
2¦107 | 180.2501 | 2.023112 | 23.00067 | 122.583 | 107 | 0.009345794
2¦108 | 180.6908 | 2.009399 | 23.00063 | 123.583 | 108 | 0.009259259
2¦109 | 180.7949 | 1.992471 | 23.00067 | 124.583 | 109 | 0.009174312
2¦110 | 181.0307 | 1.976361 | 23.00076 | 125.583 | 110 | 0.009090909
2¦111 | 181.2232 | 1.96068 | 23.00085 | 126.583 | 111 | 0.009009009
2¦112 | 181.5789 | 1.947297 | 23.00085 | 127.583 | 112 | 0.008928571
2¦113 | 181.8976 | 1.932639 | 23.00085 | 128.593 | 113.01 | 0.008848774
2¦114 | 182.1279 | 1.917274 | 23.00079 | 129.593 | 114.01 | 0.00877116
2¦115 | 182.3104 | 1.903171 | 23.00082 | 130.593 | 115.01 | 0.008694896
2¦116 | 182.4417 | 1.888447 | 23.00082 | 131.593 | 116.01 | 0.008619946
2¦117 | 182.6897 | 1.874547 | 23.00076 | 132.593 | 117.01 | 0.008546278
2¦118 | 183.0497 | 1.861982 | 23.0007 | 133.593 | 118.01 | 0.008473858
2¦119 | 183.27 | 1.8484 | 23.00063 | 134.593 | 119.01 | 0.008402655
2¦120 | 183.4526 | 1.834687 | 23.00063 | 135.593 | 120.01 | 0.008332639