## Run03_with_preshear_rwd
SegIndex | τ in Pa | η in mPas | T in °C | t in s | t_seg in s
2¦1 | 0 | 0 | 23.00085 | 16.558 | 1.01
2¦2 | 0 | 0 | 23.00079 | 17.548 | 2
2¦3 | 0.04814682 | 14.2489 | 23.0007 | 18.548 | 3
2¦4 | 0.2541985 | 50.25743 | 23.00063 | 19.548 | 4
2¦5 | 0.2342062 | 34.55326 | 23.00076 | 20.548 | 5
2¦6 | 0.1183922 | 13.98941 | 23.00076 | 21.548 | 6
2¦7 | 0.390927 | 38.47617 | 23.00076 | 22.548 | 7
2¦8 | 0.2492966 | 21.03467 | 23.00067 | 23.548 | 8
2¦9 | 0.317449 | 23.42177 | 23.0007 | 24.548 | 9
2¦10 | 0.5481941 | 35.97075 | 23.0007 | 25.548 | 10
2¦11 | 0.5005437 | 29.57144 | 23.00073 | 26.548 | 11
2¦12 | 0.4528941 | 24.31303 | 23.00088 | 27.548 | 12
2¦13 | 0.4782817 | 23.53621 | 23.00106 | 28.548 | 13
2¦14 | 0.5635466 | 25.59644 | 23.00121 | 29.548 | 14
2¦15 | 0.7120132 | 30.02911 | 23.00128 | 30.548 | 15
2¦16 | 0.7094746 | 27.91812 | 23.00128 | 31.548 | 16
2¦17 | 0.6306062 | 23.26457 | 23.00128 | 32.548 | 17
2¦18 | 0.7785358 | 27.03503 | 23.00118 | 33.548 | 18
2¦19 | 0.7494857 | 24.57632 | 23.00112 | 34.548 | 19
2¦20 | 0.8430798 | 26.19599 | 23.00097 | 35.548 | 20
2¦21 | 0.8600968 | 25.38684 | 23.00103 | 36.548 | 21
2¦22 | 0.9346226 | 26.26696 | 23.00109 | 37.557 | 22.009
2¦23 | 1.014495 | 27.21829 | 23.00109 | 38.557 | 23.009
2¦24 | 1.038858 | 26.65811 | 23.00118 | 39.557 | 24.009
2¦25 | 1.054819 | 25.94108 | 23.00121 | 40.557 | 25.009
2¦26 | 1.064898 | 25.14304 | 23.00125 | 41.557 | 26.009
2¦27 | 1.153622 | 26.19188 | 23.00128 | 42.557 | 27.009
2¦28 | 1.172944 | 25.63977 | 23.00134 | 43.557 | 28.009
2¦29 | 1.209181 | 25.48853 | 23.00128 | 44.557 | 29.009
2¦30 | 1.207129 | 24.56612 | 23.00128 | 45.557 | 30.009
2¦31 | 1.309057 | 25.75606 | 23.00121 | 46.557 | 31.009
2¦32 | 1.324463 | 25.21471 | 23.00112 | 47.557 | 32.009
2¦33 | 1.394544 | 25.71993 | 23.00088 | 48.557 | 33.009
2¦34 | 1.414359 | 25.29517 | 23.00076 | 49.557 | 34.009
2¦35 | 1.491487 | 25.8915 | 23.00073 | 50.557 | 35.009
2¦36 | 1.499606 | 25.288 | 23.00079 | 51.557 | 36.009
2¦37 | 1.580284 | 25.90863 | 23.00085 | 52.557 | 37.009
2¦38 | 1.605514 | 25.60925 | 23.00094 | 53.557 | 38.009
2¦39 | 1.607398 | 24.96392 | 23.00097 | 54.557 | 39.009
2¦40 | 1.647117 | 24.92536 | 23.00079 | 55.557 | 40.009
2¦41 | 1.711759 | 25.25626 | 23.00079 | 56.557 | 41.009
2¦42 | 1.761881 | 25.36096 | 23.00073 | 57.557 | 42.009
2¦43 | 1.744063 | 24.50733 | 23.00079 | 58.557 | 43.009
2¦44 | 1.831334 | 25.13581 | 23.00088 | 59.557 | 44.009
2¦45 | 1.864206 | 25.00383 | 23.00103 | 60.557 | 45.009
2¦46 | 1.927456 | 25.28041 | 23.00121 | 61.557 | 46.009
2¦47 | 1.995035 | 25.59544 | 23.00118 | 62.557 | 47.009
2¦48 | 2.037996 | 25.59022 | 23.00109 | 63.557 | 48.009
2¦49 | 2.087232 | 25.66289 | 23.00103 | 64.557 | 49.009
2¦50 | 2.099644 | 25.28763 | 23.00097 | 65.557 | 50.009
2¦51 | 2.132735 | 25.17289 | 23.00085 | 66.557 | 51.009
2¦52 | 2.180174 | 25.22754 | 23.00079 | 67.557 | 52.009
2¦53 | 2.204096 | 25.01827 | 23.0006 | 68.557 | 53.009
2¦54 | 2.26613 | 25.23259 | 23.00057 | 69.557 | 54.009
2¦55 | 2.314564 | 25.29537 | 23.00057 | 70.557 | 55.009
2¦56 | 2.346133 | 25.17348 | 23.0006 | 71.557 | 56.009
2¦57 | 2.429792 | 25.60562 | 23.00063 | 72.557 | 57.009
2¦58 | 2.412455 | 24.97794 | 23.00076 | 73.557 | 58.009
2¦59 | 2.504296 | 25.48049 | 23.00082 | 74.557 | 59.009
2¦60 | 2.532036 | 25.32913 | 23.00079 | 75.557 | 60.009