## Dataset except XPS
SURFACE PHYSICAL CHARACTERISTICS
| a-MEM/L-glut |  | % oxide |  |  |  |  | Roughness |  |  |  | Ra |  | Rsm
| Contact angle, ° | Oxide thickness, nm | TiO2 | Ti2O3 | Nb2O5 | Nb2O3 | SnxOx | Ra, um | SD, um | Rsm, um | SD, um | max | min | max | min
c.p. Ti | 40 ± 3 | 4.8 | 88.4 | 11.6 | 0 | 0 | 0 | 0.293 | 0.021 | 33.3 | 0.2 | 0.314 | 0.272 | 33.5 | 33.1
Ti-40Nb | 46 ± 2 | 3.6 | 45 | 8.5 | 35.3 | 11.2 | 0 | 0.271 | 0.015 | 34.1 | 0 | 0.286 | 0.256 | 34.1 | 34.1
Ti-10Sn | 57 ± 3 | 5.4 | 76 | 16.8 | 0 | 0 | 7.2 | 0.2495 | 0.0145 | 32.4 | 0.7 | 0.264 | 0.235 | 33.1 | 31.7
Ti-10Nb-5Sn | 32 ± 3 | 4.1 | 74 | 7 | 12.9 | 3.7 | 2.5 | 0.265 | 0 | 43.5 | 4 | 0.265 | 0.265 | 47.5 | 39.5
[11 empty] | max | 0.314 | 0.235 | 47.5 | 31.7
EDX data |  | Ti-40Nb - Cell | [7 empty] | An example displayed from alloy Ti-10Sn:
|  |  | % | % | % | % | % | % |  |  |  | EDX-point analysis - WITH CELLS | [6 empty] | EDX-point analysis - WITH NO CELLS
|  | Titanium | 53.2 | 56.4 | 54.2 | 55.3 | 56.4 | 55.2
|  | Niobium | 46.8 | 43.6 | 45.8 | 44.7 | 43.6 | 44.8
Ti-40Nb - No Cell
|  | Titanium | 53.2 | 53.8 | 50.6 | 52.3 | 52.2 | 51.4
|  | Niobium | 46.8 | 46.8 | 49.4 | 47.7 | 47.8 | 48.6
Ti-10Sn - Cell
|  | Titanium | 90.5 | 89.9 | 89.9 | 90.2 | 90.2 | 89.9
|  | Tin | 9.5 | 10.1 | 10.1 | 9.8 | 9.8 | 10.1
Ti-10Sn - No Cell
|  | Titanium | 89.4 | 89.5 | 89.6 | 89.6 | 89.6 | 89.4
|  | Tin | 10.6 | 10.5 | 10.4 | 10.4 | 10.4 | 10.6
Ti10Nb-5Sn - Cell
|  | Titanium | 84.4 | 85.4 | 85.1 | 84.7 | 86.2 | 84.6
|  | Niobium | 10.7 | 9.8 | 10.1 | 10.6 | 8.8 | 10.4
|  | Tin | 4.9 | 4.8 | 4.9 | 4.8 | 4.9 | 5
Ti-10Sn-5Sn - No Cell
|  | Titanium | 84.8 | 84.7 | 85 | 83.4 | 85.1 | 84.6
|  | Niobium | 10.3 | 10.3 | 10 | 12 | 9.9 | 10.5
|  | Tin | 4.9 | 5 | 5 | 4.5 | 5 | 4.9
SURFACE ZETA POTENTIAL
| No soaking in Alpha-MEM |  |  | Average | SD | 24 hr soaking in Alpha-MEM |  |  | Average | SD | 24 hr soaking in Alpha-MEM |  |  | Average | SD
Pure Ti | -16.6 | -15.5 | -14.3 | -15.5 | 1.2 | -19.9 | -18.1 | -22.3 | -20.1 | 2.1 | -18 | -19 | -21.5 | -19.5 | 1.8
Ti-40Nb | -13.5 | -12.3 | -11.5 | -12.4 | 1 | -15.6 | -19.3 | -16.8 | -17.2 | 1.9 | -17.5 | -15.7 | -18.6 | -17.3 | 1.5
Ti-10Sn | -12.9 | -11.9 | -12.3 | -12.4 | 0.5 | -16.7 | -15.5 | -17.8 | -16.7 | 1.2 | -14.5 | -17.6 | -16.8 | -16.3 | 1.6
Ti-10Nb-5Sn | -11.7 | -11.4 | -10.6 | -11.2 | 0.6 | -11.5 | -12 | -12.3 | -11.9 | 0.4 | -11.6 | -11.8 | -9.1 | -10.8 | 1.5
Pure Nb | -12.8 | -14.1 | -14.5 | -13.8 | 0.9 | -14.7 | -15 | -14.8 | -14.8 | 0.2 | -14.9 | -15.1 | -14.7 | -14.9 | 0.2
Pure Sn | -8.2 | -8.9 | -7.5 | -8.2 | 0.7 | -11.9 | -12.5 | -12.9 | -12.4 | 0.5 | -13.5 | -13.1 | -12.1 | -12.9 | 0.7
|  |  |  | 4 h | [5 empty] | Day 2 | [7 empty] | Day 4 | [5 empty] | Day 6 |  |  |  |  | Day 8 |  |  | Day 10 |  |  | Day 12
Presto Blue Data (F.I) |  | Ti | 11699.5 | 11152 | 12031 |  |  | 20356 | 20036 | 20241.5 | 20061.5 | 18708.5 | 18684 |  |  | 30400.5 | 34185.5 | 32927 | 26615 | 26193 |  | 41032 | 54968 | 53781.5 | 43004.5 | 38258.5 | 51354 | 60509.5 | 54500.5 | 57875.5 | 63174.5 | 54691.5 | 53882.5 | 66728 | 69452 | 75052.5
|  | Ti-40Nb | 11986 | 10236.5 | 10523 |  |  | 21445 | 18259 | 19584 | 19286.5 | 18703.5 | 16958 |  |  | 31388.5 | 27945.5 | 30253 | 29093 | 25598 | 21902 | 44712 | 45651.5 | 48108.5 | 45718 | 38840.5 | 37316 | 61201 | 52507 | 48003 | 61963 | 46775 | 53267.5 | 63380 | 61166 | 70917.5
|  | Ti-10Sn | 11170 | 11443.5 | 9382.5 |  |  | 16628 | 17581.5 | 19692.5 | 17218 | 18478.5 | 18103.5 |  |  | 28992 | 29157 | 29316.5 | 20048.5 | 27037 | 20490 | 41170 | 47586.5 | 47841.5 | 34796 | 45993 | 34146.5 | 45999 | 56241 | 50128.5 | 53388.5 | 57279.5 | 46996 | 56787 | 68535.5 | 66555.5
|  | Ti-10Nb-5Sn | 11067.5 | 11439 | 11884 | 11770.5 |  | 16167.5 | 19863.5 | 17294 | 17862.5 | 18810.5 | 20062 |  |  | 23491 | 27576.5 | 26523 | 24264.5 | 25529.5 | 25903 | 38427 | 42849 | 42888.5 | 39955.5 | 42549 | 28645 | 50817.5 | 57225 | 34567.5 | 53488 | 61409 | 38634.5 | 52029 | 72166 | 64199.5
|  |  |  | Ti |  |  |  | Ti-40Nb |  |  | Ti-10Sn |  |  |  | Ti-10Nb-5Sn
Cell Number 4h day6-12 |  | 4h | 8517.228 | 12867.69 | 11086.54 | 12043.73 | 13375.65 | 9038.73 | 8296.047 | 13763.9 | 12266.99 | 9332.066 | 8400.828 | 12176.71 | 14703.28 | 16135.85 | 10792.99
|  | 6 | 194065.04 | 236244.85 | 229262.6 |  | 281981.17 | 183133.92 | 197820.9 | 232096.63 | 178250.73 | 212856.6 |  | 219546.08 | 163949.95 | 110353.2
|  | 12 | 528233.5 | 491211 | 613085.2 |  | 507940.9 | 463948.5 | 549915.1 | 451578.6 | 577040.5 | 461326.3 |  | 598124.2 | 601275.8 | 476387
|  |  |  | Ti |  |  |  | Ti-40Nb |  |  |  | Ti-10Sn |  |  |  | Ti-10Nb-5Sn
|  | 7 | 466878.0517 | 498933.4685 | 473347.7401 | 441901.5073 | 434938.3 | 417048.3 | 420664.9 | 425214.5 | 480781.3 | 338494.4 | 338687.2 | 403330.1 | 529600.9 | 451116.4 | 401032.2 | 426671.9
|  | 14 | 719203.6109 | 617053.4769 | 568071.998 | 613375.2393 | 682791.4 | 639948 | 651090.7 | 677671.1 | 692052.5 | 568434.4 | 573824.5 | 610552.9 | 635128.5 | 707112.5 | 523910 | 597783.2
|  | 21 | 646942 | 611023.3 | 681704.1 | 707644.5 | 690101.6 | 607669 | 685505.7 | 760142.3 | 575922 | 609743.3 | 631365.4 | 690487.1 | 567007.9 | 590272.5 | 610398.7 | 657907.4
Protein/cell |  | 7 | 0.00014 | 0.000147 | 0.000144 | 0.000144 | 0.000142 | 0.00015 | 0.000159 | 0.000144 | 0.000156 | 0.000179 | 0.000176 | 0.000163 | 0.000122 | 0.000163 | 0.000178 | 0.00015
|  | 14 | 0.000148 | 0.000136 | 0.000159 | 0.000199 | 0.000156 | 0.00017 | 0.000124 | 0.000126 | 0.00013 | 0.000154 | 0.000159 | 0.000139 | 0.000111 | 0.000131 | 0.000193 | 0.00013
|  | 21 | 0.000254 | 0.000233 | 0.000227 | 0.000202 | 0.000157 | 0.000208 | 0.000172 | 0.000175 | 0.000258 | 0.000227 | 0.000189 | 0.000186 | 0.000269 | 0.000227 | 0.000212 | 0.000207
ALP |  | 7 | 0.014373 | 0.013235 | 0.014709 | 0.015316 | 0.018322 | 0.014366 | 0.021571 | 0.023152 | 0.010798 | 0.018175 | 0.021192 | 0.013004 | 0.012648 | 0.011608 | 0.014521 | 0.011556
|  | 14 | 0.030234 | 0.042706 | 0.040622 | 0.046741 | 0.035348 | 0.04926 | 0.030705 | 0.034143 | 0.033778 | 0.043412 | 0.026649 | 0.033923 | 0.04225 | 0.023583 | 0.031888 | 0.034367
|  | 21 | 0.046446 | 0.039539 | 0.038819 |  | 0.024616 | 0.023243 | 0.027913 | 0.031559 | 0.028853 | 0.047899 | 0.038501 | 0.021874 | 0.039782 | 0.029305 | 0.035804 | 0.035054
Glucose/Cell |  | 7 | 7.74218e-07 | 7.58119e-07 | 1.13e-06 | 5.85e-07 | 7.7304e-07 | 1.0381e-06 | 9.85e-07 | 8.97e-07 | 9.63001e-07 | 1.27957e-06 | 1.15e-06 | 1.15e-06 | 9.39238e-07 | 1.04064e-06 | 1.12e-06 | 1.11e-06
|  | 14 | 1.51187e-06 | 1.42769e-06 | 1.85e-06 | 1.6e-06 | 1.27173e-06 | 1.37839e-06 | 1.52e-06 | 1.44e-06 | 1.55757e-06 | 1.55969e-06 | 2.22e-06 | 1.39e-06 | 1.42487e-06 | 1.72654e-06 | 1.65e-06 | 1.92e-06
|  | 21 | 3.15296e-06 | 3.04036e-06 | 3.35e-06 | 2.5e-06 | 2.07468e-06 | 2.38889e-06 | 1.85e-06 | 2.68e-06 | 3.79997e-06 | 3.53604e-06 | 2.81e-06 | 3.29e-06 | 3.22429e-06 | 3.51871e-06 | 3.4e-06 | 3.25e-06
Lactate/Cell |  | 7 | 7.97162e-07 | 4.98657e-07 | 1.21e-06 | 4.37e-07 | 4.52674e-07 | 8.804e-07 | 6.87e-07 | 5.18e-07 | 1.05523e-06 | 1.38576e-06 | 1.17e-06 | 1.14e-06 | 1.18637e-06 | 1.02265e-06 | 1.59e-06 | 1.06e-06
|  | 14 | 2.07334e-06 | 1.83532e-06 | 2.59e-06 | 2.22e-06 | 1.60368e-06 | 1.71864e-06 | 1.96e-06 | 1.83e-06 | 2.11317e-06 | 2.15122e-06 | 3.14e-06 | 2.02e-06 | 1.98596e-06 | 2.53835e-06 | 2.98e-06 | 2.61e-06
|  | 21 | 5.02521e-06 | 4.62712e-06 | 5.38e-06 | 3.94e-06 | 3.12756e-06 | 3.72829e-06 | 2.78e-06 | 4.21e-06 | 6.36e-06 | 5.75862e-06 | 4.44e-06 | 5.28e-06 | 5.13299e-06 | 5.7233e-06 | 5.78e-06 | 5.07e-06
L-Glu/Cell |  | 7 | 3.80171e-07 | 4.91521e-07 | 4.81801e-07 | 3.86e-07 | 4.23437e-07 | 4.97845e-07 | 4.43998e-07 | 5.52e-07 | 4.5787e-07 | 5.34241e-07 | 4.5963e-07 | 3.86e-07 | 3.12644e-07 | 4.45021e-07 | 5.56235e-07 | 4.47e-07
|  | 14 | 4.0464e-07 | 4.30608e-07 | 4.98648e-07 | 4.91e-07 | 3.33821e-07 | 4.61278e-07 | 4.17164e-07 | 4.07e-07 | 4.24916e-07 | 5.16784e-07 | 5.39322e-07 | 6.19e-07 | 4.74346e-07 | 4.15595e-07 | 5.24678e-07 | 4.1e-07
|  | 21 | 5.76426e-07 | 6.0645e-07 | 5.64398e-07 | 4.9e-07 | 4.86961e-07 | 5.30657e-07 | 4.63259e-07 | 5.31e-07 | 6.86726e-07 | 5.77889e-07 | 5.27351e-07 | 5.53e-07 | 6.2232e-07 | 5.57911e-07 | 6.50271e-07 | 5.54e-07
[5 empty] | Ti |  |  |  | Ti-Nb |  |  |  | Ti-10Sn |  |  |  | Ti-10Nb-5Sn
PCR |  | RUNX2 |  | 1.52263611 | 0.649602156 | 1.011012249 |  | 0.552143086 | 0.439613093 | 0.647661119 |  | 2.095969054 | 2.022874774 | 2.234933013 |  | 2.431389787 | 2.716188555 | 2.257987319
|  | OCN |  | 1.493676037 | 0.767433093 | 0.872374704 |  | 0.281873645 | 0.104921656 | 0.199472187 |  | 0.892053743 | 0.591107174 | 0.489928581 |  | 0.494272889 | 0.53099788 | 0.686570963

## XPS-c.p.Ti-Ti2p
Number of Z axis = 2 | Etch Time (EtchTime)\s | 0 | 30.143 | 60.265 | 90.367 | 120.478 | 150.582 | 180.761 | 210.86 | 240.924 | 270.982 | 301.119 | 331.249 | 361.372 | 391.486 | 421.632 | 451.786 | 481.904 | 512.009 | 542.134 | 572.227 | 602.401 | 632.505 | 662.624 | 692.782 | 722.935 | 753.114 | 783.217 | 813.398 | 843.515 | 873.662
| Etch Level (EtchLevel)\ | 0 | 1 | 2 | 3 | 4 | 5 | 6 | 7 | 8 | 9 | 10 | 11 | 12 | 13 | 14 | 15 | 16 | 17 | 18 | 19 | 20 | 21 | 22 | 23 | 24 | 25 | 26 | 27 | 28 | 29
Binding Energy (E)
Number of Z axis = 2
468.117 |  | 3847.89 | 7394.21 | 8437.81 | 8885.85 | 9295.92 | 9666.93 | 10101.9 | 10385.1 | 10525 | 10610.7 | 10821.2 | 11198.7 | 11526.3 | 11924.5 | 11985.2 | 11876.7 | 12059 | 12422.4 | 12317.2 | 12270.5 | 12514.6 | 12427.8 | 12364.9 | 12427.8 | 12624.2 | 12590.5 | 12690.4 | 12680.6 | 12863.9 | 12605.7
467.951 |  | 3865.15 | 7386.07 | 8414.37 | 9035.07 | 9488.57 | 9638.28 | 10066.6 | 10191.2 | 10499.4 | 10822.9 | 11048 | 11363.8 | 11599.8 | 11810.7 | 11871.9 | 12177.9 | 12335.3 | 12197.6 | 12214 | 12403 | 12504.6 | 12480.6 | 12753.8 | 12578.9 | 12583.3 | 12718.8 | 12583.3 | 12544 | 12692.6 | 12763.6
467.785 |  | 3962.9 | 7366.31 | 8339.48 | 8766.12 | 9181.96 | 9543.8 | 10025.5 | 10226.4 | 10371.2 | 10669.3 | 10827 | 11186.6 | 11368.1 | 11792.6 | 12011.8 | 12154.4 | 12198.7 | 12074.5 | 12355.3 | 12279.7 | 12400.7 | 12570.3 | 12331.5 | 12667.5 | 12560.5 | 12974.2 | 12654.5 | 12557.3 | 12739.8 | 12632.9
467.619 |  | 3954.1 | 7373.54 | 8325.83 | 8851.9 | 9283.49 | 9576.59 | 10017.8 | 10124.1 | 10615.8 | 10656.6 | 11075.3 | 11274 | 11517.7 | 11693.7 | 11943.9 | 12067.4 | 12067.4 | 12231.6 | 12491.4 | 12409.8 | 12532.2 | 12472.1 | 12607.4 | 12515.1 | 12555.9 | 12646 | 12741.6 | 12762 | 12471 | 12576.3
467.454 |  | 3921.58 | 7518.59 | 8382.35 | 8843.58 | 9509.82 | 9603.77 | 10007.4 | 10220.9 | 10347.9 | 10702.4 | 11170.1 | 11338.7 | 11415.6 | 11788.2 | 11791.4 | 12002.8 | 11956.9 | 12155.5 | 12098.9 | 12363.7 | 12301.8 | 12384 | 12423.5 | 12348.8 | 12395.8 | 12381.9 | 12697.9 | 12646.7 | 12874.1 | 12577.3
467.288 |  | 3891.36 | 7525.15 | 8419.71 | 8970.12 | 9323.88 | 9799.48 | 10122.2 | 10184.2 | 10450.4 | 10713.3 | 11213.5 | 11295.7 | 11667.7 | 11886.8 | 11876.1 | 11957.3 | 12206.3 | 12265.1 | 12313.2 | 12428.6 | 12354.9 | 12627.4 | 12575.1 | 12414.7 | 12549.4 | 12910.6 | 12646.7 | 12772.8 | 12600.7 | 12784.5
467.122 |  | 3974.46 | 7487.54 | 8500.86 | 8892.98 | 9382.06 | 9696.4 | 9918.03 | 10229.2 | 10482.8 | 10777.9 | 11187.1 | 11359.7 | 11376.7 | 11693.2 | 12005.4 | 12134.3 | 12315.5 | 12207.9 | 12170.6 | 12515.8 | 12333.6 | 12406.1 | 12242 | 12574.4 | 12538.2 | 12618.1 | 12434.8 | 12649 | 12751.3 | 12561.6
466.956 |  | 4061.95 | 7764.59 | 8418.37 | 9176.33 | 9537.77 | 9855.63 | 10140.5 | 10210.7 | 10750.7 | 10853.8 | 11061.1 | 11301.4 | 11550.1 | 11616.1 | 12008.3 | 11944.5 | 12114.6 | 12186.9 | 12249.6 | 12250.7 | 12515.4 | 12291.1 | 12547.3 | 12401.7 | 12596.2 | 12590.9 | 12539.9 | 12408 | 12499.5 | 12577.1
466.79 |  | 4106.74 | 7685.7 | 8725.36 | 9243.61 | 9477.83 | 9825.44 | 10305.5 | 10672.2 | 10622.4 | 10992.3 | 11223.3 | 11270 | 11774.4 | 11752.2 | 11743.7 | 11795.6 | 12204.7 | 12310.7 | 12236.5 | 12116.7 | 12090.2 | 12253.5 | 12570.3 | 12408.2 | 12402.9 | 12408.2 | 12676.3 | 12515.2 | 12685.9 | 12675.3
466.625 |  | 4182.37 | 8146.24 | 8670.64 | 9273.91 | 9714.1 | 9928.34 | 10243.8 | 10483.6 | 10741.6 | 11054.9 | 11291.5 | 11402.4 | 11566.5 | 11835.1 | 12011 | 11998.2 | 12344.6 | 12303 | 12203.9 | 12464 | 12383 | 12296.6 | 12537.5 | 12496 | 12586.6 | 12549.2 | 12547.1 | 12556.7 | 12652.6 | 12600.4
466.459 |  | 4370.03 | 8221.81 | 8935.46 | 9219 | 9621.49 | 9965.57 | 10162 | 10669.7 | 10679.2 | 11002.1 | 11382.2 | 11540.5 | 11748.6 | 11597.8 | 11717.8 | 12115 | 12173.4 | 12135.2 | 12257.3 | 12280.7 | 12209.5 | 12401.7 | 12400.7 | 12505.8 | 12363.5 | 12337 | 12554.7 | 12358.2 | 12606.7 | 12529.2
466.293 |  | 4341.98 | 8564.24 | 9193.61 | 9688.41 | 9856.88 | 10272.2 | 10233 | 10575.2 | 10868.7 | 11330.7 | 11248 | 11300 | 11437.7 | 11791.6 | 11882.7 | 12088.3 | 12130.6 | 11946.3 | 12076.6 | 12205.9 | 12337.3 | 12211.2 | 12440 | 12534.3 | 12542.8 | 12240.8 | 12419.9 | 12413.5 | 12584.1 | 12528
466.127 |  | 4531.55 | 8776.52 | 9238 | 9752.15 | 9733.19 | 10073.5 | 10450.7 | 10575 | 11008 | 11026 | 11289.4 | 11436.9 | 11478 | 11594.9 | 11679.2 | 11715 | 11927.8 | 12029 | 12330.3 | 11940.5 | 12157.5 | 12149.1 | 12341.9 | 12263.9 | 12278.7 | 12364 | 12202.8 | 12453.6 | 12308.2 | 12290.3
465.962 |  | 4603.34 | 9286.73 | 9565.88 | 9696.5 | 10092.6 | 10165.3 | 10608.7 | 10647.7 | 10933.2 | 11233.4 | 11262.9 | 11538.9 | 11533.6 | 11807.5 | 12006.6 | 11849.6 | 12108.8 | 11941.3 | 11917.1 | 12090.9 | 11928.6 | 12130.9 | 12320.5 | 12331 | 12286.8 | 12265.7 | 12382.7 | 12302.6 | 12433.2 | 12362.6
465.796 |  | 4902.34 | 9389.6 | 9629.63 | 10048.9 | 10345.5 | 10174.7 | 10617 | 10771.1 | 11004.8 | 10982.8 | 11188.3 | 11446.1 | 11497.5 | 11821.4 | 11874.8 | 11826.6 | 12118 | 12030 | 12085.5 | 12271 | 12062.5 | 12082.4 | 12283.6 | 12258.5 | 12139 | 12119.1 | 12364.3 | 12333.9 | 12350.7 | 12192.4
465.63 |  | 5010.26 | 9778.35 | 10001.7 | 10358.7 | 10243.9 | 10533 | 10589.4 | 10918.2 | 11081 | 11188.5 | 11435.9 | 11337.8 | 11534 | 11629 | 11644.7 | 11660.3 | 11908.8 | 12036.1 | 12126.9 | 12069.5 | 12064.3 | 12275.1 | 12217.7 | 12160.3 | 12206.2 | 12284.5 | 12173.9 | 12203.1 | 12331.5 | 12138.4
465.464 |  | 5282.65 | 9995.74 | 10170.8 | 10477.8 | 10619.9 | 10591.1 | 10811.5 | 10882.5 | 11133.8 | 11365.6 | 11249.2 | 11337.8 | 11640.6 | 11604.5 | 11706.5 | 11693.1 | 11739.5 | 12069 | 11949.6 | 11960.9 | 12021.7 | 12034 | 12013.4 | 12358.5 | 12149.4 | 12171 | 12192.6 | 12227.7 | 12162.8 | 12067
465.298 |  | 5575.73 | 10379 | 10416.3 | 10548.9 | 10714.5 | 10709.3 | 10874 | 10881.2 | 11220.8 | 11325.4 | 11492.1 | 11473.5 | 11555.3 | 11565.6 | 11787.2 | 11841.1 | 11806.9 | 11963.2 | 12010.9 | 11836.9 | 12079.2 | 11951.8 | 12106.1 | 12179.6 | 12051.2 | 11911.5 | 12077.1 | 12114.4 | 12292.5 | 12326.7
465.133 |  | 5724.96 | 10421.2 | 10607.5 | 10715 | 10809.2 | 10927.9 | 11243.2 | 11310.7 | 11174.6 | 11434.6 | 11263.6 | 11614.7 | 11623.9 | 11652.6 | 11766.2 | 11786.7 | 11762.1 | 11873.7 | 11798 | 11953.5 | 12258.6 | 12005.7 | 11989.4 | 11968.9 | 11948.4 | 12153.1 | 12122.4 | 12113.2 | 11989.4 | 12097.9
464.967 |  | 5968.39 | 10872.8 | 10775.1 | 10869.8 | 10820.9 | 11099.9 | 11144.7 | 11128.4 | 11463.3 | 11235.3 | 11473.5 | 11429.7 | 11428.7 | 11655.8 | 11589.6 | 11742.3 | 11649.7 | 11803.4 | 11798.3 | 11841.1 | 11988.7 | 11747.4 | 11838 | 11897.1 | 12074.2 | 11928.6 | 12310.4 | 11983.6 | 11739.3 | 11967.3
464.801 |  | 6085.22 | 11055.7 | 11018.1 | 10948.9 | 11296.8 | 10854.3 | 11297.8 | 11256.1 | 11340.5 | 11256.1 | 11453.4 | 11469.7 | 11487 | 11345.6 | 11568.3 | 11663.9 | 11909.1 | 11853.1 | 11943.6 | 11777.9 | 11852.1 | 11730.1 | 12020.9 | 11842.9 | 11870.4 | 12006.7 | 11994.5 | 12148.1 | 11901.9 | 11992.5
464.635 |  | 6423.55 | 11076 | 10932.3 | 11062.8 | 11233.9 | 11450.5 | 11488.9 | 11252.1 | 11403.9 | 11473.7 | 11396.8 | 11598.2 | 11461.6 | 11744 | 11612.4 | 11504.1 | 11702.5 | 11637.7 | 11669.1 | 11799.6 | 11655.9 | 11882.6 | 11951.4 | 12010.1 | 12019.2 | 11788.5 | 11731.8 | 11943.3 | 11839.1 | 11936.2
464.469 |  | 6311.31 | 10921.1 | 11252 | 11349.5 | 11413.9 | 11346.5 | 11339.4 | 11420.9 | 11506.4 | 11443 | 11883.5 | 11456.1 | 11387.7 | 11498.3 | 11644.1 | 11677.3 | 11806.1 | 11708.5 | 11669.3 | 11738.7 | 11623 | 11733.7 | 11935.8 | 12070.5 | 11814.1 | 11906.6 | 11966 | 11970 | 11891.5 | 11996.1
464.304 |  | 6343.47 | 11038 | 11359.6 | 11589.7 | 11536.4 | 11503.3 | 11597.7 | 11491.2 | 11759.5 | 11529.4 | 11550.5 | 11684.1 | 11573.6 | 11546.5 | 11490.2 | 11270.1 | 11670.1 | 11681.1 | 11703.2 | 11887.1 | 12033.8 | 11864 | 11869 | 11989.6 | 11997.6 | 12131.3 | 12097.1 | 11861 | 11894.1 | 11991.6
464.138 |  | 6289.58 | 11046.5 | 11358.8 | 11488.1 | 11680.1 | 11550.8 | 11687 | 11577.6 | 11764.6 | 11804.4 | 11439.4 | 11567.7 | 11679.1 | 11590.6 | 11520.9 | 11685 | 11457.3 | 11602.5 | 11799.4 | 11801.4 | 11951.6 | 11800.4 | 11682.1 | 11897.9 | 11890.9 | 11869 | 12001.3 | 11895.9 | 11836.2 | 11852.1
463.972 |  | 6118.43 | 10783.5 | 11488.3 | 11640.4 | 11606.6 | 11548 | 11893.9 | 11831.3 | 11702.1 | 11605.6 | 11694.1 | 11464.5 | 11591.7 | 11810.4 | 11770.6 | 11622.5 | 11701.1 | 12050 | 11795.5 | 11613.6 | 11545 | 11724.9 | 11722.9 | 12083.8 | 12002.3 | 12085.8 | 12057.9 | 12047 | 12113.6 | 11897.9
463.806 |  | 6148.29 | 10625.4 | 11508.4 | 11859 | 11840.3 | 11597.3 | 11741.5 | 11605.2 | 11827.4 | 11482.7 | 11474.8 | 11614.1 | 11813.6 | 11610.1 | 11818.5 | 11711.9 | 11798.8 | 11599.3 | 11762.2 | 11875.8 | 11976.6 | 11829.4 | 11865 | 11757.3 | 11992.4 | 12116.8 | 12089.2 | 12023 | 11796.8 | 11968.7
463.64 |  | 5791.18 | 10433.6 | 11320 | 11567.6 | 11512.6 | 12006.9 | 11572.5 | 11625.6 | 11775 | 11718 | 11547 | 11448.7 | 11658 | 11685.6 | 11871.3 | 11711.1 | 11963.7 | 12031.5 | 11654.1 | 11727.8 | 11844.8 | 12207.4 | 11798.6 | 11939.1 | 11960.7 | 11881.1 | 11947.9 | 12079.6 | 11938.1 | 11964.6
463.475 |  | 5481.39 | 10470.7 | 11469.5 | 11510.6 | 11714.1 | 11648.6 | 11842.3 | 11660.3 | 11725.9 | 11524.3 | 11574.2 | 11595.7 | 11816.8 | 11677.9 | 11664.2 | 11627.1 | 11550.7 | 11872.6 | 11942.1 | 11967.5 | 11980.2 | 11892.2 | 11997.8 | 12029.1 | 11828.6 | 12154.4 | 12180.8 | 11969.5 | 12028.2 | 12034
463.309 |  | 5325.05 | 10203.7 | 11313.3 | 11555.5 | 11780.2 | 11788.9 | 11891.5 | 11665.9 | 11651.2 | 11910.1 | 11634.6 | 11794.8 | 11762.6 | 11806.5 | 11933.5 | 12098.6 | 11994.1 | 12011.6 | 11985.3 | 11952.1 | 11753.8 | 12056.6 | 11941.3 | 11985.3 | 11953 | 12080 | 12130.8 | 12186.5 | 12183.5 | 12031.2
463.143 |  | 5069.78 | 9919.89 | 11062 | 11373 | 11653.9 | 11661.7 | 11770.5 | 11977.5 | 11888.1 | 12082.5 | 11876.5 | 11897.8 | 11912.4 | 11810.4 | 12150.6 | 12208.9 | 12061.1 | 12011.6 | 11912.4 | 12067.9 | 12101 | 12326.5 | 12120.4 | 12272.1 | 12119.5 | 12369.2 | 12433.4 | 12092.2 | 12040.7 | 12176.8
462.977 |  | 4805.97 | 9702.09 | 11122.2 | 11645.6 | 11511.8 | 11774.5 | 11907.3 | 11821.1 | 11942.2 | 11940.3 | 12084.7 | 12243.7 | 12046 | 11964.5 | 11919 | 12031.4 | 12215.6 | 12243.7 | 12049.8 | 12068.2 | 12361 | 12244.7 | 12326.1 | 12125.4 | 12502.5 | 12288.3 | 12178.8 | 12291.2 | 12483.1 | 12399.8
462.811 |  | 4675.52 | 9528.58 | 10913.4 | 11498.8 | 11746.4 | 11878.8 | 12090.9 | 12014.1 | 11986.3 | 12000.7 | 12192.6 | 12021.8 | 12105.3 | 12189.7 | 12171.5 | 12298.2 | 12241.6 | 12399 | 12267.5 | 12263.6 | 12315.5 | 12607.2 | 12461.3 | 12442.1 | 12234.9 | 12425.8 | 12600.5 | 12447.9 | 12489.2 | 12396.1
462.646 |  | 4487.79 | 9327.82 | 10822.1 | 11449 | 11776.9 | 12057.4 | 12078.7 | 12282.5 | 12307.7 | 12242.7 | 12338.8 | 12348.5 | 12303.8 | 12282.5 | 12413.5 | 12446.5 | 12430 | 12589.1 | 12432.9 | 12381.5 | 12660.9 | 12447.4 | 12460.1 | 12660.9 | 12465.9 | 12532.8 | 12921.9 | 12635.7 | 12913.2 | 12735.6
462.48 |  | 4317.24 | 9144.26 | 10755.2 | 11472.3 | 12033.9 | 12142.4 | 12262.4 | 12259.5 | 12475.6 | 12616.7 | 12624.4 | 12570.6 | 12620.5 | 12559.1 | 12563.9 | 12671.4 | 12720.4 | 12661.8 | 12804.8 | 12860.5 | 12641.6 | 12993 | 12683.9 | 12982.4 | 12827.9 | 12987.2 | 12802 | 12804.8 | 12925.8 | 12819.2
462.314 |  | 4220.85 | 8982.23 | 10600.9 | 11404.5 | 11971.8 | 12358.3 | 12351.6 | 12772.6 | 12690.3 | 12734.3 | 12540.1 | 12908.4 | 12854.9 | 12859.6 | 12932.3 | 12974.4 | 12943.8 | 12923.7 | 13158.1 | 12985 | 12840.5 | 13128.5 | 13029.9 | 13180.1 | 13165.8 | 13316 | 13126.5 | 13105.5 | 12946.7 | 12995.5
462.148 |  | 4086.35 | 8897.07 | 10479.1 | 11646.1 | 11954.5 | 12376.1 | 12753.1 | 12723.6 | 13055.8 | 13138.6 | 13152.9 | 13285.2 | 13216.6 | 13368.9 | 13416.5 | 13424.1 | 13226.2 | 13310.9 | 13137.6 | 13358.5 | 13439.4 | 13411.8 | 13447.9 | 13491.7 | 13480.3 | 13264.2 | 13274.7 | 13344.2 | 13381.3 | 13265.2
461.982 |  | 4027.46 | 8535.66 | 10461.5 | 11557 | 12272.4 | 12636.3 | 12961.2 | 13115.1 | 13282.3 | 13342.2 | 13419.2 | 13527.5 | 13709.9 | 13417.3 | 13718.4 | 13735.5 | 13707 | 13628.2 | 13605.4 | 13653.8 | 13689.9 | 13888.5 | 13704.2 | 13843.8 | 13577.8 | 13780.2 | 13773.5 | 13717.5 | 13798.2 | 13794.4
461.817 |  | 3963.93 | 8479.22 | 10411.4 | 11558.7 | 12492.5 | 12765.8 | 13145.4 | 13527.8 | 13799.2 | 13804 | 13908.4 | 14111.5 | 13966.3 | 13913.1 | 14068.8 | 14407.6 | 14437.9 | 14083.9 | 14089.6 | 13832.5 | 13973.9 | 14343 | 14351.6 | 14251.9 | 13933.1 | 14344.9 | 14326.9 | 14241.5 | 14384.8 | 14106.7
461.651 |  | 3913.58 | 8456.24 | 10570.5 | 11736.9 | 12537.3 | 13125.7 | 13437.8 | 13866.4 | 13964.8 | 14136 | 14458.6 | 14385.7 | 14582.5 | 14366.8 | 14755.6 | 14768.9 | 14590.1 | 14657.2 | 14553.2 | 14612.8 | 14592.9 | 15039.4 | 14669.5 | 14663.9 | 14650.6 | 14840.8 | 14861.6 | 14711.2 | 14669.5 | 14838.9
461.485 |  | 3870.87 | 8459.75 | 10388.6 | 11795.4 | 13087.3 | 13803.4 | 13956 | 14284 | 14900.2 | 14675.9 | 14871.9 | 15005.7 | 15315.7 | 15082.1 | 15381.7 | 15570.2 | 15514.6 | 15253.6 | 15248.8 | 15171.6 | 15056.6 | 15432.6 | 15197 | 15505.1 | 15200.8 | 15608.8 | 15514.6 | 15415.6 | 15206.4 | 15343.1
461.319 |  | 3934.19 | 8476.76 | 10442.4 | 12044 | 13158 | 13836.2 | 14287 | 14809.6 | 14899.2 | 15238.7 | 15492.5 | 15614.1 | 15842.4 | 15807.5 | 15905.6 | 16076.3 | 16175.4 | 15840.5 | 16122.5 | 15679.2 | 15951.8 | 16259.3 | 15885.8 | 16114.1 | 15995.2 | 15996.2 | 16058.4 | 15738.7 | 15855.6 | 15825.4
461.154 |  | 3921.51 | 8476.73 | 10621 | 11894.1 | 13280.7 | 13800.9 | 14630.8 | 15177.2 | 15589.3 | 15944.2 | 16053.1 | 16752.5 | 16464.3 | 16592.9 | 16864.3 | 16810.8 | 16899 | 16869.9 | 16874.6 | 16840.8 | 16619.2 | 16878.3 | 16565.7 | 16822 | 16563.8 | 16901.8 | 17013.5 | 16753.5 | 16972.2 | 16890.6
460.988 |  | 4015.53 | 8714.54 | 10537.1 | 12146 | 13682.6 | 14174.8 | 14914.6 | 15541.8 | 16365.9 | 16237.5 | 16653.7 | 17127.2 | 17404.7 | 17475 | 17868.8 | 18030 | 17800.3 | 17690.7 | 17751.6 | 17841.6 | 17440.3 | 17862.2 | 17598.8 | 18115.4 | 17793.8 | 17958.8 | 17843.5 | 17456.3 | 17834.1 | 17588.5
460.822 |  | 4052.57 | 8934.05 | 10814.4 | 12403.7 | 13723.5 | 14779.6 | 15349.4 | 16004.7 | 16489.1 | 17134.9 | 17453.2 | 17637.2 | 18241.7 | 18534.6 | 18477.4 | 18619.1 | 18746.8 | 18614.4 | 18817.2 | 18675.4 | 18636 | 19034 | 18823.8 | 19050.9 | 18514 | 19061.3 | 18943.9 | 18542.1 | 18858.5 | 18998.4
460.656 |  | 4163.31 | 9404.33 | 11305.1 | 12548.2 | 13811.9 | 14792.9 | 15794.5 | 16426.8 | 16988.7 | 17633.2 | 18241.2 | 18438.5 | 18965.6 | 19142.2 | 19735.1 | 19653.4 | 19843.2 | 19870.4 | 20091.2 | 19592.3 | 19861 | 20126.9 | 19982.2 | 20023.6 | 19708.8 | 20104.4 | 19833.8 | 19837.5 | 19651.5 | 19701.3
460.49 |  | 4376.37 | 10066.3 | 11700.3 | 12880.8 | 13840.2 | 15158.5 | 15779.7 | 16875.9 | 17395.8 | 17763.1 | 18719.7 | 19013.9 | 19593.9 | 19771.9 | 20314.4 | 20509.2 | 20727.5 | 20488.6 | 20968.3 | 20914.9 | 20774.4 | 20940.2 | 20823.1 | 20937.4 | 20993.6 | 20998.3 | 21051.7 | 20717.2 | 20719.1 | 21069.5
460.325 |  | 4793.02 | 10716.1 | 12259.4 | 13061.6 | 14256.3 | 14973.1 | 16055.4 | 16822 | 17533.2 | 18328.7 | 19000.6 | 19513.2 | 20182.2 | 20350.9 | 20723.8 | 21039.6 | 21325.4 | 21110.8 | 21421 | 21324.5 | 21462.2 | 22117.2 | 21645 | 21833.3 | 22083.5 | 22139.7 | 22135 | 21716.2 | 22101.3 | 21848.3
460.159 |  | 5026.43 | 11802.4 | 12840.6 | 13404.4 | 14178.4 | 15262.3 | 16025 | 16644.9 | 17461.8 | 18288 | 19135.7 | 19750 | 20063.7 | 20564.1 | 20763 | 21343.7 | 21743.3 | 21843.1 | 22056.9 | 22050.4 | 22359.4 | 22428.5 | 22507.9 | 22474.3 | 22552.7 | 22521.9 | 22708.6 | 22820.6 | 22655.4 | 22722.6
459.993 |  | 5544.68 | 12766.3 | 13417.5 | 13881.5 | 14470.6 | 15150.9 | 15881.2 | 16700.8 | 17441.5 | 18033.4 | 18815.4 | 19492 | 20131.9 | 20542.2 | 21054.2 | 21584.9 | 21711 | 21957.6 | 22134.5 | 22517.5 | 22604.1 | 22694.4 | 22570.2 | 22801.7 | 23105.6 | 23348.4 | 23123.5 | 23161.2 | 22971.1 | 23136.7
459.827 |  | 6193.47 | 13956.2 | 14162.9 | 14197.7 | 14630.9 | 15151.5 | 15888.2 | 16516.9 | 17107.9 | 17777.9 | 18685.6 | 19167.7 | 19891.3 | 20277.5 | 20675 | 20688.1 | 21599.6 | 21876.8 | 21949.2 | 22308.1 | 22151.2 | 22591 | 22700.9 | 22598.5 | 23027 | 22591 | 23097.5 | 23086.2 | 23138.8 | 23146.3
459.661 |  | 6900.01 | 15129.7 | 14749.6 | 14362.1 | 14784.5 | 15140 | 15565.3 | 16138.7 | 16754.5 | 17544.7 | 18033.2 | 18683.9 | 19350.6 | 19781.6 | 19972 | 20538.8 | 20587.8 | 21488.4 | 21176.3 | 21741.1 | 21909 | 21600.6 | 22087.2 | 21825.1 | 22253.2 | 22378.6 | 22372.9 | 22394.6 | 22679.4 | 22528.5
459.496 |  | 8040.82 | 16200.4 | 15588.6 | 14765.5 | 15014.4 | 15441.5 | 15494.3 | 15837.5 | 16428.6 | 16609.6 | 17233.7 | 17684.3 | 18392.3 | 18796.8 | 19008 | 19329.4 | 19716 | 20067.6 | 20079.9 | 20438.1 | 20774.7 | 20388.2 | 21026.4 | 20941.6 | 21270.6 | 20906.7 | 21224.4 | 21906 | 21596.8 | 21565.7
459.33 |  | 8879.66 | 17055.6 | 16075.7 | 15482.7 | 15117.6 | 15170.5 | 15270.8 | 15626.4 | 15752.2 | 16063.4 | 16388.8 | 16836.2 | 17119 | 17573.9 | 17637.3 | 17970.2 | 18079 | 18940.7 | 18564.2 | 19242.4 | 19486.4 | 19029.6 | 19371.1 | 19296.3 | 19914.9 | 19430.6 | 19534.7 | 20268.7 | 19939.5 | 20137.2
459.164 |  | 10009.7 | 17644.6 | 16223.1 | 15362.3 | 14865.9 | 14865.9 | 14924.4 | 15561.5 | 15293.4 | 15091.4 | 15772.9 | 15988.1 | 16011.7 | 16623.3 | 16464.8 | 16625.2 | 16982 | 17265.2 | 17187.8 | 17721.1 | 17702.2 | 17510.6 | 17914.5 | 17817.3 | 18155.2 | 17775.8 | 17879.6 | 18496.9 | 18684.7 | 18344
458.998 |  | 10905.1 | 18368 | 16423.9 | 15625.1 | 15174.6 | 14839.5 | 14939.9 | 14974.9 | 14754.4 | 14726.9 | 14730.7 | 14991 | 15248.4 | 15314.7 | 15144.3 | 15414 | 15685.7 | 16008.4 | 15902.4 | 16067.1 | 16428.7 | 15779.4 | 15924.2 | 16313.2 | 16546 | 16131.5 | 16243.1 | 16763.7 | 16843.2 | 16741.9
458.832 |  | 11655.9 | 18131.5 | 16336 | 15572.7 | 15121 | 14914.5 | 14453.3 | 14572.7 | 14517.7 | 14416.4 | 14254.5 | 14406 | 14338.7 | 14306.6 | 13992.1 | 14247.8 | 14249.7 | 14661.7 | 14549 | 14871.9 | 14950.5 | 14324.5 | 14827.4 | 14645.6 | 14951.5 | 14639 | 14753.5 | 15239.4 | 15227 | 15181.6
458.667 |  | 11774 | 17243.2 | 16464.5 | 15419.2 | 15015.1 | 14518.1 | 14543.7 | 14207 | 14013.5 | 13806.7 | 13899.7 | 13416.9 | 13257.5 | 13472.8 | 13476.6 | 13308.7 | 13571.5 | 13750.8 | 13471.9 | 13574.3 | 13972.7 | 13577.2 | 13637.9 | 13596.1 | 13992.6 | 13738.4 | 13784 | 13854.1 | 13955.6 | 13939.5
458.501 |  | 11622.7 | 16576.3 | 16230.1 | 15586.9 | 15136.1 | 14601.3 | 14302.3 | 14007.1 | 13749.6 | 13353.5 | 13354.4 | 13166.7 | 12957.3 | 12832.8 | 12548.9 | 12402.7 | 12686.6 | 12740.4 | 12577.2 | 12748.9 | 12964.9 | 12629.1 | 12906.4 | 12827.2 | 12911.1 | 12775.3 | 12740.4 | 13131.8 | 12940.3 | 13096.9
458.335 |  | 10952.2 | 15614.3 | 15854.6 | 15501.7 | 14902.9 | 14571.7 | 14160.2 | 13938.8 | 13774.2 | 13391.1 | 13165 | 12483.8 | 12676.8 | 12790.4 | 12353.3 | 12327.8 | 12289.9 | 12481 | 12252.1 | 12026 | 12116.8 | 11890.7 | 12110.2 | 12306.9 | 12230.3 | 12065.7 | 11932.3 | 12294.6 | 12236.9 | 12167.9
458.169 |  | 9932.1 | 14576.9 | 15466.2 | 15428.2 | 15023 | 14669.9 | 14197.3 | 13975.2 | 13511.1 | 13151.4 | 12905.6 | 12589.5 | 12382.6 | 12230.8 | 12131.1 | 12144.4 | 12041 | 11914.7 | 11977.4 | 11906.2 | 11812.2 | 11784.7 | 11956.5 | 11806.5 | 11806.5 | 11810.3 | 11748.6 | 11892.9 | 11960.3 | 11798
458.003 |  | 8888.21 | 14029.5 | 15438.3 | 15221.5 | 14991.3 | 14650.4 | 14091.6 | 13707.7 | 13438.3 | 13238.7 | 12854.8 | 12406.8 | 12270.2 | 12060.1 | 11877.7 | 11919.7 | 11797.5 | 11739.2 | 11646.6 | 11438.3 | 11603.6 | 11199.6 | 11611.2 | 11547.2 | 11603.6 | 11162.3 | 11511.9 | 11680 | 11490.9 | 11660.9
457.838 |  | 7382.57 | 13574.8 | 15173.3 | 14957.3 | 14590.1 | 14272.3 | 14005.9 | 13709 | 13257 | 12892.6 | 12561.5 | 12121 | 11748.9 | 12017.3 | 11929.7 | 11493 | 11391.2 | 11396.9 | 11455.9 | 11356.9 | 11394 | 11438.8 | 11358.8 | 11427.3 | 11327.4 | 11310.3 | 11267.5 | 11333.1 | 11233.2 | 11201.8
457.672 |  | 6361.18 | 12619.1 | 14469.5 | 14721.5 | 14428.7 | 14228.8 | 14202.3 | 13444.3 | 13204.6 | 12747.9 | 12632.4 | 12050.6 | 11698.2 | 11694.4 | 11470.8 | 11450.9 | 11342.9 | 11206.4 | 11222.5 | 11260.4 | 11187.5 | 11072.9 | 11169.5 | 11301.2 | 11074.7 | 11117.4 | 11089.9 | 10973.4 | 11188.4 | 11148.6
457.506 |  | 5454.02 | 12210.3 | 14140.7 | 14456.2 | 14380.8 | 14040.9 | 13638.8 | 13393 | 13187.8 | 12817.7 | 12381.7 | 12152.9 | 11898.7 | 11620.9 | 11552.1 | 11381.7 | 11165.1 | 11255.5 | 11264 | 11081.3 | 10987.1 | 11125.6 | 11020.1 | 10995.6 | 11093.5 | 11047.4 | 11070.9 | 11106.7 | 10831.8 | 10962.7
457.34 |  | 4785.62 | 11886.3 | 14236.3 | 14284.9 | 14317 | 14133.2 | 13776.4 | 13513.9 | 13078.3 | 12841.1 | 12433.7 | 12152.7 | 11986.4 | 11777.4 | 11663.6 | 11423.5 | 11399.1 | 11269.8 | 11355.4 | 11240.7 | 11021.9 | 11131.8 | 11162.9 | 11048.1 | 11188.2 | 11030.6 | 11019 | 11041.3 | 11087 | 10938.3
457.174 |  | 4348.26 | 11558.1 | 13802.5 | 14166.5 | 13916.2 | 13710.7 | 13394.5 | 13156.6 | 12931.1 | 12531.7 | 12488.7 | 12091.2 | 11973.7 | 11626.9 | 11430.1 | 11164.5 | 11175 | 11204.6 | 11226.6 | 11138.7 | 11181.7 | 11275.3 | 11125.3 | 10995.3 | 11014.5 | 10843.4 | 11083.2 | 11223.7 | 11051.7 | 11211.3
457.009 |  | 3973.24 | 10725.5 | 13242.8 | 13769.2 | 13681.3 | 13296.3 | 13193.2 | 13104.3 | 12662 | 12402.2 | 12473.8 | 12127 | 11893 | 11748.7 | 11777.4 | 11480.3 | 11251.9 | 11190.8 | 11136.3 | 11279.6 | 11337 | 11187 | 11090.5 | 11164 | 11119.1 | 11190.8 | 11053.2 | 11156.4 | 11099.1 | 11150.7
456.843 |  | 3784.34 | 10069.4 | 12407.9 | 13378.9 | 13467.7 | 13343.2 | 13453.2 | 13096.1 | 13044.9 | 12850 | 12411.8 | 12343.3 | 11914.7 | 11983.3 | 11807.6 | 11715.9 | 11465.9 | 11509.4 | 11412.9 | 11558.6 | 11459.2 | 11536.4 | 11368.5 | 11181.2 | 11414.8 | 11351.1 | 11499.7 | 11337.6 | 11398.4 | 11259.4
456.677 |  | 3456.15 | 9658.14 | 12030.3 | 13055.9 | 13506.4 | 13209.6 | 13035.5 | 13035.5 | 13023.8 | 12868.1 | 12773.7 | 12446.8 | 12212.3 | 11876.6 | 11836.7 | 11705.4 | 11873.7 | 11617.8 | 11727.7 | 11686.9 | 11533.1 | 11543.8 | 11358 | 11491.3 | 11500.1 | 11655.7 | 11455.3 | 11574 | 11446.5 | 11403.7
456.511 |  | 3370.07 | 8977.47 | 11457.7 | 12522.4 | 13089.8 | 13151 | 13256.9 | 13205.4 | 13248.1 | 12906.2 | 12694.4 | 12630.2 | 12439.8 | 12271.8 | 12016.3 | 12263 | 11930.8 | 11838.5 | 11974.5 | 11441.2 | 11771.5 | 11811.3 | 11652.9 | 11789.9 | 11690.8 | 11577.2 | 11853.1 | 11637.4 | 11584.9 | 11719
456.345 |  | 3166.84 | 8172.03 | 10828.1 | 12159.5 | 12954.8 | 12922.8 | 13198.6 | 13340.4 | 13175.3 | 13122.8 | 12868.4 | 13022.8 | 12623.7 | 12480.9 | 12377 | 12270.2 | 12083.7 | 11941 | 12067.2 | 11998.3 | 12115.8 | 12040 | 12110.9 | 11929.3 | 12018.7 | 11887.6 | 11731.2 | 11704 | 11861.3 | 11887.6
456.18 |  | 3154.14 | 7592.65 | 10172.2 | 11856.9 | 12684.1 | 13454.5 | 13457.5 | 13483.9 | 13227.4 | 13537.8 | 13279.3 | 13222.5 | 12868.2 | 12955.3 | 12820.2 | 12841.7 | 12431.6 | 12161.4 | 12466.8 | 12364 | 12366.9 | 12459.9 | 12425.7 | 12363 | 12213.2 | 12232.8 | 12542.2 | 12328.8 | 12262.2 | 12293.5
456.014 |  | 3119.73 | 6996.73 | 9634.91 | 11440 | 12801.9 | 13229.3 | 13512.9 | 13863.5 | 13854.6 | 13627.1 | 13686.2 | 13640.9 | 13361.2 | 13176.1 | 13307.1 | 13189.9 | 12931.9 | 12909.2 | 12910.2 | 12862 | 12791.1 | 12839.3 | 12713.3 | 12818.6 | 12501.6 | 12759.6 | 12809.8 | 12669 | 12749.7 | 12742.8
455.848 |  | 2996.83 | 6413.92 | 9227.13 | 11330.4 | 12642.3 | 13312.9 | 13910.9 | 13803.9 | 14049.4 | 14080.8 | 14105.3 | 14008.1 | 13994.4 | 13636 | 13660.5 | 13363 | 13411.1 | 13318.8 | 13354.2 | 13239.3 | 13133.2 | 13467.1 | 13097.9 | 13090 | 13263.8 | 13124.4 | 13180.4 | 13040.9 | 13258.9 | 13212.8
455.682 |  | 2704.67 | 5991.5 | 8512.54 | 10841.2 | 12419.6 | 13265.5 | 13816.4 | 14240.3 | 14423 | 14399.5 | 14535.3 | 14448.4 | 14255.9 | 14121.1 | 14240.3 | 14114.3 | 14105.5 | 13825.2 | 13836.9 | 13796.9 | 13628.9 | 14092.8 | 14056.7 | 13883.8 | 13565.4 | 13891.6 | 13807.6 | 13596.6 | 13621 | 13615.2
455.517 |  | 2755.42 | 5672.41 | 8173.66 | 10695.6 | 12288.6 | 13469.7 | 14251 | 14585.9 | 14830.2 | 15157.3 | 15533.6 | 15272.5 | 14978 | 14895.2 | 15192.7 | 15047.9 | 14828.2 | 14511 | 14714 | 14766.2 | 14582 | 14917.9 | 14603.6 | 14795.7 | 14533.7 | 14924.8 | 14861.7 | 14406.6 | 14409.6 | 14637.1
455.351 |  | 2644.46 | 5462.17 | 7860.71 | 10513.1 | 12187.8 | 13584.7 | 14433 | 15120 | 15603.9 | 15746.3 | 15768.2 | 16231.2 | 16070.9 | 15976.3 | 16088.8 | 15936.5 | 15899.6 | 15382.9 | 15735.3 | 15147.9 | 15331.1 | 15621.8 | 15483.4 | 15974.3 | 15464.5 | 15815 | 15694.5 | 15298.3 | 15315.2 | 15449.6
455.185 |  | 2652.08 | 5253.52 | 7691.13 | 10071.2 | 12179.1 | 13229.6 | 14707.1 | 15662.3 | 15958.2 | 16316.6 | 16470.5 | 16649.2 | 17075.2 | 16666.1 | 16841.9 | 16905.4 | 16858.7 | 16322.6 | 16804.1 | 16291.8 | 16322.6 | 16903.4 | 16504.3 | 16806.1 | 16464.5 | 16915.3 | 16895.5 | 16406 | 16365.3 | 16450.6
455.019 |  | 2570.63 | 5054.64 | 7323.6 | 10004.7 | 11985 | 13612.8 | 14802.5 | 15516.4 | 16260.1 | 16890.3 | 17258.7 | 17741.5 | 18028.2 | 17659.9 | 17950.6 | 18268.2 | 18040.2 | 17738.5 | 18157.7 | 17761.4 | 17818.2 | 18356.8 | 17944.6 | 18104.9 | 17929.7 | 18362.8 | 18180.6 | 17635 | 17839.1 | 17761.4
454.853 |  | 2709.21 | 4934.56 | 6985.97 | 9509.23 | 11804.6 | 13675 | 14950.6 | 15945.4 | 16805.1 | 17659.9 | 18260.7 | 18749.5 | 19289.4 | 19327.4 | 19705.3 | 19674.3 | 19497.3 | 19458.3 | 19420.3 | 19007.5 | 19346.4 | 19938.2 | 19634.3 | 19708.3 | 19558.3 | 20139.1 | 19939.2 | 19453.3 | 19714.3 | 19811.2
454.688 |  | 2655.24 | 4784.05 | 6877.76 | 9062.72 | 11290.8 | 13539.9 | 14923.7 | 16107.9 | 17311.2 | 18218.7 | 19097.1 | 20038.7 | 20504.9 | 20777.7 | 21098.5 | 21475.6 | 21244.9 | 21007.3 | 21345.2 | 21036.4 | 21127.6 | 21854.6 | 21481.6 | 22057.2 | 21492.6 | 22158.4 | 22151.4 | 21338.2 | 21450.5 | 21602.9
454.522 |  | 2658.88 | 4707.83 | 6445.37 | 8845.4 | 11119.5 | 13008.8 | 14857.4 | 16085.2 | 17601.5 | 18816.4 | 19917.3 | 20740.4 | 21704.4 | 22061.4 | 22925.2 | 22672.3 | 23041.3 | 22661.4 | 23245.6 | 23009.5 | 22932.2 | 23918 | 23464.8 | 23993.4 | 23741.5 | 23775.2 | 24192.7 | 23323.9 | 23509.4 | 23583.8
454.356 |  | 2597.57 | 4771.81 | 6312.07 | 8549.91 | 10694.3 | 12650 | 14684.1 | 16205.5 | 17906.7 | 19206.5 | 20596.7 | 21708.7 | 22629.8 | 23327.4 | 24265.5 | 24598.4 | 24732.5 | 24889.5 | 25333.7 | 25184.7 | 25178.7 | 26395 | 25984.6 | 26256.9 | 26019.4 | 26291.7 | 26626.5 | 26113.8 | 25792.8 | 26529.2
454.19 |  | 2720.42 | 4839.84 | 6240.85 | 8146.34 | 10255.8 | 12418 | 14223 | 16109.6 | 17630 | 19489.7 | 21015.1 | 22484.8 | 23903.7 | 24473.8 | 25427.1 | 26070.9 | 26447 | 26461.9 | 27377.4 | 27124.6 | 27188.3 | 28105.7 | 28129.6 | 28617.2 | 28350.5 | 28826.1 | 28756.5 | 27900.7 | 28323.6 | 28734.6
454.024 |  | 2827.29 | 4724.77 | 6043.24 | 7847.05 | 9858.14 | 12163.2 | 13922.2 | 15666.2 | 17598.6 | 19260.8 | 21210.1 | 23113.6 | 24466 | 25266.2 | 26708.3 | 27400.9 | 28052.6 | 28455.3 | 28855.9 | 29121 | 29311.3 | 29881.4 | 30524.2 | 30290 | 30555.1 | 30580 | 30934.7 | 30384.6 | 30710.5 | 30585.9
453.859 |  | 2591.87 | 4845.45 | 5947.86 | 7480.1 | 9436.19 | 11240 | 12963.3 | 14870.7 | 17048.6 | 18873.4 | 20791.7 | 22661.2 | 24534.7 | 25646.1 | 26979.3 | 28052.9 | 29061.7 | 29456.7 | 30082.6 | 30563.1 | 30532.3 | 31353.1 | 31411.8 | 31457.6 | 31707.3 | 32079.5 | 32995.8 | 32085.4 | 32635.6 | 32549.1
453.693 |  | 2936.75 | 4759.25 | 5795.69 | 7140.36 | 8600.76 | 10674.6 | 12560 | 14014.4 | 15677.3 | 18238 | 20338.8 | 21948.8 | 24086.5 | 25521 | 26871.6 | 27864.2 | 28909.6 | 29488.2 | 30259.3 | 30927.6 | 31380.5 | 31602.9 | 32012.9 | 32239.4 | 32783 | 32545.6 | 32789 | 33342.6 | 33343.6 | 33681.8
453.527 |  | 2814.76 | 4588.53 | 5518.17 | 6551.21 | 8075.41 | 9745.78 | 11347.5 | 12803.1 | 14662.4 | 16481.9 | 18853.2 | 20410.3 | 22622.5 | 24303.8 | 25160.8 | 26876.9 | 27719.1 | 28948 | 29309.9 | 30137.1 | 31257.7 | 30800.3 | 31534.1 | 31474.4 | 32169.4 | 31985.5 | 32100.8 | 33199.5 | 33196.5 | 32790.8
453.361 |  | 2860.3 | 4447.14 | 5144.55 | 6135.46 | 7332.31 | 8661.48 | 10056.3 | 11389.5 | 12942.5 | 14662.6 | 16987.7 | 18770.5 | 20015.1 | 22363 | 23188.8 | 24333.9 | 25424.3 | 27023.1 | 27154.4 | 28283.6 | 28811.9 | 28394 | 29474.5 | 29168.1 | 30266.4 | 29720.2 | 29948 | 31165.8 | 31329.9 | 31074.3
453.195 |  | 2717.91 | 3897.16 | 4793.23 | 5427.91 | 6358.63 | 7843.83 | 8593.36 | 9686.47 | 11122.2 | 12597.5 | 14384.6 | 15724.3 | 17480.8 | 19280.9 | 19981.9 | 21101.7 | 22154.2 | 23774.1 | 23943.4 | 25083 | 25894 | 24881 | 26274.2 | 25833.6 | 26932.6 | 26191 | 26350.4 | 28122.7 | 28163.3 | 27827.7
453.03 |  | 2508.29 | 3619.54 | 3962.08 | 4772.62 | 5392.97 | 6374.77 | 7249.04 | 8023.73 | 9068.27 | 10321.9 | 11974.9 | 13132.9 | 14423.4 | 15987.7 | 16682.7 | 17695.4 | 18528.9 | 20352.1 | 20162.9 | 21543 | 22081.7 | 20949.5 | 22039.9 | 21779 | 22769.7 | 22285.8 | 22394.4 | 23981.6 | 24132.9 | 23736.6
452.864 |  | 2277.13 | 3050.16 | 3446.66 | 4060.89 | 4554.27 | 5358.26 | 5943.52 | 6464.87 | 7237.89 | 8359.48 | 9594.93 | 10362 | 11437.6 | 12950.7 | 13257.3 | 14018.4 | 14887.3 | 16423.3 | 16001.9 | 17453 | 17986.4 | 16447.3 | 17610.8 | 17524 | 18399.8 | 17730.7 | 17849.5 | 19533.4 | 19466.5 | 19078
452.698 |  | 2123.47 | 2648.87 | 2983.58 | 3298.43 | 3624.2 | 4424.72 | 4923.31 | 5119.96 | 5749.65 | 6408.15 | 7327.85 | 8076.73 | 8797.79 | 9793.98 | 10041.3 | 10573.6 | 11057.3 | 12318.7 | 12279 | 13006 | 13542.3 | 12510.4 | 13631.7 | 12989.1 | 13861.1 | 13533.4 | 13502.6 | 14820.6 | 14725.2 | 14450.1
452.532 |  | 2013.64 | 2288.36 | 2614.85 | 2883.6 | 3173.25 | 3405.17 | 3929.73 | 4124.83 | 4492.12 | 5102.28 | 5817.96 | 6152.4 | 6785.46 | 7512.08 | 7695.23 | 8219.79 | 8631.88 | 9432.16 | 9428.18 | 9936.81 | 10358.9 | 9468.99 | 10061.2 | 9861.16 | 10460.4 | 10135.9 | 10156.8 | 11385.1 | 11136.2 | 10920.2
452.366 |  | 1854.88 | 2149.7 | 2283.62 | 2509.49 | 2666.39 | 3010.18 | 3412.94 | 3568.85 | 3819.7 | 4127.51 | 4749.14 | 4877.06 | 5335.78 | 5789.51 | 6062.34 | 6215.25 | 6672.98 | 7359.56 | 7052.75 | 7666.38 | 7866.26 | 7342.57 | 7646.39 | 7679.37 | 7933.22 | 7589.42 | 7655.38 | 8651.78 | 8380.95 | 8371.95
452.201 |  | 1683.94 | 1872.03 | 2083.75 | 2188.14 | 2469.78 | 2673.62 | 2838.08 | 3058.66 | 3187.67 | 3526.42 | 3799.2 | 4043.42 | 4323.09 | 4647.08 | 4789.87 | 4953.34 | 5113.86 | 5739.18 | 5692.89 | 5843.56 | 6087.78 | 5786.45 | 5918.4 | 6089.75 | 6170.5 | 5994.23 | 6101.57 | 6485.62 | 6593.95 | 6414.72
452.035 |  | 1693.1 | 1837.51 | 1979.93 | 2113.39 | 2241.86 | 2418.15 | 2597.42 | 2605.38 | 2877.28 | 3117.3 | 3259.72 | 3385.21 | 3690.96 | 3959.86 | 3941.94 | 4161.04 | 4305.46 | 4712.8 | 4594.28 | 4869.16 | 4877.13 | 4630.13 | 4820.36 | 4913.98 | 5009.59 | 4945.85 | 4799.44 | 5165.95 | 5095.24 | 5115.16
451.869 |  | 1598.54 | 1847.51 | 1962.12 | 1888.02 | 2124.15 | 2318.78 | 2349.4 | 2556.88 | 2527.24 | 2809.8 | 2957.01 | 3087.42 | 3230.68 | 3540.9 | 3352.2 | 3523.12 | 3619.94 | 3887.68 | 3910.4 | 4027.97 | 4080.33 | 3943.99 | 4151.47 | 3999.32 | 4302.63 | 4158.38 | 4144.55 | 4335.23 | 4417.23 | 4338.2
451.703 |  | 1673.28 | 1750.15 | 1749.16 | 1921.61 | 2106.88 | 2108.85 | 2222.17 | 2253.71 | 2446.85 | 2604.52 | 2664.64 | 2745.44 | 2839.06 | 3082.46 | 3133.71 | 3237.18 | 3273.64 | 3481.57 | 3454.96 | 3572.23 | 3726.94 | 3574.2 | 3696.39 | 3581.1 | 3626.43 | 3630.37 | 3696.39 | 3815.63 | 3719.06 | 3791
451.537 |  | 1595.46 | 1723.33 | 1841.37 | 1853.17 | 1944.65 | 2056.78 | 2187.61 | 2189.57 | 2353.84 | 2386.3 | 2474.83 | 2619.42 | 2630.24 | 2850.58 | 2836.81 | 2978.45 | 2996.15 | 3101.4 | 3118.13 | 3082.71 | 3309.93 | 3200.75 | 3226.33 | 3155.5 | 3347.31 | 3175.18 | 3335.51 | 3439.77 | 3418.13 | 3331.57
451.372 |  | 1563.97 | 1659.38 | 1775.45 | 1816.76 | 1838.4 | 1949.55 | 2053.81 | 2121.68 | 2191.52 | 2221.03 | 2334.15 | 2359.72 | 2493.49 | 2676.45 | 2668.58 | 2687.27 | 2753.17 | 2933.18 | 2782.68 | 2819.08 | 2944.98 | 2938.09 | 2929.24 | 2983.34 | 2928.26 | 2985.31 | 2953.83 | 3095.47 | 3101.38 | 3022.69
451.206 |  | 1613.39 | 1668.42 | 1756.85 | 1864.93 | 1858.05 | 1885.57 | 1921.92 | 1993.65 | 2174.44 | 2156.76 | 2220.62 | 2271.72 | 2430.9 | 2512.45 | 2544.88 | 2600.88 | 2623.48 | 2763.01 | 2645.1 | 2778.73 | 2771.85 | 2756.13 | 2752.2 | 2755.15 | 2760.06 | 2747.29 | 2816.07 | 2877.97 | 2853.4 | 2833.75
451.04 |  | 1632.51 | 1653.23 | 1648.29 | 1791.32 | 1831.77 | 1861.36 | 1838.67 | 1887.99 | 2028.06 | 2048.78 | 2198.71 | 2205.62 | 2291.43 | 2322.01 | 2362.46 | 2476.88 | 2440.38 | 2583.41 | 2503.51 | 2598.21 | 2607.09 | 2579.47 | 2644.57 | 2638.65 | 2627.8 | 2540.01 | 2646.54 | 2702.77 | 2698.82 | 2779.71
450.874 |  | 1544.83 | 1544.83 | 1666.17 | 1769.75 | 1805.26 | 1784.54 | 1894.04 | 1933.5 | 1927.58 | 1962.11 | 2093.31 | 2125.87 | 2169.27 | 2200.84 | 2304.42 | 2359.66 | 2280.74 | 2374.46 | 2387.28 | 2463.24 | 2424.77 | 2421.81 | 2515.53 | 2395.18 | 2541.18 | 2367.55 | 2569.78 | 2569.78 | 2500.73 | 2554.99
450.709 |  | 1543.68 | 1634.6 | 1624.72 | 1614.84 | 1723.55 | 1760.11 | 1835.22 | 1886.61 | 1927.13 | 1865.86 | 2006.19 | 2146.53 | 2125.77 | 2083.28 | 2245.35 | 2271.05 | 2221.63 | 2294.77 | 2356.04 | 2354.06 | 2404.46 | 2269.07 | 2433.12 | 2340.23 | 2384.7 | 2324.41 | 2334.3 | 2460.8 | 2458.82 | 2401.5
450.543 |  | 1554.39 | 1596.93 | 1573.19 | 1660.25 | 1667.18 | 1711.7 | 1751.28 | 1781.95 | 1838.35 | 1873.97 | 2071.86 | 1953.12 | 1960.05 | 2040.19 | 2098.57 | 2075.81 | 2081.75 | 2100.55 | 2164.86 | 2180.69 | 2244.02 | 2229.17 | 2235.11 | 2275.68 | 2241.05 | 2216.31 | 2358.79 | 2335.04 | 2317.23 | 2358.79
450.377 |  | 1526.2 | 1562.04 | 1549.1 | 1677.53 | 1625.76 | 1651.64 | 1705.4 | 1762.15 | 1776.09 | 1840.8 | 1815.91 | 2000.09 | 1982.17 | 2077.75 | 2046.88 | 2057.83 | 1984.16 | 2049.87 | 2128.52 | 2119.56 | 2243.01 | 2177.3 | 2197.21 | 2146.44 | 2228.08 | 2215.13 | 2190.24 | 2236.04 | 2323.65 | 2184.27
450.211 |  | 1434.77 | 1484.35 | 1606.31 | 1649.94 | 1560.7 | 1651.92 | 1746.12 | 1784.79 | 1777.85 | 1835.36 | 1910.72 | 1842.3 | 1874.03 | 1957.32 | 1980.12 | 2046.56 | 2016.81 | 2010.86 | 2088.2 | 2132.82 | 2105.06 | 2036.64 | 2161.58 | 2045.57 | 2161.58 | 2128.86 | 2157.61 | 2108.03 | 2169.51 | 2142.74
450.045 |  | 1512.58 | 1467.68 | 1703.15 | 1610.36 | 1625.32 | 1659.25 | 1661.24 | 1699.16 | 1770 | 1812.9 | 1846.82 | 1888.73 | 1975.53 | 1879.75 | 1931.63 | 1967.55 | 2045.37 | 2014.44 | 1934.62 | 2004.46 | 2038.39 | 2057.35 | 1979.52 | 2034.4 | 2036.39 | 2086.28 | 2044.37 | 2100.25 | 2079.3 | 2042.38
449.88 |  | 1537.35 | 1519.38 | 1585.27 | 1601.24 | 1657.14 | 1681.1 | 1690.09 | 1611.22 | 1733.01 | 1760.96 | 1754.97 | 1847.81 | 1898.73 | 1870.77 | 1897.73 | 1821.86 | 1881.75 | 1961.62 | 1941.65 | 2013.53 | 2085.4 | 1976.59 | 2029.5 | 1950.64 | 2067.43 | 1921.69 | 1906.71 | 2011.53 | 2101.38 | 1964.61
449.714 |  | 1509.08 | 1505.06 | 1568.36 | 1582.42 | 1583.43 | 1548.26 | 1600.51 | 1691.94 | 1656.77 | 1694.95 | 1753.22 | 1739.16 | 1813.51 | 1862.74 | 1837.62 | 1866.76 | 1886.85 | 1902.93 | 1897.9 | 1906.94 | 1847.67 | 1899.91 | 1960.19 | 2008.42 | 2011.44 | 1932.06 | 1945.12 | 1978.28 | 1948.14 | 1952.16
449.548 |  | 1439.03 | 1517.59 | 1496.71 | 1499.69 | 1485.77 | 1584.22 | 1600.14 | 1591.19 | 1690.63 | 1667.76 | 1736.38 | 1722.46 | 1766.22 | 1773.18 | 1807.98 | 1737.38 | 1804.01 | 1838.81 | 1903.46 | 1846.77 | 1838.81 | 1917.38 | 1856.71 | 1938.26 | 1845.77 | 1888.54 | 1946.22 | 1916.38 | 1883.57 | 1921.36
449.382 |  | 1457.61 | 1527.93 | 1540.99 | 1572.13 | 1515.88 | 1669.58 | 1569.12 | 1564.1 | 1529.94 | 1676.61 | 1658.53 | 1796.15 | 1680.63 | 1701.72 | 1671.58 | 1794.14 | 1773.04 | 1800.17 | 1797.15 | 1837.34 | 1746.93 | 1819.25 | 1838.34 | 1793.14 | 1731.86 | 1809.21 | 1817.25 | 1795.14 | 1842.36 | 1896.61
449.216 |  | 1531.98 | 1494.86 | 1479.81 | 1459.74 | 1552.04 | 1549.03 | 1491.85 | 1624.28 | 1616.25 | 1711.56 | 1654.37 | 1695.51 | 1688.49 | 1803.86 | 1735.64 | 1704.54 | 1830.95 | 1833.96 | 1795.83 | 1745.67 | 1780.79 | 1719.59 | 1752.69 | 1806.87 | 1770.75 | 1857.03 | 1892.15 | 1740.65 | 1787.81 | 1761.72
449.051 |  | 1548.93 | 1429.55 | 1424.53 | 1516.82 | 1500.77 | 1561.97 | 1528.86 | 1529.86 | 1558.96 | 1657.27 | 1583.03 | 1667.3 | 1650.25 | 1689.37 | 1621.16 | 1689.37 | 1581.03 | 1650.25 | 1721.47 | 1727.49 | 1779.66 | 1778.66 | 1740.53 | 1784.68 | 1788.69 | 1892.02 | 1774.64 | 1711.44 | 1730.5 | 1805.74
448.885 |  | 1485.89 | 1433.64 | 1487.9 | 1507.99 | 1501.96 | 1567.26 | 1555.21 | 1512.01 | 1598.41 | 1553.2 | 1689.83 | 1548.17 | 1599.41 | 1665.72 | 1721.98 | 1693.85 | 1702.89 | 1801.35 | 1710.93 | 1692.85 | 1701.89 | 1785.27 | 1769.2 | 1777.24 | 1714.95 | 1766.18 | 1727 | 1783.26 | 1812.4 | 1684.81
448.719 |  | 1557.39 | 1480.07 | 1510.19 | 1460.99 | 1512.2 | 1482.08 | 1494.13 | 1543.33 | 1488.1 | 1532.29 | 1535.3 | 1624.66 | 1606.59 | 1642.74 | 1673.87 | 1654.79 | 1619.64 | 1632.7 | 1682.9 | 1689.93 | 1724.07 | 1681.9 | 1686.92 | 1698.97 | 1649.77 | 1751.18 | 1654.79 | 1700.98 | 1739.13 | 1728.09
448.553 |  | 1490.04 | 1410.78 | 1544.23 | 1464.96 | 1523.16 | 1526.17 | 1583.36 | 1460.95 | 1467.97 | 1536.2 | 1610.45 | 1617.48 | 1605.44 | 1585.37 | 1598.41 | 1585.37 | 1653.6 | 1641.56 | 1682.7 | 1695.74 | 1739.89 | 1721.83 | 1706.78 | 1611.46 | 1726.85 | 1610.45 | 1696.74 | 1661.63 | 1736.88 | 1714.81
448.387 |  | 1531.04 | 1460.34 | 1497.71 | 1433.08 | 1375.51 | 1435.1 | 1469.43 | 1541.14 | 1485.59 | 1513.87 | 1519.93 | 1592.64 | 1626.98 | 1530.03 | 1536.09 | 1562.35 | 1574.47 | 1593.65 | 1632.03 | 1695.66 | 1566.39 | 1653.24 | 1625.97 | 1616.88 | 1631.02 | 1576.49 | 1690.61 | 1722.92 | 1686.57 | 1677.48
448.222 |  | 1518.64 | 1468.16 | 1484.31 | 1502.49 | 1460.08 | 1531.77 | 1469.17 | 1442.91 | 1488.35 | 1454.02 | 1526.72 | 1545.91 | 1562.06 | 1522.68 | 1569.13 | 1565.09 | 1508.55 | 1575.19 | 1600.43 | 1619.62 | 1571.15 | 1628.7 | 1656.98 | 1558.02 | 1656.98 | 1599.42 | 1595.38 | 1584.28 | 1616.59 | 1657.99
448.056 |  | 1452.96 | 1495.39 | 1501.45 | 1441.84 | 1417.59 | 1457 | 1493.37 | 1432.75 | 1484.28 | 1441.84 | 1484.28 | 1524.69 | 1511.56 | 1535.81 | 1573.19 | 1607.55 | 1536.82 | 1575.21 | 1599.46 | 1487.31 | 1574.2 | 1590.37 | 1532.78 | 1585.32 | 1603.51 | 1535.81 | 1524.69 | 1630.79 | 1590.37 | 1645.94
447.89 |  | 1441.25 | 1470.73 | 1466.66 | 1394.5 | 1467.68 | 1491.05 | 1442.27 | 1469.71 | 1451.42 | 1500.2 | 1451.42 | 1438.2 | 1474.79 | 1502.24 | 1500.2 | 1534.76 | 1491.05 | 1620.14 | 1481.91 | 1532.73 | 1516.46 | 1692.3 | 1504.27 | 1581.51 | 1625.22 | 1606.92 | 1565.25 | 1541.87 | 1585.58 | 1587.61
447.724 |  | 1486.28 | 1404.27 | 1427.56 | 1450.85 | 1448.82 | 1439.71 | 1427.56 | 1496.41 | 1396.17 | 1514.63 | 1471.1 | 1570.32 | 1450.85 | 1582.47 | 1525.77 | 1521.72 | 1513.62 | 1551.08 | 1433.64 | 1582.47 | 1546.02 | 1497.42 | 1601.7 | 1508.56 | 1551.08 | 1519.69 | 1524.76 | 1530.83 | 1486.28 | 1549.05
447.558 |  | 1439.24 | 1445.32 | 1474.74 | 1453.44 | 1426.05 | 1428.08 | 1489.95 | 1447.35 | 1437.21 | 1459.52 | 1447.35 | 1482.85 | 1479.81 | 1540.67 | 1463.58 | 1556.89 | 1557.91 | 1542.69 | 1329.7 | 1471.7 | 1530.52 | 1487.92 | 1503.14 | 1524.44 | 1512.27 | 1529.51 | 1510.24 | 1468.65 | 1625.86 | 1561.96
447.393 |  | 1488.09 | 1469.74 | 1429.99 | 1394.32 | 1431.01 | 1402.47 | 1427.96 | 1442.22 | 1442.22 | 1390.24 | 1442.22 | 1413.69 | 1453.44 | 1434.07 | 1413.69 | 1479.94 | 1463.63 | 1434.07 | 1501.34 | 1454.46 | 1469.74 | 1471.78 | 1533.96 | 1489.11 | 1519.69 | 1531.92 | 1544.15 | 1465.67 | 1522.74 | 1434.07
447.227 |  | 1502.33 | 1422.62 | 1386.85 | 1423.64 | 1419.55 | 1431.81 | 1383.78 | 1435.9 | 1428.75 | 1394 | 1444.08 | 1473.71 | 1406.26 | 1425.68 | 1453.28 | 1501.31 | 1525.84 | 1482.91 | 1445.1 | 1481.89 | 1558.54 | 1479.85 | 1505.4 | 1457.36 | 1543.21 | 1462.47 | 1520.73 | 1513.57 | 1413.42 | 1487
447.061 |  | 1445.44 | 1491.93 | 1518.8 | 1477.47 | 1440.27 | 1445.44 | 1415.48 | 1395.85 | 1437.17 | 1469.2 | 1448.54 | 1487.8 | 1488.83 | 1423.74 | 1487.8 | 1434.07 | 1414.44 | 1459.9 | 1499.16 | 1449.57 | 1453.7 | 1479.53 | 1519.83 | 1457.84 | 1536.36 | 1429.94 | 1486.77 | 1546.69 | 1495.03 | 1464.04

## XPS-Ti40Nb-Ti2p
Number of Z axis = 2 | Etch Time (EtchTime)\s | 0 | 30.139 | 60.242 | 90.425 | 120.589 | 150.784 | 180.942 | 211.106 | 241.295 | 271.495 | 301.553 | 331.752 | 361.888 | 392.04 | 422.238 | 452.367 | 482.559 | 512.756 | 542.949 | 573.154 | 603.318 | 633.534 | 663.645 | 693.792 | 723.984 | 754.179 | 784.242 | 814.413 | 844.605 | 874.721 | 904.896 | 935.099 | 965.253 | 995.397 | 1025.59 | 1055.76 | 1085.92
| Etch Level (EtchLevel)\ | 0 | 1 | 2 | 3 | 4 | 5 | 6 | 7 | 8 | 9 | 10 | 11 | 12 | 13 | 14 | 15 | 16 | 17 | 18 | 19 | 20 | 21 | 22 | 23 | 24 | 25 | 26 | 27 | 28 | 29 | 30 | 31 | 32 | 33 | 34 | 35 | 36
Binding Energy (E)
eV |  | Counts | Counts | Counts | Counts | Counts | Counts | Counts | Counts | Counts | Counts | Counts | Counts | Counts | Counts | Counts | Counts | Counts | Counts | Counts | Counts | Counts | Counts | Counts | Counts | Counts | Counts | Counts | Counts | Counts | Counts | Counts | Counts | Counts | Counts | Counts | Counts | Counts
467.619 |  | 7527.07 | 10491.3 | 10724.3 | 11514.5 | 11976.1 | 12200.5 | 12397 | 12737.3 | 12871.5 | 12920.9 | 13119.5 | 13046.5 | 13124.9 | 13181.8 | 13207.5 | 13348.2 | 13520 | 13458.8 | 13324.6 | 13367.5 | 13605.8 | 13523.2 | 13491 | 13783 | 13565 | 13604.8 | 13482.4 | 13340.7 | 13558.6 | 13460.9 | 13670.3 | 13560.8 | 13707.8 | 13816.3 | 13620.9 | 13731.5 | 13897.9
467.454 |  | 7472.68 | 10593.5 | 11029.1 | 11730.6 | 11794.6 | 12334.9 | 12538.8 | 12670.1 | 12858.1 | 12788.7 | 12974.4 | 13164.5 | 13120.7 | 13195.4 | 13430.3 | 13454.9 | 13527.5 | 13422.9 | 13560.6 | 13691.9 | 13480.5 | 13611.8 | 13614 | 13531.8 | 13301.1 | 13699.4 | 13599 | 13462.4 | 13674.8 | 13624.7 | 13451.7 | 13631.1 | 13789.1 | 13684.4 | 13864.9 | 13782.7 | 13731.4
467.288 |  | 7438.58 | 10482.4 | 11104.4 | 11544.8 | 11778.8 | 12257.6 | 12257.6 | 12690.5 | 12895.7 | 12892.5 | 13003.6 | 13436.5 | 13147.9 | 13227 | 13286.9 | 13664.1 | 13728.3 | 13566.9 | 13501.7 | 13406.6 | 13651.3 | 13322.1 | 13666.3 | 13797.7 | 13589.3 | 13304 | 13649.2 | 13794.5 | 13690.8 | 13523 | 13691.9 | 13594.7 | 13890.7 | 13619.2 | 13788.1 | 13843.7 | 13952.7
467.122 |  | 7669.74 | 10455.1 | 10944.1 | 11609 | 12169.5 | 12345.3 | 12691.6 | 12456.1 | 12850.4 | 13210.5 | 13125.3 | 13423.6 | 13183.9 | 13182.8 | 13448.2 | 13236.1 | 13598.4 | 13522.7 | 13541.9 | 13668.7 | 13864.8 | 13571.8 | 13600.5 | 13589.9 | 13568.6 | 13587.7 | 13731.6 | 13555.8 | 13890.4 | 13687.9 | 13797.7 | 13594.1 | 13718.8 | 13807.2 | 13669.8 | 13722 | 13581.3
466.956 |  | 7700.8 | 10580.6 | 11240.8 | 11371.5 | 11913.7 | 12199.7 | 12358.1 | 12548.4 | 12932.1 | 12982.1 | 13074.6 | 13147.9 | 13121.3 | 13254.2 | 13351 | 13369 | 13341.4 | 13487 | 13616.7 | 13599.7 | 13524.2 | 13508.3 | 13359.5 | 13695.4 | 13578.5 | 13389.2 | 13610.4 | 13651.8 | 13489.2 | 13614.6 | 13711.3 | 13568.9 | 13858 | 13578.5 | 13520 | 13450.9 | 13901.6
466.79 |  | 7650.72 | 10498.4 | 11069.7 | 11726.7 | 11901.6 | 11984.3 | 12251.3 | 12608.5 | 13071.6 | 13126.7 | 12964.6 | 13357.8 | 13196.7 | 13235.9 | 13362 | 13263.4 | 13515.7 | 13499.8 | 13167 | 13475.4 | 13605.8 | 13510.4 | 13348.2 | 13488.1 | 13530.5 | 13737.2 | 13601.5 | 13476.5 | 13402.3 | 13656.6 | 13511.4 | 13835.7 | 13370.5 | 13723.4 | 13528.4 | 13742.5 | 13755.2
466.625 |  | 7642.1 | 10859.9 | 11072 | 11798.9 | 12007.8 | 12150.6 | 12498.1 | 12615.3 | 12840.2 | 12818.9 | 13171.7 | 13268.7 | 13439.2 | 13042.7 | 13449.9 | 13351.8 | 13570.3 | 13458.4 | 13518.1 | 13519.2 | 13357.2 | 13617.2 | 13748.3 | 13441.4 | 13410.4 | 13471.2 | 13663.1 | 13568.2 | 13535.2 | 13399.8 | 13738.7 | 13808 | 13746.2 | 13856 | 13730.2 | 13712.1 | 13723.8
466.459 |  | 7814.01 | 10741.9 | 11313.2 | 11681.7 | 11956.8 | 11913.2 | 12246.7 | 12656.6 | 12869 | 12969.9 | 12968.8 | 13323.5 | 13516.8 | 13475.4 | 13253.4 | 13531.7 | 13323.5 | 13670.8 | 13434 | 13272.6 | 13380.9 | 13589 | 13485 | 13650.6 | 13576.3 | 13712.2 | 13349 | 13480.7 | 13540.2 | 13697.4 | 13647.4 | 13682.5 | 13699.5 | 13452 | 13752.6 | 13609.2 | 13709
466.293 |  | 7978.32 | 10762.8 | 11160.1 | 11672.9 | 11992.9 | 12183.6 | 12457 | 12562.9 | 12798.2 | 12987.8 | 13124.5 | 13213.5 | 13078.9 | 13397.8 | 13366.1 | 13283.4 | 13165.8 | 13425.4 | 13314.1 | 13522.9 | 13516.5 | 13588.6 | 13459.3 | 13385.1 | 13527.1 | 13612.9 | 13418 | 13628.8 | 13698.8 | 13467.8 | 13522.9 | 13471 | 13374.5 | 13605.5 | 13944.6 | 13582.2 | 13597
466.127 |  | 8104.32 | 10946.9 | 11187.2 | 11633.9 | 11783.5 | 12253.4 | 12317.7 | 12471.5 | 12659 | 12795 | 12914 | 13047.8 | 12978.3 | 13190.1 | 13214.3 | 13356.5 | 13407.1 | 13221.7 | 13235.4 | 13531.4 | 13139.5 | 13250.1 | 13437.7 | 13304.9 | 13233.3 | 13400.8 | 13314.4 | 13486.1 | 13521.9 | 13372.3 | 13516.7 | 13533.5 | 13555.7 | 13385 | 13693.7 | 13613.6 | 13669.5
465.962 |  | 8002.64 | 11109.1 | 11451.5 | 11546.3 | 11809.6 | 12231 | 12274.2 | 12534.3 | 12566 | 12949.4 | 13011.5 | 13087.4 | 12998.9 | 13202.2 | 13173.8 | 13215.9 | 13404.5 | 13320.2 | 13357.1 | 13368.6 | 13168.5 | 13297 | 13270.7 | 13531.9 | 13419.2 | 13531.9 | 13506.6 | 13363.4 | 13488.7 | 13435 | 13428.7 | 13465.6 | 13513 | 13606.7 | 13653.1 | 13526.6 | 13610.9
465.796 |  | 8074.13 | 11085.6 | 11646.3 | 11956.6 | 12320.3 | 12268.9 | 12404.2 | 12654.7 | 12674.6 | 12925.1 | 12976.5 | 13017.3 | 12975.4 | 13116.9 | 13093.9 | 13164.1 | 13208.1 | 13352.8 | 13345.4 | 13406.2 | 13292 | 13477.5 | 13388.4 | 13395.7 | 13525.7 | 13440.8 | 13360.1 | 13459.7 | 13382.1 | 13185.1 | 13532 | 13351.7 | 13717.5 | 13405.2 | 13450.2 | 13576 | 13697.6
465.63 |  | 8300.33 | 11495.4 | 11754.3 | 11907.7 | 12002.7 | 12380.6 | 12540.3 | 12502.7 | 12822.1 | 12832.5 | 12660.3 | 13256.3 | 12951.5 | 13048.6 | 12952.6 | 13079.9 | 13324.2 | 13248 | 13322.1 | 12882.6 | 13204.1 | 13148.8 | 13411.8 | 13208.3 | 13015.2 | 13180.1 | 13208.3 | 13386.8 | 13364.9 | 13160.3 | 13545.4 | 13184.3 | 13318.9 | 13329.4 | 13427.5 | 13491.2 | 13582
465.464 |  | 8446.69 | 11545.8 | 11763.2 | 11943.4 | 12086.6 | 12246.2 | 12372.9 | 12416.1 | 12810.6 | 12545.9 | 12983.7 | 12920.8 | 12858 | 12990.9 | 12975.4 | 13015.6 | 13370.9 | 13251.4 | 13211.3 | 13034.1 | 13364.7 | 13147.4 | 13148.4 | 13350.3 | 13289.5 | 13112.4 | 13121.7 | 13073.3 | 13170.1 | 13348.3 | 13516.1 | 13061.9 | 13363.7 | 13465.7 | 13305 | 13584.1 | 13380.2
465.298 |  | 8486.3 | 11597.7 | 11873.2 | 12032.6 | 12158.9 | 12413.6 | 12352.6 | 12544.1 | 12631.1 | 12483 | 12757.4 | 12852.7 | 12823.7 | 12824.7 | 12979 | 12770.9 | 13157.1 | 13235.8 | 12955.2 | 13213 | 13029.7 | 13131.2 | 13205.7 | 13109.4 | 13074.2 | 13220.2 | 13304.1 | 13349.7 | 12974.8 | 13209.9 | 13247.2 | 13210.9 | 13210.9 | 13293.8 | 13288.6 | 13197.5 | 13372.4
465.133 |  | 8739.45 | 11705.8 | 12054.9 | 11925.9 | 12098.9 | 12323.1 | 12412.1 | 12651.6 | 12790.8 | 12741.7 | 12579 | 12768.3 | 12897.3 | 12822.6 | 12964.8 | 13033.4 | 12995.6 | 12947.4 | 13157.3 | 13040.6 | 13015 | 13100 | 12852.3 | 13041.6 | 12860.4 | 13155.2 | 13013 | 13098.9 | 13213.6 | 13081.5 | 12873.7 | 13213.6 | 13156.3 | 13209.5 | 13219.7 | 13367.1 | 13149.1
464.967 |  | 8798.85 | 11868.6 | 12077.3 | 12060 | 12146.5 | 12104.8 | 12271.8 | 12384.8 | 12464.2 | 12593.5 | 12865.3 | 12790 | 12807.3 | 12740.1 | 12895.9 | 12846 | 12960 | 12817.5 | 13134.1 | 12905 | 12883.7 | 12925.4 | 13037.4 | 13169.8 | 12902 | 13097.5 | 13009.9 | 13040.5 | 13085.3 | 13081.2 | 13017 | 13068 | 13247.1 | 13121.9 | 12950.9 | 13085.3 | 13184
464.801 |  | 8804.91 | 11866.3 | 12129.8 | 12146 | 12171.5 | 12273.2 | 12554.9 | 12522.4 | 12423.7 | 12700.4 | 12729.8 | 12759.3 | 12674.9 | 12765.4 | 12713.6 | 12841.7 | 12858 | 13054.3 | 12879.4 | 12863.1 | 12943.4 | 12955.6 | 12875.3 | 12950.6 | 13003.4 | 12994.3 | 13172.3 | 13002.4 | 12827.5 | 12933.3 | 13111.3 | 13095 | 13120.4 | 13198.7 | 13022.8 | 12939.4 | 13117.4
464.635 |  | 9010.38 | 12245.9 | 12211.5 | 12258.1 | 12315.8 | 12352.2 | 12328.9 | 12486.8 | 12205.5 | 12591.1 | 12545.5 | 12696.3 | 12691.2 | 12786.4 | 12875.4 | 12832.9 | 12716.5 | 12604.2 | 13043.4 | 12709.5 | 12895.7 | 12709.5 | 12911.9 | 12888.6 | 12994.9 | 12975.6 | 12859.2 | 13196.3 | 12868.4 | 12738.8 | 12863.3 | 12991.8 | 13103.2 | 13003 | 13104.2 | 13066.7 | 12891.6
464.469 |  | 8856.55 | 11995.1 | 12060.5 | 11991.1 | 12369.2 | 12246.5 | 12329 | 12350.1 | 12290.8 | 12750.3 | 12482.8 | 12567.3 | 12454.7 | 12666.9 | 12743.3 | 12654.8 | 12769.4 | 12855.9 | 12702.1 | 12911.2 | 12823.7 | 13027.9 | 12768.4 | 12628.7 | 12913.3 | 12889.1 | 12739.3 | 12774.5 | 12745.3 | 12829.8 | 12849.9 | 12985.7 | 12873 | 13079.2 | 13133.5 | 13131.5 | 12913.3
464.304 |  | 9154.97 | 12057.9 | 12106.1 | 12270.9 | 12138.3 | 12284 | 12528.2 | 12384.5 | 12521.1 | 12528.2 | 12422.7 | 12478.9 | 12719.1 | 12674.9 | 12764.3 | 12709 | 12817.6 | 12797.5 | 12857.8 | 12775.4 | 13052.7 | 12743.2 | 12848.7 | 12615.6 | 12585.5 | 12877.9 | 13085.9 | 12886.9 | 12938.1 | 12722.1 | 12974.3 | 12674.9 | 13008.5 | 13047.7 | 12901 | 13124 | 12981.4
464.138 |  | 8717.29 | 11722.8 | 12235 | 12136.6 | 12441.9 | 12366.3 | 12425 | 12600 | 12492.6 | 12353.4 | 12606 | 12588.1 | 12435.9 | 12680.6 | 12557.3 | 12752.2 | 12647.8 | 12632.9 | 12636.8 | 12626.9 | 12711.4 | 12943.2 | 12903.4 | 12686.6 | 12548.3 | 12668.7 | 12772.1 | 12845.7 | 12961.1 | 12553.3 | 12712.4 | 12674.6 | 12640.8 | 12884.5 | 12759.2 | 12897.4 | 12789
463.972 |  | 8675.15 | 11968.5 | 12361.1 | 12240.8 | 12403.9 | 12379 | 12307.4 | 12596.7 | 12447.6 | 12481.4 | 12527.1 | 12513.2 | 12537.1 | 12709 | 12703.1 | 12696.1 | 12558.9 | 12739.9 | 12493.3 | 12678.2 | 12862.1 | 12800.5 | 12766.7 | 12710 | 12740.8 | 12732.9 | 12808.4 | 12516.2 | 12765.7 | 12762.7 | 12722 | 12920.8 | 12852.2 | 12895.9 | 12965.5 | 13151.4 | 12715
463.806 |  | 8715.26 | 11888.7 | 12249.2 | 12547.4 | 12455.6 | 12383.5 | 12260 | 12760.8 | 12594.9 | 12284.7 | 12448.7 | 12614.6 | 12681.8 | 12530.7 | 12468.4 | 12620.5 | 12726.2 | 12681.8 | 12689.7 | 12788.4 | 12803.2 | 12474.4 | 12614.6 | 12752.9 | 12457.6 | 12688.7 | 12768.7 | 12668.9 | 12670.9 | 12763.7 | 12591.9 | 12553.4 | 12742 | 12790.4 | 12865.5 | 12700.5 | 12651.1
463.64 |  | 8364.93 | 11710.1 | 12099.3 | 12323.3 | 12426.5 | 12374.4 | 12321.4 | 12628 | 12360.7 | 12402 | 12312.5 | 12506.1 | 12561.2 | 12541.5 | 12475.7 | 12564.1 | 12547.4 | 12567.1 | 12444.2 | 12717.4 | 12676.1 | 12592.6 | 12573.9 | 12791.1 | 12579.8 | 12636.8 | 12528.7 | 12851.1 | 12626 | 12759.7 | 12913 | 12779.3 | 12715.4 | 12609.3 | 12758.7 | 12803.9 | 12684
463.475 |  | 8502.37 | 11591.8 | 12237.5 | 12283.5 | 12429.3 | 12487 | 12532 | 12499.7 | 12471.3 | 12430.2 | 12723.7 | 12502.6 | 12368.6 | 12545.7 | 12432.2 | 12672.9 | 12639.6 | 12579.9 | 12503.6 | 12507.5 | 12623.9 | 12726.7 | 12706.1 | 12393.1 | 12816.7 | 12676.8 | 12442 | 12628.8 | 12589.7 | 12577 | 12484 | 12727.6 | 12785.4 | 12687.5 | 12682.6 | 12888.1 | 12593.6
463.309 |  | 8260.07 | 11506.7 | 12331 | 12212.8 | 12426.7 | 12309.5 | 12491.2 | 12494.1 | 12366.2 | 12632.8 | 12474.6 | 12452.1 | 12448.2 | 12552.7 | 12453.1 | 12646.5 | 12540 | 12396.5 | 12623.1 | 12520.5 | 12665.1 | 12667 | 12545.9 | 12801.8 | 12547.8 | 12491.2 | 12627.9 | 12423.8 | 12736.4 | 12719.7 | 12589.8 | 12627.9 | 12675.8 | 12608.4 | 12601.6 | 12616.2 | 12685.6
463.143 |  | 8174.24 | 11547 | 12078.6 | 12251.6 | 12365.4 | 12466.4 | 12572.4 | 12585 | 12434.4 | 12463.5 | 12591.8 | 12586 | 12394.5 | 12513.1 | 12472.3 | 12238 | 12640.4 | 12454.8 | 12636.5 | 12658.9 | 12419.8 | 12393.5 | 12473.3 | 12659.9 | 12582.1 | 12414 | 12766.8 | 12622.9 | 12613.2 | 12454.8 | 12577.3 | 12690 | 12654 | 12658.9 | 12460.6 | 12655 | 12680.3
462.977 |  | 8080.39 | 11294.7 | 12042.1 | 12333.8 | 12365.8 | 12460.8 | 12646 | 12525.8 | 12403.6 | 12606.2 | 12544.2 | 12778.8 | 12629.5 | 12495.7 | 12583.9 | 12557.8 | 12681.8 | 12525.8 | 12751.6 | 12736.1 | 12611.1 | 12654.7 | 12704.1 | 12325.1 | 12661.5 | 12583 | 12468.6 | 12618.8 | 12558.7 | 12490.9 | 12447.3 | 12607.2 | 12885.4 | 12730.3 | 12743.9 | 12594.6 | 12789.4
462.811 |  | 7884.66 | 11319.3 | 12072.7 | 12391.3 | 12479.6 | 12495.9 | 12710.8 | 12731 | 12586.1 | 12530.4 | 12707 | 12620.6 | 12863.4 | 12631.2 | 12594.7 | 12729.1 | 12584.2 | 12676.3 | 12658.1 | 12591.8 | 12716.6 | 12579.4 | 12502.6 | 12744.4 | 12616.8 | 12870.2 | 12851.9 | 12710.8 | 12725.2 | 12671.5 | 12585.1 | 12658.1 | 12660 | 12779 | 12767.5 | 13006.4 | 12834.6
462.646 |  | 7675.34 | 11355.8 | 11969.1 | 12480.4 | 12649.3 | 12624 | 12661.9 | 12676.4 | 12465.9 | 12917.1 | 12630.8 | 12567.8 | 12553.2 | 12694.9 | 12756 | 12627 | 12665.8 | 12756 | 12627 | 12751.2 | 12718.2 | 12736.6 | 12629.9 | 12698.8 | 12533.8 | 12976.3 | 12728.8 | 12646.4 | 12443.6 | 12711.4 | 12693.9 | 12652.2 | 12803.6 | 12811.3 | 12749.2 | 12707.5 | 12823.9
462.48 |  | 7716.7 | 11077.8 | 11960 | 12294.1 | 12616.7 | 12805.8 | 13064.1 | 12859.6 | 12942.1 | 12722.3 | 12907.6 | 12610 | 12571.6 | 12919.1 | 12958.4 | 12688.7 | 13020.8 | 12713.6 | 12909.5 | 12817.3 | 12788.5 | 13115.9 | 12823.1 | 12581.2 | 12978.6 | 12694.4 | 12718.4 | 12874.9 | 12778.9 | 12716.5 | 12679.1 | 12822.1 | 12869.2 | 12860.5 | 12815.4 | 12822.1 | 12932.5
462.314 |  | 7651.49 | 10874.5 | 12096.2 | 12396.6 | 12523.8 | 12806.1 | 12876.9 | 13092.1 | 13001.2 | 12955.3 | 12930.4 | 12669.3 | 12937.1 | 12888.3 | 13117 | 12881.6 | 13089.2 | 12986.9 | 13009.8 | 12933.3 | 12734.3 | 12931.4 | 12825.2 | 13052.9 | 12533.4 | 13043.3 | 12637.7 | 12865.4 | 13126.5 | 12676.9 | 12882.6 | 12829 | 12841.5 | 12744.8 | 12786 | 12789.8 | 12680.7
462.148 |  | 7670.12 | 10999.7 | 11983 | 12358.1 | 12905.4 | 12888.2 | 13043.4 | 13211.9 | 13089.1 | 12949.2 | 13116.7 | 13140.5 | 12888.2 | 12889.2 | 13006.3 | 12821.6 | 13148.1 | 12959.6 | 13090 | 13210.9 | 13171.9 | 12970.1 | 13040.5 | 12970.1 | 13004.4 | 12834.9 | 12922.5 | 12999.6 | 12974.9 | 12940.6 | 12820.7 | 13138.6 | 12876.8 | 12813 | 13052.9 | 12958.7 | 12875.9
461.982 |  | 7434.5 | 10957.5 | 11853.4 | 12442.5 | 12735.1 | 12982.1 | 13194.9 | 13160.7 | 13415.3 | 13207.3 | 13369.7 | 13563.6 | 13164.5 | 13213.9 | 13102.8 | 13140.8 | 13007.8 | 13372.6 | 13102.8 | 13373.5 | 13074.3 | 13120.8 | 13019.2 | 13063.8 | 13105.6 | 13095.2 | 13019.2 | 12993.5 | 13086.6 | 13172.1 | 13247.2 | 13169.3 | 12960.3 | 12869 | 13187.3 | 12873.8 | 13282.3
461.817 |  | 7559.65 | 10819.4 | 11794 | 12524.8 | 12921.4 | 13308.6 | 13504.1 | 13433.9 | 13579.1 | 13507.9 | 13458.6 | 13598.1 | 13563.9 | 13338 | 13618.9 | 13236.5 | 13195.7 | 13463.3 | 13301 | 13380.7 | 13485.1 | 13253.6 | 13332.3 | 13382.6 | 13320 | 13170.1 | 13466.2 | 13283.9 | 13309.6 | 13237.4 | 13219.4 | 13347.5 | 13321.9 | 13308.6 | 13474.7 | 13167.2 | 13204.2
461.651 |  | 7636.06 | 10794.7 | 11933.7 | 12532.5 | 12969.6 | 13298.8 | 13422.7 | 13610 | 13443.5 | 13733.9 | 13801.1 | 13684.8 | 13670.6 | 13449.2 | 13391.5 | 13530.6 | 13631.8 | 13496.5 | 13660.2 | 13633.7 | 13493.7 | 13588.3 | 13598.7 | 13398.1 | 13442.6 | 13464.3 | 13352.7 | 13425.5 | 13647.9 | 13405.7 | 13423.7 | 13383.9 | 13400 | 13381.1 | 13648.8 | 13457.7 | 13410.4
461.485 |  | 7530.67 | 10738.2 | 11761.5 | 12595.4 | 12980.8 | 13330.4 | 13579.1 | 14094.6 | 13905.2 | 14096.4 | 13800.6 | 13793 | 14114.3 | 13729 | 13749.7 | 13868.4 | 13898.6 | 13952.3 | 14080.4 | 13830.7 | 13766.6 | 13714.8 | 13756.3 | 13480.2 | 13807.2 | 13571.6 | 13540.5 | 13746.9 | 13465.1 | 13614 | 13552.7 | 13898.6 | 13645.1 | 13610.2 | 13753.5 | 13464.2 | 13995.6
461.319 |  | 7540.14 | 10583.9 | 11870.5 | 12565.6 | 13125 | 13616.4 | 13747.5 | 14072.9 | 13961.6 | 14212.5 | 13986.1 | 14186.1 | 14304 | 13917.3 | 14102.2 | 13969.2 | 13980.5 | 14039.9 | 14076.7 | 14091.8 | 14026.7 | 14064.4 | 14144.6 | 13959.7 | 14006.9 | 13739 | 13804.1 | 13945.6 | 13806 | 13845.6 | 13893.7 | 14141.8 | 13731.5 | 13776.7 | 13865.4 | 13998.4 | 14182.3
461.154 |  | 7426.17 | 10795.6 | 11839.6 | 12746.5 | 13008.5 | 13685.4 | 14122.9 | 13987.7 | 14491.8 | 14389.5 | 14594.2 | 14490 | 14383.9 | 14514.4 | 14389.5 | 14308.8 | 14461.8 | 14574.5 | 14246.8 | 14335 | 14653.3 | 14436.4 | 14288.1 | 14385.7 | 14229 | 14304.1 | 14040.3 | 14167.9 | 13946.4 | 13952 | 14031.8 | 14318.2 | 14181.1 | 14217.7 | 14242.1 | 14406.4 | 14222.4
460.988 |  | 7532.29 | 10916.8 | 11696.9 | 12651.3 | 13223.2 | 13577.6 | 14098 | 14411.1 | 14567.7 | 14585.5 | 14849.9 | 14837.7 | 14652.1 | 14668.9 | 14747.7 | 14567.7 | 14604.2 | 14690.5 | 14628.6 | 14772.1 | 14682.1 | 14900.5 | 14601.4 | 14724.2 | 14636.1 | 14697.1 | 14625.8 | 14575.2 | 14584.5 | 14577 | 14712.1 | 14578.9 | 14608 | 14563 | 14712.1 | 14712.1 | 14608.9
460.822 |  | 7709.93 | 11174.8 | 12032.9 | 12696.6 | 13365.9 | 13885.9 | 14124.4 | 14552.5 | 14878.2 | 14916.7 | 15200.2 | 15019.9 | 15306.3 | 15254.6 | 15065 | 14955.2 | 15226.5 | 15241.5 | 15111.9 | 15101.6 | 15200.2 | 15071.6 | 14972.1 | 15251.8 | 14981.5 | 14938.3 | 14933.6 | 15173.9 | 15094.1 | 14938.3 | 14924.2 | 14962.7 | 14996.5 | 15030.3 | 15158.9 | 15114.8 | 15260.3
460.656 |  | 7715.89 | 11383.1 | 11925.2 | 12921.2 | 13403.2 | 13798.8 | 14404.8 | 14782.5 | 15029.6 | 15171.5 | 15482.5 | 15470.3 | 15423.3 | 15440.2 | 15555.8 | 15573.7 | 15550.2 | 15393.3 | 15735.3 | 15647 | 15759.7 | 15470.3 | 15496.6 | 15500.4 | 15439.3 | 15494.7 | 15339.7 | 15633.8 | 15507 | 15355.7 | 15387.6 | 15413 | 15663.9 | 15210 | 15525.7 | 15416.8 | 15366
460.49 |  | 7986.33 | 11597.2 | 12327.1 | 12922 | 13598.5 | 14009.8 | 14611.3 | 14945.8 | 15176.3 | 15502.3 | 15647.6 | 15506.1 | 15954.9 | 15634.4 | 15892.1 | 15744.1 | 15914.6 | 15900.5 | 15950.2 | 15884.6 | 16144.1 | 15794.6 | 16108.5 | 15874.3 | 15823.7 | 15733.7 | 16076.7 | 15983.9 | 15947.4 | 15845.2 | 15684.1 | 15790 | 15818.1 | 15939.9 | 16011.1 | 15728.1 | 15951.1
460.325 |  | 8099.88 | 12055.2 | 12798.3 | 13371.7 | 13504.8 | 14109.2 | 14550.5 | 15012.5 | 15467.9 | 15435.1 | 15777.1 | 15742.5 | 16064.8 | 15945.8 | 16126.7 | 16134.2 | 16238.2 | 16253.2 | 16381.5 | 16439.6 | 16115.4 | 16212.9 | 16310.3 | 16475.2 | 16273.8 | 16274.7 | 16330.9 | 16081.7 | 16375 | 16211 | 16266.3 | 16146.3 | 16314.1 | 16221.3 | 16559.6 | 16255 | 16605.5
460.159 |  | 8304.26 | 12460.6 | 12546.5 | 13085.2 | 13681.7 | 14073.8 | 14740.4 | 14926.2 | 15233.3 | 15517.2 | 15853.2 | 15972.7 | 16174.4 | 16309.8 | 16405.9 | 16431.1 | 16189.3 | 16554.4 | 16579.6 | 16595.5 | 16444.2 | 16307.9 | 16475 | 16376.1 | 16429.3 | 16630.9 | 16463.8 | 16637.5 | 16446.1 | 16461 | 16556.2 | 16590.8 | 16606.7 | 16445.1 | 16574.9 | 16411.5 | 16572.1
459.993 |  | 8765.9 | 13205.8 | 13282 | 13365.8 | 13520.1 | 14116.7 | 14448.9 | 15013.5 | 15240.3 | 15693 | 15821.9 | 16009.2 | 16238.8 | 16210.6 | 16305.6 | 16161.6 | 16406.3 | 16415.7 | 16506.1 | 16383.7 | 16439.2 | 16604.9 | 16606.7 | 16653.8 | 16810 | 16706.5 | 16466.5 | 16777.1 | 16746 | 16838.2 | 16705.6 | 16720.6 | 16904.1 | 16981.3 | 16655.7 | 17002 | 16949.3
459.827 |  | 9285.97 | 13688.4 | 13405.6 | 13563.4 | 13957.2 | 14198.7 | 14329.3 | 14681.6 | 15066.9 | 15475.7 | 15624.2 | 15983.1 | 15865.7 | 16084.6 | 16352.4 | 16226.5 | 16388.1 | 16350.5 | 16473.6 | 16483 | 16722.6 | 16717.9 | 16492.4 | 16417.2 | 16544.1 | 16562 | 16369.3 | 16458.6 | 16571.4 | 16640 | 16595.8 | 16764.9 | 16888 | 16650.3 | 16350.5 | 16739.6 | 16694.5
459.661 |  | 9820.52 | 14334.7 | 13987.7 | 13701 | 13733.1 | 14213.1 | 14449.8 | 14440.3 | 15123.1 | 15087.2 | 15301.3 | 15552.1 | 15662.5 | 15807.7 | 15929.3 | 16158.5 | 16062.3 | 16234.9 | 16151.9 | 16304.7 | 16217 | 16317.9 | 16140.6 | 16036.9 | 16175.5 | 16283.9 | 16325.4 | 16338.6 | 16046.3 | 16371.6 | 16564 | 16408.4 | 16316.9 | 16437.6 | 16542.3 | 16511.2 | 16487.6
459.496 |  | 10290.2 | 14782.5 | 13903.9 | 13661.6 | 13722.8 | 13939.7 | 14022.6 | 14217.8 | 14607.2 | 14688.2 | 14976.7 | 15223.7 | 15534.8 | 15375.5 | 15426.4 | 15615 | 15699.8 | 15811.1 | 15774.3 | 15460.4 | 15908.2 | 15692.3 | 15617.8 | 15766.7 | 15697.9 | 15613.1 | 15887.4 | 15869.5 | 15798.8 | 15962.8 | 15762 | 15950.6 | 16126.9 | 16089.2 | 15808.2 | 16180.6 | 15979.8
459.33 |  | 11002.2 | 15107.2 | 14356.1 | 14092.3 | 13808.5 | 14020.4 | 13989.2 | 14115.9 | 14066.7 | 14359.9 | 14316.4 | 14593.6 | 14732.6 | 14694.8 | 14682.5 | 14972.8 | 14929.3 | 15368.2 | 15106.2 | 15095.8 | 15125.1 | 14912.3 | 14994.6 | 15226.3 | 15172.4 | 15182.8 | 15219.7 | 14962.4 | 15294.4 | 15247.1 | 15490.2 | 15340.8 | 15383.3 | 15383.3 | 15445.8 | 15733.3 | 15412.7
459.164 |  | 11588.8 | 15209.4 | 14253.3 | 13737.9 | 13816.3 | 13743.6 | 13698.3 | 13747.4 | 13704.9 | 14067.4 | 14011.7 | 14215.5 | 14067.4 | 14020.2 | 14221.2 | 14225 | 14346.7 | 14393.9 | 14413.8 | 14427 | 14646.9 | 14448.7 | 14198.6 | 14243.9 | 14483.6 | 14456.2 | 14361.8 | 14446.8 | 14436.4 | 14426 | 14874.4 | 14806.4 | 14684.6 | 14652.5 | 14614.8 | 14623.3 | 14746.9
458.998 |  | 11848.7 | 15101.7 | 14460 | 14051.1 | 13776.7 | 13688.7 | 13401.9 | 13376.3 | 13488 | 13475.7 | 13401.9 | 13570.3 | 13617.7 | 13685.8 | 13822.1 | 13793.7 | 13701 | 13815.5 | 13794.7 | 13658.4 | 13880.8 | 13763.4 | 13708.5 | 13758.7 | 13815.5 | 13822.1 | 13886.5 | 13740.7 | 13632.8 | 13879.8 | 13944.2 | 13906.3 | 13794.7 | 14262.2 | 13847.7 | 13934.7 | 13927.2
458.832 |  | 12144.5 | 14969.5 | 14452.4 | 14299.9 | 13880.4 | 13673 | 13323.5 | 13203.3 | 13167.3 | 13150.2 | 13023.3 | 12976 | 12932.4 | 12904 | 12919.2 | 12999.7 | 13211.8 | 13277.1 | 13123.7 | 13144.6 | 13332.1 | 13146.5 | 13156.9 | 13175.8 | 13114.3 | 13257.3 | 13166.3 | 13162.6 | 13260.1 | 13033.8 | 13187.2 | 13230.7 | 13066 | 13333 | 13142.7 | 13553.7 | 13065
458.667 |  | 12086.1 | 14995.2 | 14462.1 | 13869.3 | 13796.3 | 13351.4 | 13179.7 | 12932.2 | 12851.6 | 12829.7 | 12872.4 | 12587.9 | 12689.4 | 12602.1 | 12566 | 12635.3 | 12603 | 12783.3 | 12404.8 | 12597.3 | 12715 | 12609.7 | 12535.7 | 12701.7 | 12420 | 12640 | 12608.7 | 12338.4 | 12553.7 | 12754.8 | 12544.2 | 12749.1 | 12865.8 | 12756.7 | 12591.7 | 12819.3 | 12680.8
458.501 |  | 11530.3 | 14614.5 | 13909 | 13963.7 | 13559.1 | 13452.5 | 13125.2 | 12877.2 | 12824.3 | 12424.4 | 12421.6 | 12229.2 | 12247.1 | 12532.9 | 12451.8 | 12279.2 | 12213.2 | 12133.9 | 12252.8 | 12316.9 | 12082.1 | 12161.3 | 12112.2 | 12188.6 | 12071.7 | 12097.2 | 12138.7 | 12087.7 | 12075.5 | 12024.5 | 12207.5 | 12276.4 | 12098.1 | 12279.2 | 12228.3 | 12144.3 | 12206.6
458.335 |  | 11379.8 | 14293.6 | 14169.7 | 13960.6 | 13680.6 | 13195.3 | 13012.7 | 12660.8 | 12396.8 | 12609.7 | 12338.2 | 12099.8 | 12189.6 | 12040.2 | 12190.6 | 11991 | 12127.2 | 12019.3 | 11900.1 | 11831.1 | 11965.4 | 11959.7 | 12026.9 | 12223.7 | 11839.6 | 11687.3 | 11887.8 | 11652.3 | 11723.2 | 11738.4 | 11797 | 11903.9 | 11929.5 | 12010.8 | 11792.3 | 11795.1 | 11745
458.169 |  | 10663.8 | 13992.3 | 14125.1 | 13822.4 | 13336.4 | 13157.1 | 13002.4 | 12649.3 | 12425.3 | 12202.3 | 12150.1 | 12055.2 | 12034.3 | 11929.9 | 11722.1 | 11966 | 11865.4 | 11892.9 | 11791.3 | 11655.6 | 11796.1 | 11810.3 | 11918.5 | 11788.5 | 11725.9 | 11704 | 11670.8 | 11391.8 | 11470.6 | 11695.5 | 11765.7 | 11662.3 | 11535.1 | 11630 | 11541.7 | 11928 | 11733.5
458.003 |  | 9948.38 | 13711.5 | 14107.9 | 13948.4 | 13542.4 | 13158.5 | 12937.9 | 12874.8 | 12482.3 | 12182.4 | 12134.6 | 12018.1 | 11942.6 | 11792.7 | 12088.8 | 11632.2 | 11742.1 | 11747.8 | 11787.9 | 11561.5 | 11604.5 | 11503.3 | 11588.3 | 11456.5 | 11552 | 11612.2 | 11390.6 | 11447.9 | 11491.8 | 11481.3 | 11680.9 | 11665.7 | 11610.3 | 11623.6 | 11506.2 | 11520.5 | 11619.8
457.838 |  | 9389.25 | 13081 | 13739.4 | 13771.8 | 13493 | 13244.7 | 12885 | 12559.6 | 12293.2 | 12133.3 | 11965.9 | 11844.1 | 11871.7 | 11682.3 | 11611 | 11687.1 | 11793.7 | 11572 | 11537.7 | 11478.7 | 11441.6 | 11536.8 | 11416.9 | 11551 | 11246.6 | 11554.8 | 11600.5 | 11307.4 | 11492 | 11302.7 | 11470.2 | 11625.2 | 11451.1 | 11539.6 | 11419.7 | 11336.9 | 11616.7
457.672 |  | 8669.17 | 12946.9 | 13714.3 | 13710.6 | 13459.5 | 13073.9 | 12912.8 | 12373.7 | 12504.5 | 12131.2 | 11973.9 | 11876.3 | 11979.6 | 11709.5 | 11507.7 | 11574.1 | 11398.8 | 11551.3 | 11449.9 | 11494.5 | 11467 | 11337.2 | 11201.7 | 11523.8 | 11469.8 | 11388.4 | 11248.1 | 11414.9 | 11297.4 | 11324.9 | 11382.7 | 11273.7 | 11291.7 | 11489.7 | 11456.6 | 11425.3 | 11348.6
457.506 |  | 8278.02 | 13058.8 | 13717 | 13518.3 | 13487.2 | 13185.9 | 12910 | 12622.8 | 12496.6 | 12205.6 | 12008.8 | 11775.3 | 11832.7 | 11654.8 | 11616.2 | 11566.3 | 11562.5 | 11472.1 | 11431.6 | 11274.3 | 11575.7 | 11398.6 | 11253.6 | 11639.7 | 11326.1 | 11266.8 | 11328 | 11295.1 | 11471.1 | 11318.6 | 11284.7 | 11311.1 | 11225.4 | 11358.1 | 11164.2 | 11534.2 | 11322.4
457.34 |  | 7950.43 | 12749.7 | 13437.1 | 13835.7 | 13565.4 | 13329.1 | 12952.9 | 12620.3 | 12288.8 | 12218.8 | 12269.3 | 11951.4 | 11956.3 | 11768.6 | 11719 | 11649 | 11670.4 | 11589.7 | 11550.8 | 11443.9 | 11344.7 | 11476.9 | 11232.9 | 11564.4 | 11320.4 | 11457.5 | 11384.6 | 11491.5 | 11376.8 | 11425.4 | 11439 | 11315.5 | 11465.3 | 11295.1 | 11340.8 | 11436.1 | 11324.3
457.174 |  | 7673.24 | 12358.8 | 13381.1 | 13509.1 | 13419.3 | 13356.3 | 12897.7 | 12834.6 | 12281.4 | 12125.6 | 12010 | 12037.7 | 11858.1 | 11669.9 | 11639.3 | 11393.8 | 11671.8 | 11468.3 | 11587.7 | 11428.2 | 11540.9 | 11537.1 | 11463.5 | 11319.2 | 11422.4 | 11330.7 | 11364.1 | 11305.9 | 11600.1 | 11415.7 | 11397.6 | 11318.3 | 11368.9 | 11460.7 | 11332.6 | 11322.1 | 11294.4
457.009 |  | 7416.26 | 12003.8 | 13097.6 | 13507.5 | 13267.7 | 13293.5 | 13038.4 | 12624.7 | 12531.1 | 12133.7 | 12188.2 | 11945.5 | 11877.7 | 11636.9 | 11691.4 | 11713.4 | 11688.5 | 11551.9 | 11474.5 | 11470.7 | 11627.4 | 11586.3 | 11614 | 11442 | 11426.8 | 11395.2 | 11297.8 | 11260.5 | 11360.8 | 11403.8 | 11487.9 | 11242.4 | 11502.2 | 11340.8 | 11422.9 | 11230.9 | 11414.3
456.843 |  | 7631.42 | 11695.7 | 13014 | 13124.1 | 13513 | 13550.7 | 12961 | 12770.8 | 12532.4 | 12525.7 | 12299.8 | 12107.8 | 11891.6 | 11811.5 | 11822.1 | 11813.4 | 11734.3 | 11985.2 | 11671.5 | 11570.2 | 11687.9 | 11362.7 | 11617.5 | 11700.5 | 11565.4 | 11613.6 | 11577.9 | 11521.9 | 11476.6 | 11366.5 | 11561.5 | 11643.5 | 11522.9 | 11521.9 | 11612.7 | 11444.7 | 11370.4
456.677 |  | 7333.61 | 11456.3 | 12712.4 | 13504.5 | 13675.7 | 13309.9 | 12939.1 | 12850.6 | 12557.7 | 12528.5 | 12553.8 | 12211.3 | 12245.4 | 12113 | 11956.4 | 11915.5 | 11993.4 | 11847.4 | 11801.7 | 12005 | 11851.3 | 11692.7 | 11766.7 | 11588.6 | 11750.1 | 11757.9 | 11802.7 | 11568.2 | 11538 | 11685.9 | 11756 | 11722.9 | 11638.2 | 11918.4 | 11872.7 | 11813.4 | 11734.5
456.511 |  | 7426.02 | 11116.7 | 12435 | 12986.8 | 13219 | 13534.7 | 13372.5 | 12973.2 | 12954.7 | 12553.5 | 12260.1 | 12338.8 | 11971.6 | 12303.8 | 12145.5 | 12069.7 | 12004.6 | 12168.8 | 11928.8 | 11942.4 | 11917.2 | 11979.4 | 11786 | 11702.5 | 11746.2 | 11713.2 | 11814.2 | 11870.5 | 11541.2 | 11616 | 11521.8 | 11877.3 | 11798.7 | 11750.1 | 11679.2 | 11710.3 | 11643.2
456.345 |  | 7160.11 | 10660.1 | 12405.2 | 13034.5 | 13174.3 | 13267.5 | 13152.9 | 13174.3 | 12937.3 | 12762.5 | 12521.7 | 12494.5 | 12410 | 12146.8 | 12374.1 | 12255.6 | 12065.3 | 12271.1 | 12123.5 | 12075 | 11891.4 | 12090.5 | 11893.4 | 11784.6 | 11793.4 | 11753.5 | 11725.4 | 11864.2 | 11786.6 | 11767.1 | 11807 | 11777.8 | 11855.5 | 11865.2 | 12140 | 11937.1 | 11707.9
456.18 |  | 7079.69 | 10586.2 | 12076.2 | 12976.8 | 13291.1 | 13452.6 | 13389 | 13539.7 | 13315.5 | 13063.9 | 12888.7 | 12821.2 | 12766.3 | 12660.6 | 12529.4 | 12239.7 | 12504 | 12081.1 | 12400.2 | 12371.8 | 12309.2 | 12209.3 | 12197.6 | 12224 | 12057.6 | 12020.4 | 12211.3 | 12099.7 | 11979.3 | 12046.8 | 11835.4 | 12331.7 | 11939.1 | 12302.3 | 12150.6 | 11820.7 | 12343.4
456.014 |  | 7045.97 | 10318.3 | 11779.7 | 12843.3 | 13347.5 | 13348.4 | 13454.8 | 13661.6 | 13425.3 | 13196.8 | 13104.2 | 12920.1 | 12928 | 12904.3 | 12605.9 | 12680.8 | 12915.2 | 12676.8 | 12704.4 | 12262.3 | 12464.1 | 12334.1 | 12504.5 | 12493.7 | 12335.1 | 12352.9 | 12188.4 | 12544.9 | 12367.6 | 12291.8 | 12242.6 | 12337.1 | 12155.9 | 12422.8 | 12299.7 | 12379.4 | 12584.3
455.848 |  | 7049.23 | 9839.85 | 11691.8 | 12670.7 | 13300.2 | 13727.3 | 13453.3 | 13659.5 | 13423.9 | 13389.5 | 13306 | 13277.6 | 13209.8 | 12888.7 | 12801.3 | 12871.1 | 12998.7 | 12831.8 | 12789.6 | 12844.5 | 12786.6 | 12679.6 | 12654 | 12767 | 12518.5 | 12509.7 | 12605.9 | 12537.2 | 12659 | 12555.9 | 12419.4 | 12671.7 | 12580.4 | 12464.5 | 12564.7 | 12361.4 | 12423.3
455.682 |  | 6953.61 | 9645.59 | 11424.3 | 12447 | 13045.7 | 13670.9 | 13767.6 | 13669.9 | 13710.9 | 13551.7 | 13628.9 | 13455 | 13466.7 | 13186.4 | 13204.9 | 13112.1 | 13300.7 | 13088.7 | 13175.6 | 13121.9 | 12905.1 | 13030.1 | 12960.7 | 12781 | 13017.4 | 12727.3 | 12832.8 | 12936.3 | 12797.6 | 12575.9 | 12573.9 | 12650.1 | 12638.4 | 13000.8 | 12898.2 | 12724.4 | 12945.1
455.517 |  | 6918.6 | 9514.43 | 11288.7 | 12273.8 | 13001.8 | 13620.5 | 14016.5 | 14173.1 | 14285.4 | 14178.1 | 13921.9 | 13886.5 | 13714.1 | 13666.8 | 13585 | 13650 | 13527.9 | 13634.3 | 13537.7 | 13411.6 | 13326.9 | 13341.7 | 13660.9 | 13467.8 | 13349.6 | 13250.1 | 13138.7 | 13234.3 | 13315.1 | 13224.4 | 13252 | 13308.2 | 13235.3 | 13118.1 | 13216.6 | 13228.4 | 13179.1
455.351 |  | 6855.09 | 9403.97 | 11036.8 | 12077.3 | 12856.9 | 13509.1 | 14199.1 | 14587.4 | 14554.5 | 14529.6 | 14287.7 | 14276.7 | 14299.6 | 14178.1 | 14221 | 14091.5 | 13962.1 | 13988 | 13978 | 13984 | 13978 | 13751 | 13819.7 | 13964.1 | 13732.1 | 13630.5 | 13653.4 | 13686.3 | 13856.5 | 13663.4 | 13500.1 | 13657.4 | 13876.5 | 13851.6 | 13955.1 | 13844.6 | 13848.6
455.185 |  | 6975.24 | 9224.2 | 10654 | 11857.4 | 12979.4 | 13709.2 | 14241.4 | 14499.6 | 14619.7 | 14617.7 | 14724 | 14629.6 | 14581 | 14368.5 | 14498.6 | 14662.4 | 14622.7 | 14285.1 | 14702.1 | 14417.1 | 14359.6 | 14229.5 | 14450.9 | 14460.8 | 14208.6 | 14285.1 | 14136.2 | 14262.3 | 14008.1 | 14096.4 | 14165.9 | 14130.2 | 14303 | 14036.9 | 14316.9 | 14076.6 | 14392.3
455.019 |  | 6938.31 | 8892.66 | 10472.7 | 11770.9 | 12795.4 | 13616.8 | 14405.3 | 14799.5 | 15192.8 | 15097.2 | 15241.6 | 15035.5 | 15103.2 | 15154 | 15260.5 | 14998.7 | 15143 | 14892.1 | 15056.4 | 15214.7 | 14994.7 | 14996.7 | 14999.6 | 14881.2 | 14873.2 | 14691 | 14678.1 | 15103.2 | 14718.9 | 14790.6 | 14557.6 | 14757.7 | 14930 | 15003.6 | 14935.9 | 14849.3 | 14873.2
454.853 |  | 7019.96 | 9061.36 | 10405 | 11589.6 | 12395.4 | 13804 | 14468.8 | 14782.7 | 15502.5 | 15453.5 | 15996.3 | 15956.4 | 15724.4 | 15858.4 | 15828.4 | 15630.5 | 15809.4 | 15962.4 | 15963.4 | 15807.4 | 15859.4 | 15487.5 | 15829.4 | 15651.4 | 15705.4 | 15563.5 | 15431.5 | 15523.5 | 15777.4 | 15584.5 | 15716.4 | 15664.4 | 15677.4 | 15519.5 | 15626.5 | 15783.4 | 15856.4
454.688 |  | 7138.47 | 8970.47 | 10230.9 | 11278.8 | 12604.4 | 13578 | 14589.8 | 15377.9 | 15971.6 | 16110.9 | 16288.4 | 16443.8 | 16278.4 | 16472.9 | 16622.3 | 16723.6 | 16495 | 16673.5 | 16671.5 | 16716.6 | 16467.9 | 16353.6 | 16547.1 | 16648.4 | 16459.9 | 16448.9 | 16234.3 | 16468.9 | 16522.1 | 16296.4 | 16353.6 | 16509 | 16372.7 | 16303.5 | 16641.4 | 16602.3 | 16602.3
454.522 |  | 7012.65 | 8857.3 | 10122.8 | 11141.3 | 12039.8 | 13518.5 | 14561.8 | 15408.8 | 15976.1 | 16296.4 | 16710 | 16975.7 | 17073.9 | 17160.2 | 17020.4 | 17134.4 | 17502.4 | 16974.8 | 17371.5 | 17354.6 | 17488.5 | 17525.2 | 17395.3 | 17747.3 | 17590.6 | 17322.9 | 17526.2 | 17469.6 | 17172.1 | 17071 | 17246.5 | 17314.9 | 17429 | 17290.1 | 17563.9 | 17319.9 | 17359.6
454.356 |  | 7171.63 | 9074.59 | 9905.33 | 11104.7 | 12003.1 | 13387.3 | 14626.5 | 15524.8 | 15932.2 | 16867.3 | 17488.4 | 17622.5 | 17690.1 | 17932.6 | 17809.3 | 18113.4 | 18207.8 | 18422.5 | 18248.6 | 18470.1 | 18367.8 | 18380.7 | 18507.9 | 18424.4 | 18263.5 | 18019 | 18239.6 | 18251.5 | 18445.3 | 18477.1 | 18166.1 | 18460.2 | 18267.4 | 18657 | 18402.6 | 18624.2 | 18718.6
454.19 |  | 7086.63 | 9116.5 | 9864.76 | 11058.8 | 11690.6 | 12988.2 | 14304.6 | 15400.1 | 16530.5 | 16862.8 | 17375.3 | 17911.6 | 18416.1 | 18521.6 | 18878.8 | 18939.5 | 19170.3 | 18956.4 | 19076.8 | 19429 | 19494.7 | 19417.1 | 19141.5 | 19591.2 | 19614.1 | 19387.2 | 19035 | 19611.1 | 19463.9 | 19271.8 | 19079.8 | 19532.5 | 19736.5 | 19684.7 | 19603.2 | 19838 | 19533.5
454.024 |  | 7244.12 | 9043.94 | 9910.96 | 10675.3 | 11832.4 | 12855.8 | 14127.5 | 15409.1 | 16452.5 | 17312.5 | 17772 | 18384.9 | 18778.5 | 19059.5 | 19272.8 | 19467.1 | 19925.6 | 20001.3 | 20239.5 | 20113.9 | 19975.4 | 20156.8 | 20465.7 | 20151.8 | 20542.4 | 20250.4 | 20306.3 | 20244.5 | 20394 | 20486.6 | 20315.2 | 20605.2 | 20784.6 | 20270.4 | 20690.9 | 20891.2 | 20779.6
453.859 |  | 7249.27 | 9133.72 | 9778.45 | 10544.6 | 11521.6 | 12504.6 | 13912.5 | 15128.3 | 16361.1 | 17333.2 | 17792.8 | 18591.8 | 19164.9 | 19477.3 | 19773.8 | 20059.4 | 20337 | 20479.2 | 20601.6 | 20438.4 | 20763.8 | 20683.2 | 20836.4 | 20886.2 | 21095.1 | 20808.6 | 21014.5 | 20987.7 | 21286.1 | 21137.9 | 21261.3 | 21368.7 | 21489.1 | 21389.6 | 21443.3 | 21159.8 | 21442.4
453.693 |  | 7099.47 | 9110.5 | 9719 | 10494.1 | 11227.3 | 12342.5 | 13529.6 | 14843.3 | 15816.9 | 17200.5 | 17710.3 | 18710.8 | 18952.2 | 19595.6 | 19967.7 | 19920.8 | 20231 | 20454.5 | 20829.6 | 20655 | 21264.5 | 21237.5 | 21177.7 | 21109.9 | 21429.1 | 21273.5 | 21554.8 | 21324.3 | 21514.9 | 21608.6 | 21663.5 | 21893.9 | 21798.2 | 21710.4 | 21845 | 21721.4 | 21847
453.527 |  | 7221.34 | 8908.61 | 9601.61 | 10173.3 | 11248.1 | 11977.9 | 12810.1 | 13979.4 | 15330.6 | 16241.3 | 17374.8 | 18102.6 | 18412.8 | 19158.5 | 19404.1 | 19603.9 | 20033.4 | 20104 | 20617.1 | 20391.4 | 20727.4 | 20822.9 | 21019.7 | 21038.6 | 21082.4 | 21235.5 | 21345.9 | 21251.4 | 21205.7 | 21314 | 21515.9 | 21753.5 | 21609.3 | 21791.3 | 21818.1 | 21993.1 | 21820.1
453.361 |  | 7147.26 | 8658.49 | 9327.05 | 10012.5 | 10430.4 | 11257.1 | 12423.1 | 13252.9 | 14529.3 | 15644.6 | 16202.7 | 17040.4 | 17407.5 | 18216.4 | 18269.1 | 18918.7 | 19277.9 | 19472.9 | 19589.3 | 19758.4 | 20042 | 20052.9 | 20154.4 | 20314.6 | 20369.3 | 20536.4 | 20515.5 | 20585.2 | 21005 | 20830.9 | 21089.6 | 20727.4 | 21005 | 21082.6 | 21004 | 21122.4 | 21106.5
453.195 |  | 7097.27 | 8507.22 | 9000.31 | 9693.4 | 10022.1 | 10609.3 | 11453.9 | 12370.7 | 13311.3 | 14530.2 | 15115.4 | 15745.1 | 16373.8 | 16664.9 | 17287.7 | 17612.5 | 17764 | 18273.9 | 18093.7 | 18361 | 18671.9 | 18745.2 | 18589.7 | 18525.4 | 18758.1 | 19150.2 | 19063 | 19238.3 | 19142.2 | 19515.5 | 19806.6 | 19353.1 | 19689.8 | 20055.1 | 19572 | 19718.5 | 19565
453.03 |  | 6975.21 | 7939.09 | 8564.42 | 9208.67 | 9366 | 9864.87 | 10871.6 | 11420.2 | 12254.7 | 13246.4 | 13743.3 | 14333.8 | 14749 | 15377.3 | 15620.3 | 16294.4 | 16083.3 | 16525.4 | 16505.5 | 16548.3 | 16886.9 | 17279.2 | 16977.5 | 17211.5 | 17053.2 | 17591.9 | 17609.8 | 17354.9 | 17653.6 | 17942.4 | 18050.9 | 17907.5 | 17877.6 | 17994.1 | 17921.5 | 18240.1 | 17895.6
452.864 |  | 6736.52 | 7850.12 | 8211.67 | 8458.36 | 8885.82 | 9477.08 | 10021.4 | 10640.6 | 11189.9 | 11789.2 | 12445.3 | 12634.1 | 13118.5 | 13730.7 | 13953.4 | 14307 | 14316 | 14754.4 | 14428.8 | 14762.4 | 15046.1 | 15549.4 | 15164.9 | 15237.8 | 15408.6 | 15674.3 | 15739.2 | 15519.5 | 15469.5 | 15891 | 16413.3 | 15983.9 | 15945.9 | 16338.4 | 16066.8 | 16027.8 | 15920
452.698 |  | 6624.67 | 7534.44 | 7769.83 | 8045.94 | 8269.41 | 8833.55 | 9320.22 | 9566.53 | 10035.3 | 10702.8 | 10988.8 | 11418.9 | 11667.2 | 11976 | 12218.4 | 12619.6 | 12704.1 | 12910.6 | 12619.6 | 12987.1 | 13031.8 | 13386.4 | 13127.2 | 12975.2 | 13575.1 | 13502.6 | 13543.3 | 13545.3 | 13681.4 | 13604.9 | 14346.8 | 13885 | 13779.7 | 14205.8 | 13475.8 | 13696.3 | 13807.5
452.532 |  | 6481.87 | 7147.78 | 7290.11 | 7838.56 | 8094.38 | 8254.63 | 8529.35 | 8913.57 | 9172.37 | 9684.98 | 10017.4 | 10111 | 10283.2 | 10583.8 | 10960.1 | 11205.9 | 11352.2 | 11445.8 | 11397 | 11492.6 | 11647.9 | 11912.6 | 11489.6 | 11690.7 | 11604.1 | 11932.5 | 12127.6 | 11775.3 | 11829 | 11978.3 | 12201.3 | 12190.3 | 12299.8 | 12351.6 | 11840 | 12180.4 | 12038
452.366 |  | 6434.12 | 6968.8 | 7153.69 | 7372.55 | 7510.47 | 7911.23 | 8110.11 | 8407.93 | 8600.81 | 8944.61 | 9102.51 | 9472.29 | 9371.35 | 9672.17 | 9711.14 | 10057.9 | 10118.9 | 10114.9 | 10157.9 | 10134.9 | 10421.7 | 10420.7 | 10275.8 | 10318.8 | 10564.6 | 10463.7 | 10687.6 | 10500.7 | 10726.5 | 10918.4 | 10880.4 | 10658.6 | 10643.6 | 10867.4 | 10602.6 | 10797.5 | 10748.5
452.201 |  | 6234.51 | 6759.39 | 6907.1 | 7133.6 | 7304.94 | 7617.11 | 7687.03 | 7961.78 | 8067.15 | 8481.73 | 8390.15 | 8615.66 | 8928.81 | 9158.26 | 9004.64 | 9198.64 | 9294.16 | 9251.81 | 9074.56 | 9296.13 | 9584.66 | 9515.73 | 9472.4 | 9687.08 | 9586.63 | 9676.25 | 9539.36 | 9379.83 | 9711.7 | 9676.25 | 9968.72 | 9687.08 | 9726.47 | 9871.23 | 9556.1 | 9707.76 | 9912.59
452.035 |  | 6064.29 | 6711.65 | 6845.11 | 6928.77 | 7157.83 | 7450.64 | 7493.46 | 7680.7 | 7918.73 | 8153.77 | 7980.48 | 8243.41 | 8339.02 | 8570.08 | 8571.07 | 8593.98 | 8783.21 | 8860.89 | 8635.81 | 8933.6 | 8876.83 | 8950.53 | 8859.9 | 8850.93 | 8930.61 | 9089.96 | 9017.26 | 9013.27 | 8815.08 | 9079 | 9312.05 | 9274.21 | 9083.98 | 9064.06 | 9091.95 | 9015.26 | 9235.37
451.869 |  | 6213.37 | 6781.46 | 6815.05 | 6891.12 | 7021.53 | 7228.02 | 7421.66 | 7558 | 7757.58 | 7837.6 | 7801.05 | 8021.36 | 8061.87 | 8268.36 | 8325.66 | 8372.1 | 8362.22 | 8495.59 | 8608.22 | 8179.44 | 8292.07 | 8406.67 | 8358.26 | 8563.76 | 8623.04 | 8550.92 | 8626 | 8708.01 | 8555.86 | 8725.79 | 8678.37 | 8705.04 | 8740.61 | 8920.42 | 8632.92 | 8598.34 | 8514.36
451.703 |  | 6092.01 | 6654.69 | 6804.48 | 6754.22 | 7125.73 | 7138.55 | 7146.43 | 7450.93 | 7640.14 | 7706.16 | 7788.94 | 8055.99 | 7812.59 | 7766.27 | 8050.08 | 7992.92 | 8030.37 | 8168.33 | 8024.46 | 8097.38 | 8197.9 | 8270.82 | 8296.44 | 8319.11 | 8138.77 | 8504.37 | 8325.02 | 8345.71 | 8378.23 | 8427.5 | 8446.23 | 8341.77 | 8431.45 | 8435.39 | 8367.39 | 8422.58 | 8373.3
451.537 |  | 6046.41 | 6650.36 | 6822.5 | 6912.99 | 7027.09 | 6946.44 | 7245.46 | 7337.92 | 7401.86 | 7555.31 | 7499.24 | 7606.46 | 7825.81 | 7798.26 | 7932.04 | 7930.07 | 7986.14 | 7976.3 | 8084.5 | 8111.06 | 8150.41 | 8131.72 | 8104.18 | 8075.65 | 8133.68 | 8042.21 | 8247.79 | 8168.11 | 8208.44 | 8171.06 | 8333.36 | 8266.48 | 8157.29 | 8189.75 | 8189.75 | 8142.54 | 8329.43
451.372 |  | 5921.44 | 6546.04 | 6722.11 | 6761.45 | 6822.44 | 7136.21 | 7229.66 | 7195.23 | 7224.74 | 7404.74 | 7499.17 | 7568.03 | 7584.75 | 7547.37 | 7859.18 | 7752.95 | 7784.42 | 7876.89 | 7806.06 | 7968.36 | 7851.31 | 7952.63 | 8085.41 | 7823.77 | 8014.59 | 8072.63 | 8054.92 | 7876.89 | 7978.2 | 7981.15 | 7978.2 | 7957.54 | 8044.1 | 8015.58 | 8058.86 | 7989.02 | 8177.88
451.206 |  | 6015.34 | 6558.7 | 6752.27 | 6656.96 | 6894.74 | 6983.18 | 7132.53 | 7096.17 | 7207.2 | 7328.06 | 7328.06 | 7470.53 | 7511.8 | 7630.7 | 7590.41 | 7699.48 | 7736.81 | 7727.97 | 7783.98 | 7768.26 | 7888.13 | 7782.01 | 7777.1 | 7795.77 | 7785.94 | 8029.62 | 7766.29 | 7826.23 | 7857.67 | 7812.47 | 7879.29 | 7809.52 | 8112.16 | 8006.04 | 8014.88 | 7883.22 | 8019.8
451.04 |  | 5965.82 | 6507.36 | 6501.44 | 6795.39 | 6846.68 | 7033.12 | 6996.62 | 7087.37 | 7270.84 | 7239.28 | 7106.11 | 7583.53 | 7574.66 | 7445.44 | 7626.94 | 7658.5 | 7721.63 | 7705.85 | 7666.39 | 7772.92 | 7833.1 | 7653.57 | 7836.06 | 7753.2 | 7757.14 | 7699.93 | 7754.18 | 7723.6 | 7684.15 | 7767.99 | 7716.7 | 7868.61 | 7824.22 | 7755.17 | 7813.37 | 7814.35 | 7743.33
450.874 |  | 6123.09 | 6547.28 | 6612.38 | 6738.65 | 6847.17 | 7000.07 | 7057.29 | 7110.56 | 7217.1 | 7238.8 | 7366.05 | 7329.55 | 7284.18 | 7540.66 | 7478.51 | 7596.89 | 7487.39 | 7650.16 | 7473.58 | 7616.62 | 7668.9 | 7698.5 | 7566.31 | 7762.62 | 7623.53 | 7421.3 | 7644.24 | 7720.2 | 7608.73 | 7630.43 | 7859.3 | 7772.48 | 7786.3 | 7887.9 | 7903.69 | 7890.86 | 7668.9
450.709 |  | 6131.24 | 6559.16 | 6651.07 | 6835.87 | 6707.4 | 7100.73 | 6918.89 | 7117.53 | 7098.75 | 7162 | 7200.54 | 7443.66 | 7331.98 | 7369.54 | 7548.42 | 7550.39 | 7353.73 | 7582.02 | 7478.25 | 7434.77 | 7689.74 | 7551.38 | 7774.73 | 7644.28 | 7521.73 | 7582.02 | 7624.51 | 7629.45 | 7746.07 | 7763.86 | 7671.95 | 7664.04 | 7743.11 | 7705.55 | 7624.51 | 7886.41 | 7828.1
450.543 |  | 6208.64 | 6516.35 | 6604.41 | 6676.64 | 6817.14 | 6816.15 | 6925.97 | 7087.25 | 7151.56 | 7125.84 | 7214.88 | 7320.75 | 7332.63 | 7415.74 | 7466.2 | 7552.28 | 7492.91 | 7675.96 | 7462.24 | 7636.38 | 7675.96 | 7569.1 | 7600.76 | 7746.21 | 7489.94 | 7571.08 | 7692.78 | 7666.06 | 7509.73 | 7643.31 | 7719.49 | 7441.46 | 7645.28 | 7651.22 | 7615.6 | 7960.91 | 7806.56
450.377 |  | 6082.91 | 6447.28 | 6463.21 | 6858.45 | 6795.73 | 6828.59 | 6993.85 | 7061.55 | 7274.6 | 7135.22 | 7258.67 | 7327.36 | 7359.22 | 7259.67 | 7444.84 | 7505.57 | 7492.63 | 7553.36 | 7425.92 | 7429.91 | 7547.38 | 7496.61 | 7520.5 | 7600.15 | 7506.57 | 7640.97 | 7438.87 | 7624.04 | 7426.92 | 7626.03 | 7581.23 | 7612.1 | 7654.9 | 7779.35 | 7712.65 | 7743.51 | 7660.88
450.211 |  | 6139.68 | 6510.52 | 6612.65 | 6696.93 | 6767.33 | 6862.52 | 6892.26 | 7154.03 | 7040 | 7303.76 | 7150.07 | 7157.01 | 7158.99 | 7310.7 | 7417.78 | 7268.06 | 7358.29 | 7461.41 | 7493.14 | 7489.18 | 7420.76 | 7481.24 | 7535.78 | 7501.07 | 7575.44 | 7456.45 | 7454.47 | 7579.41 | 7562.55 | 7540.74 | 7685.5 | 7633.94 | 7516.94 | 7637.91 | 7682.53 | 7669.64 | 7641.87
450.045 |  | 6121.15 | 6402.51 | 6550.18 | 6686.87 | 6763.7 | 6731.77 | 6978.21 | 7117.9 | 7111.91 | 7081.98 | 7146.83 | 7369.33 | 7448.15 | 7340.39 | 7333.41 | 7501.03 | 7405.25 | 7483.07 | 7560.89 | 7507.02 | 7552.91 | 7583.84 | 7259.57 | 7452.14 | 7413.23 | 7487.06 | 7370.32 | 7662.66 | 7566.88 | 7612.78 | 7779.4 | 7505.02 | 7614.77 | 7626.74 | 7486.06 | 7700.58 | 7707.56
449.88 |  | 5965.71 | 6319.1 | 6695.45 | 6581.65 | 6782.3 | 6843.2 | 6990.94 | 7038.86 | 7129.7 | 7025.88 | 7119.72 | 7235.52 | 7151.67 | 7326.37 | 7312.39 | 7453.15 | 7415.21 | 7532.01 | 7488.09 | 7440.17 | 7441.17 | 7410.22 | 7534.01 | 7327.36 | 7357.31 | 7499.07 | 7525.02 | 7546.98 | 7614.87 | 7544.99 | 7656.8 | 7492.08 | 7492.08 | 7600.89 | 7589.91 | 7524.02 | 7630.84
449.714 |  | 6206.11 | 6536.66 | 6530.63 | 6599.96 | 6655.22 | 6984.76 | 6980.74 | 6926.49 | 7012.9 | 7221.88 | 7234.94 | 7133.46 | 7300.24 | 7289.19 | 7335.41 | 7323.35 | 7350.48 | 7446.93 | 7469.04 | 7451.96 | 7503.2 | 7495.16 | 7445.93 | 7617.73 | 7697.11 | 7369.57 | 7475.06 | 7467.03 | 7445.93 | 7677.01 | 7595.63 | 7561.47 | 7582.57 | 7535.35 | 7580.56 | 7596.63 | 7769.44
449.548 |  | 6304.08 | 6374.69 | 6550.71 | 6616.35 | 6643.2 | 6865.96 | 6779.44 | 6855.02 | 7145.42 | 7104.64 | 7102.65 | 6987.29 | 7279.67 | 7207.07 | 7354.26 | 7385.09 | 7331.39 | 7273.7 | 7328.4 | 7350.28 | 7366.19 | 7287.63 | 7346.3 | 7299.56 | 7526.31 | 7432.82 | 7402.99 | 7465.64 | 7393.04 | 7420.89 | 7586.97 | 7399.01 | 7546.2 | 7594.93 | 7581 | 7439.78 | 7654.59
449.382 |  | 5983.15 | 6512.55 | 6592.91 | 6651.18 | 6740.58 | 6801.86 | 6717.48 | 6765.7 | 6920.4 | 7056.01 | 7098.21 | 7026.88 | 7166.52 | 7267.98 | 7416.65 | 7119.3 | 7211.72 | 7400.58 | 7210.72 | 7302.13 | 7411.63 | 7331.26 | 7387.52 | 7479.94 | 7298.11 | 7391.54 | 7488.98 | 7454.82 | 7336.29 | 7472.91 | 7395.55 | 7528.16 | 7288.07 | 7455.83 | 7470.9 | 7400.58 | 7441.76
449.216 |  | 6089.78 | 6414.84 | 6556.3 | 6682.71 | 6575.36 | 6766.98 | 6852.26 | 7003.75 | 6916.47 | 6866.31 | 7042.88 | 7266.61 | 7141.2 | 7201.4 | 7046.89 | 7250.56 | 7225.47 | 7288.68 | 7460.24 | 7213.43 | 7468.26 | 7454.22 | 7430.14 | 7426.13 | 7365.93 | 7396.03 | 7364.93 | 7472.28 | 7301.72 | 7567.59 | 7329.81 | 7407.06 | 7480.3 | 7536.48 | 7432.15 | 7629.79 | 7373.96
449.051 |  | 6080.34 | 6627.07 | 6633.09 | 6622.06 | 6735.42 | 6964.15 | 6854.8 | 6921.01 | 6987.22 | 6999.26 | 7076.5 | 6979.19 | 7199.9 | 7065.47 | 7060.45 | 7303.22 | 7228.99 | 7376.46 | 7210.93 | 7325.29 | 7254.07 | 7296.2 | 7296.2 | 7281.15 | 7309.24 | 7356.39 | 7479.79 | 7449.69 | 7251.06 | 7439.66 | 7487.81 | 7355.39 | 7522.92 | 7443.67 | 7612.21 | 7439.66 | 7412.57
448.885 |  | 6082.19 | 6355.45 | 6635.75 | 6849.74 | 6657.85 | 6825.63 | 7016.52 | 6818.6 | 6932.13 | 7150.14 | 7167.21 | 6903.99 | 7063.74 | 7122.01 | 7047.66 | 7287.77 | 7182.28 | 7287.77 | 7320.93 | 7249.6 | 7468.61 | 7330.97 | 7263.66 | 7302.84 | 7527.89 | 7353.08 | 7537.93 | 7413.36 | 7388.24 | 7332.98 | 7334.99 | 7380.2 | 7392.26 | 7449.52 | 7282.75 | 7280.74 | 7515.83
448.719 |  | 6072.91 | 6436.4 | 6615.14 | 6800.9 | 6664.34 | 6830.02 | 6675.38 | 6956.54 | 6984.65 | 7051.93 | 7021.8 | 7002.73 | 7182.46 | 7215.6 | 7241.71 | 7378.27 | 7183.47 | 7267.81 | 7344.13 | 7376.26 | 7261.79 | 7280.87 | 7488.72 | 7180.45 | 7264.8 | 7327.06 | 7448.55 | 7315.01 | 7518.84 | 7320.03 | 7253.76 | 7386.3 | 7445.54 | 7263.8 | 7500.77 | 7568.04 | 7457.59
448.553 |  | 6042.46 | 6524.09 | 6476.93 | 6575.26 | 6630.45 | 6798.01 | 6765.91 | 6939.49 | 6883.3 | 7032.81 | 7137.16 | 7037.83 | 7092.01 | 7181.31 | 7129.13 | 7340.85 | 7402.06 | 7298.71 | 7199.37 | 7290.68 | 7367.94 | 7430.15 | 7220.44 | 7398.05 | 7350.89 | 7408.08 | 7257.57 | 7322.79 | 7255.56 | 7336.84 | 7327.81 | 7586.68 | 7469.29 | 7413.1 | 7410.09 | 7391.02 | 7285.66
448.387 |  | 6151.43 | 6545.29 | 6567.51 | 6625.08 | 6709.91 | 6860.39 | 6643.26 | 6960.37 | 6942.19 | 7013.9 | 6994.71 | 6925.02 | 7040.16 | 7104.79 | 7271.43 | 7249.21 | 7137.11 | 7317.88 | 7518.86 | 7278.5 | 7358.28 | 7293.65 | 7369.39 | 7370.4 | 7402.72 | 7263.35 | 7333.03 | 7474.42 | 7341.11 | 7467.35 | 7636.01 | 7464.32 | 7382.52 | 7452.2 | 7393.63 | 7545.12 | 7486.54
448.222 |  | 6163.43 | 6355.28 | 6608.72 | 6503.71 | 6707.67 | 6730.9 | 6780.38 | 6897.5 | 6917.7 | 6945.97 | 6909.62 | 7099.45 | 7098.44 | 7075.22 | 7144.89 | 7272.12 | 7272.12 | 7250.91 | 7273.13 | 7137.82 | 7445.79 | 7375.11 | 7495.27 | 7440.74 | 7343.81 | 7318.56 | 7316.55 | 7407.42 | 7392.28 | 7349.87 | 7478.1 | 7447.81 | 7261.01 | 7432.66 | 7553.83 | 7550.8 | 7369.05
448.056 |  | 6270.54 | 6426.15 | 6513.04 | 6620.14 | 6621.15 | 6904.06 | 6845.46 | 6854.56 | 7068.76 | 6944.48 | 7084.93 | 7067.75 | 7049.56 | 7082.91 | 7154.64 | 7220.32 | 7368.85 | 7284.99 | 7190.01 | 7309.24 | 7351.67 | 7279.93 | 7411.29 | 7369.86 | 7339.55 | 7360.77 | 7238.51 | 7333.48 | 7508.28 | 7455.74 | 7359.76 | 7372.89 | 7354.7 | 7380.97 | 7336.52 | 7432.5 | 7401.18
447.89 |  | 6263.04 | 6407.37 | 6626.91 | 6604.55 | 6844.42 | 6847.47 | 6951.14 | 7008.06 | 7061.93 | 7052.78 | 7065.99 | 7079.21 | 7192.03 | 7220.49 | 7243.86 | 7224.55 | 7157.47 | 7297.73 | 7284.52 | 7242.85 | 7373.96 | 7220.49 | 7396.32 | 7345.5 | 7270.29 | 7277.4 | 7248.95 | 7512.19 | 7352.62 | 7345.5 | 7323.14 | 7607.73 | 7639.24 | 7474.59 | 7354.65 | 7461.37 | 7274.36
447.724 |  | 6067.64 | 6442.25 | 6591.08 | 6583.99 | 6674.1 | 6774.33 | 6733.83 | 6886.71 | 6768.26 | 7000.11 | 6851.28 | 7076.04 | 7018.33 | 7138.81 | 7249.17 | 7133.75 | 7118.57 | 7408.13 | 7078.07 | 7277.52 | 7405.09 | 7384.84 | 7344.34 | 7347.38 | 7520.51 | 7327.13 | 7291.7 | 7289.67 | 7375.73 | 7281.57 | 7442.55 | 7357.5 | 7390.92 | 7419.26 | 7512.41 | 7403.07 | 7377.75
447.558 |  | 6143.39 | 6445.64 | 6545.04 | 6596.77 | 6845.26 | 6731.66 | 6803.67 | 7074.48 | 6879.74 | 7073.47 | 6994.36 | 7194.17 | 7017.68 | 7232.71 | 7210.39 | 7190.11 | 7351.38 | 7181.99 | 7219.52 | 7367.6 | 7452.8 | 7328.05 | 7436.57 | 7438.6 | 7306.75 | 7363.55 | 7290.52 | 7363.55 | 7419.33 | 7419.33 | 7391.95 | 7441.65 | 7559.3 | 7402.09 | 7315.88 | 7569.44 | 7418.32
447.393 |  | 6087.92 | 6435.48 | 6625.06 | 6665.83 | 6683.16 | 6742.27 | 6765.71 | 6834 | 7019.51 | 6943.06 | 7072.51 | 7054.16 | 6986.89 | 7236.6 | 7251.89 | 7195.83 | 7332.41 | 7237.62 | 7422.11 | 7253.93 | 7341.59 | 7256.99 | 7231.51 | 7431.28 | 7508.74 | 7330.37 | 7239.66 | 7412.93 | 7358.91 | 7319.16 | 7207.05 | 7294.7 | 7225.39 | 7536.26 | 7498.55 | 7513.84 | 7402.74
447.227 |  | 6188.17 | 6408.92 | 6743.11 | 6619.45 | 6725.74 | 6749.25 | 6945.47 | 6858.6 | 6893.35 | 7029.27 | 7123.3 | 7281.71 | 7259.22 | 7219.36 | 7245.94 | 7364.49 | 7225.5 | 7276.6 | 7447.27 | 7255.13 | 7379.82 | 7431.94 | 7301.12 | 7264.33 | 7414.56 | 7327.7 | 7281.71 | 7285.79 | 7264.33 | 7386.97 | 7360.4 | 7532.09 | 7486.1 | 7580.13 | 7534.14 | 7402.3 | 7474.86
447.061 |  | 6218.8 | 6658.94 | 6662.04 | 6917.24 | 6788.09 | 6761.22 | 6988.53 | 6831.48 | 6994.73 | 7070.15 | 7220.99 | 7302.62 | 7287.12 | 7248.89 | 7257.16 | 7374.94 | 7186.9 | 7396.64 | 7373.91 | 7495.82 | 7384.24 | 7488.59 | 7524.75 | 7488.59 | 7473.09 | 7484.46 | 7473.09 | 7281.95 | 7371.84 | 7525.79 | 7536.12 | 7600.18 | 7581.58 | 7526.82 | 7681.8 | 7466.89 | 7530.95

## XPS-Ti40Nb-Nb3d
Number of Z axis = 2 | Etch Time (EtchTime)\s | 0 | 30.139 | 60.242 | 90.425 | 120.589 | 150.784 | 180.942 | 211.106 | 241.295 | 271.495 | 301.553 | 331.752 | 361.888 | 392.04 | 422.238 | 452.367 | 482.559 | 512.756 | 542.949 | 573.154 | 603.318 | 633.534 | 663.645 | 693.792 | 723.984 | 754.179 | 784.242 | 814.413 | 844.605 | 874.721 | 904.896 | 935.099 | 965.253 | 995.397 | 1025.59 | 1055.76 | 1085.92
| Etch Level (EtchLevel)\ | 0 | 1 | 2 | 3 | 4 | 5 | 6 | 7 | 8 | 9 | 10 | 11 | 12 | 13 | 14 | 15 | 16 | 17 | 18 | 19 | 20 | 21 | 22 | 23 | 24 | 25 | 26 | 27 | 28 | 29 | 30 | 31 | 32 | 33 | 34 | 35 | 36
Binding Energy (E)
eV |  | Counts | Counts | Counts | Counts | Counts | Counts | Counts | Counts | Counts | Counts | Counts | Counts | Counts | Counts | Counts | Counts | Counts | Counts | Counts | Counts | Counts | Counts | Counts | Counts | Counts | Counts | Counts | Counts | Counts | Counts | Counts | Counts | Counts | Counts | Counts | Counts | Counts
216.517 |  | 2836.63 | 3972.16 | 4163.99 | 4597.25 | 4742.78 | 4859.64 | 5022.8 | 5271.96 | 5351.33 | 5668.84 | 5579.54 | 5727.27 | 5780.19 | 5825.39 | 5912.48 | 5962.1 | 6041.47 | 6072.34 | 6117.54 | 6190.3 | 6096.6 | 6254.25 | 6153.92 | 6163.85 | 6045.88 | 6199.12 | 6310.47 | 6312.68 | 6428.44 | 6178.18 | 6408.59 | 6284.01 | 6481.35 | 6272.99 | 6394.26 | 6426.23 | 6579.47
216.351 |  | 2819.36 | 4117.26 | 4198.45 | 4457.59 | 4777.89 | 4910.24 | 5102.65 | 5275.04 | 5438.53 | 5527.5 | 5635.38 | 5744.37 | 5746.6 | 5914.54 | 5953.46 | 5995.72 | 5985.71 | 6076.91 | 6218.16 | 6272.66 | 6197.03 | 6185.91 | 6120.29 | 6198.14 | 6079.14 | 6380.54 | 6263.76 | 6319.37 | 6296.01 | 6323.82 | 6353.84 | 6328.26 | 6296.01 | 6548.47 | 6483.97 | 6401.67 | 6440.59
216.185 |  | 2784.01 | 4114.96 | 4244.76 | 4348.15 | 4576.95 | 4781.54 | 5107.13 | 5152.23 | 5363.42 | 5526.21 | 5724.21 | 5595.51 | 5860.6 | 5880.4 | 5889.2 | 5850.7 | 6022.3 | 6128.99 | 6102.6 | 5947.5 | 6042.1 | 6202.69 | 6251.09 | 6148.79 | 6183.99 | 6229.09 | 6041 | 6088.3 | 6257.69 | 6260.99 | 6166.39 | 6346.79 | 6263.19 | 6494.18 | 6409.49 | 6361.09 | 6289.59
216.019 |  | 2760.22 | 3910.68 | 4133.77 | 4562.46 | 4604.01 | 4979.11 | 4904.75 | 5161.74 | 5321.41 | 5525.91 | 5476.7 | 5623.24 | 5650.58 | 5834.3 | 5768.69 | 5903.2 | 5969.91 | 6127.38 | 6100.04 | 5883.51 | 6115.35 | 6128.48 | 6220.34 | 6202.84 | 6371.25 | 6127.38 | 6178.78 | 6318.76 | 6313.29 | 6260.8 | 6261.9 | 6150.35 | 6187.53 | 6191.91 | 6347.2 | 6317.67 | 6364.69
215.854 |  | 2707.72 | 3889.48 | 4204.26 | 4486.36 | 4697.66 | 4651.92 | 5011.35 | 5161.65 | 5363.15 | 5512.37 | 5585.35 | 5639.81 | 5748.73 | 5749.82 | 5796.65 | 5916.46 | 6113.6 | 6076.57 | 5950.23 | 6082.02 | 6178.95 | 6104.89 | 6078.75 | 6075.48 | 6134.3 | 6285.69 | 6381.54 | 6173.51 | 6354.31 | 6169.15 | 6303.12 | 6316.19 | 6309.66 | 6272.62 | 6357.58 | 6467.59 | 6295.5
215.688 |  | 2742.83 | 3927.21 | 4128.97 | 4388.53 | 4512.86 | 4771.33 | 5071.24 | 5226.11 | 5389.69 | 5514.02 | 5519.47 | 5612.17 | 5703.78 | 5774.67 | 5786.67 | 5881.55 | 5932.81 | 6083.31 | 6063.68 | 5977.52 | 6138.93 | 6207.64 | 6015.69 | 6318.88 | 6302.52 | 6235.99 | 6188.01 | 6312.33 | 6206.55 | 6358.14 | 6305.79 | 6451.93 | 6249.08 | 6382.13 | 6333.05 | 6194.55 | 6295.97
215.522 |  | 2744.11 | 3858.97 | 4115.07 | 4359.19 | 4709.01 | 4775.49 | 5055.57 | 5136.21 | 5307.31 | 5365.07 | 5599.37 | 5550.33 | 5723.61 | 5701.82 | 5948.11 | 5931.76 | 6013.5 | 5961.19 | 5964.46 | 5947.02 | 6219.47 | 6042.92 | 6100.68 | 6270.69 | 6178.06 | 6164.98 | 6222.74 | 6346.98 | 6510.44 | 6220.56 | 6321.91 | 6277.23 | 6164.98 | 6210.75 | 6295.75 | 6397.11 | 6365.5
215.356 |  | 2701.62 | 3740.04 | 4079.65 | 4313.67 | 4534.63 | 4757.77 | 5056.02 | 5150.72 | 5271.54 | 5300.93 | 5595.91 | 5544.75 | 5739.59 | 5920.28 | 5790.75 | 5795.1 | 5994.29 | 6037.83 | 6133.62 | 6172.81 | 6252.27 | 6219.61 | 6100.97 | 6066.13 | 6200.02 | 6290.36 | 6174.98 | 6207.64 | 6144.51 | 6269.68 | 6255.53 | 6329.55 | 6267.5 | 6214.17 | 6380.71 | 6326.28 | 6309.96
215.19 |  | 2789.41 | 4017.8 | 4084.11 | 4264.56 | 4547.2 | 4735.26 | 4929.85 | 5110.3 | 5208.14 | 5411.42 | 5511.43 | 5560.35 | 5848.42 | 5870.16 | 5876.68 | 6088.66 | 6000.61 | 6046.26 | 6112.58 | 6052.79 | 6139.75 | 6199.54 | 6194.11 | 6146.27 | 6226.72 | 6176.71 | 6095.18 | 6235.41 | 6152.8 | 6248.46 | 6194.11 | 6246.28 | 6206.06 | 6258.24 | 6416.95 | 6455 | 6284.33
215.025 |  | 2698.52 | 3882.54 | 4219.58 | 4378.26 | 4652.92 | 4857.55 | 4899.14 | 5131.13 | 5236.18 | 5586.35 | 5469.26 | 5820.53 | 5745.02 | 5696.88 | 5841.32 | 5910.26 | 6006.56 | 6148.82 | 6133.5 | 6240.74 | 6088.63 | 6261.53 | 6118.18 | 6239.64 | 6159.76 | 6117.08 | 6201.34 | 6144.44 | 6087.54 | 6274.66 | 6303.11 | 6154.29 | 6327.19 | 6329.38 | 6306.39 | 6320.62 | 6356.73
214.859 |  | 2712.36 | 3893.5 | 4100.72 | 4425.72 | 4462.8 | 4774.72 | 5032.11 | 5096.45 | 5255.68 | 5449.81 | 5477.08 | 5720.29 | 5739.92 | 5907.87 | 5896.97 | 5968.95 | 6110.73 | 6042.02 | 6117.27 | 6158.71 | 6102 | 6044.2 | 6201.25 | 6349.57 | 6268.87 | 6108.54 | 6238.33 | 6233.97 | 6264.5 | 6343.03 | 6295.04 | 6321.22 | 6421.55 | 6314.67 | 6478.26 | 6343.03 | 6361.57
214.693 |  | 2638.3 | 3770.09 | 4253.75 | 4332.18 | 4619.75 | 4596.88 | 4983.58 | 5149.16 | 5331.07 | 5450.9 | 5588.15 | 5616.47 | 5847.4 | 5861.56 | 5796.21 | 5856.12 | 6022.78 | 6112.11 | 6050.01 | 6083.78 | 6071.8 | 6198.16 | 6095.77 | 6194.89 | 6184 | 6290.75 | 6316.9 | 6358.29 | 6294.02 | 6260.25 | 6355.02 | 6380.07 | 6295.11 | 6435.63 | 6409.49 | 6442.17 | 6259.16
214.527 |  | 2788.69 | 3910.45 | 4057.85 | 4307.13 | 4558.58 | 4728.74 | 4954.18 | 5032.21 | 5422.39 | 5289.08 | 5442.98 | 5715.02 | 5845.08 | 5759.46 | 5851.59 | 5927.45 | 5972.97 | 5957.8 | 6073.77 | 6066.18 | 6174.57 | 6253.69 | 6253.69 | 6210.33 | 6223.34 | 6255.85 | 6211.42 | 6156.14 | 6158.31 | 6195.16 | 6191.91 | 6364.24 | 6285.12 | 6300.29 | 6304.63 | 6375.07 | 6312.21
214.362 |  | 2658.54 | 3967.19 | 4184.21 | 4499.98 | 4342.64 | 4737.62 | 5054.48 | 5202.05 | 5371.33 | 5544.95 | 5401.71 | 5659.97 | 5755.46 | 5843.36 | 5803.21 | 5892.19 | 5892.19 | 6185.17 | 5952.95 | 5936.68 | 6250.28 | 6107.04 | 6120.06 | 6207.96 | 6163.47 | 6145.02 | 6345.77 | 6153.7 | 6363.13 | 6470.55 | 6459.7 | 6239.42 | 6327.32 | 6355.53 | 6410.87 | 6322.98 | 6350.11
214.196 |  | 2702.06 | 3674.12 | 4017.96 | 4401.8 | 4561.83 | 4727.26 | 4840.79 | 5128.41 | 5315.47 | 5366.28 | 5644.17 | 5577.13 | 5706.88 | 5785.81 | 5900.43 | 5993.41 | 6089.65 | 6245.35 | 5919.89 | 6037.75 | 6119.92 | 6138.3 | 6062.61 | 6103.7 | 6177.23 | 6129.65 | 6142.63 | 6201.02 | 6371.85 | 6288.6 | 6375.1 | 6406.45 | 6239.94 | 6433.49 | 6365.37 | 6461.6 | 6486.47
214.03 |  | 2653.54 | 3829.89 | 4247.17 | 4467.13 | 4599.75 | 4684.93 | 5062.32 | 5079.57 | 5307.07 | 5404.12 | 5490.37 | 5772.87 | 5682.3 | 5865.6 | 5828.94 | 5934.61 | 5993.91 | 6019.79 | 6219.26 | 6082.33 | 6135.16 | 6352.96 | 6210.64 | 6180.45 | 6269.94 | 6285.03 | 6244.06 | 6193.38 | 6337.87 | 6349.73 | 6276.41 | 6283.96 | 6327.09 | 6302.29 | 6403.64 | 6310.91 | 6497.45
213.864 |  | 2628.79 | 3906.46 | 4171.57 | 4380.26 | 4681.57 | 4716.71 | 5069.13 | 5224.58 | 5320.4 | 5361.93 | 5374.71 | 5523.77 | 5723.93 | 5820.82 | 5845.31 | 5946.46 | 6023.12 | 5882.58 | 6080.61 | 6198.8 | 6137.04 | 6263.75 | 6081.68 | 6191.35 | 6221.16 | 6163.66 | 6278.65 | 6296.75 | 6161.53 | 6294.62 | 6326.56 | 6463.91 | 6347.86 | 6400.03 | 6288.23 | 6299.95 | 6493.73
213.698 |  | 2645.43 | 3783.32 | 4197.97 | 4364.05 | 4581.55 | 4722.99 | 5019.78 | 5236.21 | 5281.22 | 5484.79 | 5614.44 | 5573.72 | 5841.59 | 5940.16 | 5843.73 | 6053.74 | 5910.16 | 6138.38 | 5988.38 | 5959.45 | 6250.89 | 6041.95 | 6130.88 | 6230.53 | 6017.31 | 6271.24 | 6168.38 | 6283.03 | 6367.67 | 6285.17 | 6340.89 | 6213.38 | 6354.82 | 6377.32 | 6383.75 | 6499.46 | 6466.25
213.533 |  | 2665.11 | 3843.36 | 4135 | 4300.45 | 4560.28 | 4892.22 | 4867.83 | 5201.9 | 5246.44 | 5297.34 | 5594.29 | 5716.25 | 5758.67 | 5648.38 | 5924.12 | 5840.34 | 5965.48 | 6064.11 | 6113.95 | 5981.39 | 6208.34 | 6090.62 | 6238.03 | 6068.35 | 6232.73 | 6103.35 | 6241.22 | 6193.49 | 6245.46 | 6335.6 | 6236.97 | 6252.88 | 6434.23 | 6415.14 | 6334.54 | 6337.72 | 6386.51
213.367 |  | 2655.28 | 3886.24 | 4200.05 | 4405.04 | 4611.08 | 4881.57 | 4987.23 | 5137.27 | 5331.69 | 5456.37 | 5730.03 | 5676.15 | 5848.37 | 5955.09 | 5743.77 | 6023.77 | 6006.87 | 6090.34 | 6180.15 | 6222.42 | 6137.89 | 6167.47 | 6236.15 | 6101.96 | 6264.68 | 6210.79 | 6262.57 | 6216.08 | 6210.79 | 6213.96 | 6293.21 | 6342.87 | 6436.91 | 6313.29 | 6480.23 | 6287.93 | 6187.55
213.201 |  | 2655.88 | 3915.66 | 4273.93 | 4467.34 | 4584.65 | 4675.54 | 5105.68 | 5187.06 | 5267.38 | 5437.54 | 5550.62 | 5703.86 | 5802.15 | 5794.75 | 5832.8 | 5977.59 | 6131.89 | 6094.9 | 6063.2 | 6213.27 | 6234.41 | 6323.18 | 6151.97 | 6236.52 | 6188.96 | 6267.17 | 6300.99 | 6364.4 | 6248.15 | 6210.1 | 6141.4 | 6194.25 | 6558.86 | 6493.34 | 6352.77 | 6314.73 | 6250.26
213.035 |  | 2706.15 | 3914.97 | 4349.85 | 4477.26 | 4726.82 | 4978.48 | 5005.86 | 5239.62 | 5347.02 | 5487.07 | 5578.68 | 5870.35 | 5773.48 | 5701.88 | 5937.74 | 5948.27 | 5971.44 | 6035.67 | 6205.2 | 6054.63 | 6078.84 | 6096.74 | 6274.7 | 6164.13 | 6104.12 | 6283.12 | 6253.64 | 6304.18 | 6170.45 | 6313.66 | 6254.69 | 6389.47 | 6331.56 | 6437.91 | 6515.83 | 6396.84 | 6491.61
212.869 |  | 2646.32 | 4064.26 | 4429.74 | 4340.72 | 4719.82 | 4902.03 | 4995.23 | 5172.21 | 5417.26 | 5401.55 | 5667.55 | 5748.18 | 5802.64 | 5956.58 | 5920.97 | 6002.66 | 5901.08 | 6115.76 | 6162.88 | 6029.89 | 6296.93 | 6239.33 | 6135.65 | 6205.82 | 6196.39 | 6211.05 | 6160.79 | 6284.36 | 6384.89 | 6241.42 | 6233.05 | 6332.53 | 6459.25 | 6190.11 | 6402.7 | 6377.56 | 6423.64
212.704 |  | 2655.55 | 4178.69 | 4374.58 | 4689.89 | 4726.56 | 4948.64 | 5041.87 | 5411.66 | 5433.66 | 5597.08 | 5559.36 | 5801.35 | 5932.29 | 5897.72 | 6046.48 | 5980.48 | 6182.66 | 6114.57 | 6086.28 | 6160.66 | 6263.32 | 6172.18 | 6265.41 | 6267.51 | 6238.18 | 6323.03 | 6347.12 | 6191.04 | 6216.18 | 6287.41 | 6255.99 | 6364.93 | 6336.65 | 6406.83 | 6231.89 | 6361.79 | 6438.26
212.538 |  | 2709.13 | 4196.08 | 4452.56 | 4768.23 | 4750.58 | 4894.91 | 5121.28 | 5301.96 | 5387.1 | 5526.25 | 5604.12 | 5730.81 | 5702.77 | 5828.41 | 5929.14 | 6065.16 | 6038.17 | 5936.41 | 6092.16 | 6189.77 | 6256.23 | 6182.5 | 6262.46 | 6117.08 | 6269.72 | 6341.37 | 6410.94 | 6441.06 | 6236.5 | 6329.95 | 6337.22 | 6272.84 | 6396.41 | 6392.25 | 6381.87 | 6340.33 | 6267.65
212.372 |  | 2800.53 | 4207.55 | 4535.93 | 4608.67 | 4931.85 | 5027.45 | 5246.71 | 5288.28 | 5487.8 | 5642.63 | 5645.75 | 5884.76 | 5827.6 | 5890.99 | 5893.07 | 6060.38 | 6096.75 | 6243.27 | 6072.85 | 6305.62 | 6187.15 | 6271.32 | 6198.58 | 6176.76 | 6259.89 | 6145.59 | 6171.57 | 6117.53 | 6364.85 | 6345.1 | 6230.8 | 6457.33 | 6318.09 | 6426.16 | 6301.46 | 6363.81 | 6422
212.206 |  | 2749.99 | 4349.15 | 4629.11 | 4805.76 | 4926.63 | 5026.84 | 5155.97 | 5359.48 | 5376.01 | 5631.17 | 5676.63 | 5834.69 | 5923.53 | 6124.97 | 5975.18 | 6051.63 | 5965.88 | 6225.18 | 6148.73 | 6321.25 | 6110.51 | 6132.21 | 6266.5 | 6220.01 | 6335.72 | 6137.37 | 6111.54 | 6259.27 | 6427.66 | 6346.05 | 6273.73 | 6309.89 | 6456.58 | 6455.55 | 6409.06 | 6408.03 | 6249.97
212.04 |  | 2745.09 | 4535.41 | 4720.41 | 4870.46 | 4860.18 | 5054.42 | 5150 | 5293.89 | 5545.68 | 5565.21 | 5719.37 | 5778.98 | 5778.98 | 5884.84 | 5929.03 | 6016.39 | 5965 | 6115.05 | 6221.93 | 6184.94 | 6359.65 | 6127.38 | 6300.04 | 6162.33 | 6272.29 | 6211.66 | 6249.68 | 6289.76 | 6389.46 | 6264.07 | 6205.49 | 6379.18 | 6478.87 | 6342.18 | 6255.85 | 6221.93 | 6293.88
211.875 |  | 2864.2 | 4659.05 | 4772.64 | 4844.27 | 5032.55 | 5118.51 | 5239.26 | 5282.24 | 5463.36 | 5604.57 | 5695.65 | 5883.93 | 5994.45 | 5882.91 | 6007.75 | 5910.54 | 6111.1 | 6167.38 | 6061.99 | 6127.48 | 6071.2 | 6227.76 | 6217.53 | 6186.83 | 6352.6 | 6161.25 | 6349.53 | 6330.09 | 6148.97 | 6375.11 | 6245.16 | 6335.2 | 6245.16 | 6308.6 | 6495.86 | 6417.07 | 6442.65
211.709 |  | 3020.58 | 4955.6 | 4932.09 | 5025.11 | 5249.99 | 5205.01 | 5321.54 | 5409.45 | 5402.3 | 5672.16 | 5803 | 5720.2 | 5800.95 | 5983.93 | 5971.66 | 6081.03 | 6100.46 | 6030.95 | 6037.08 | 6097.39 | 6108.63 | 6203.7 | 6067.74 | 6281.38 | 6167.92 | 6265.03 | 6212.9 | 6133.17 | 6271.16 | 6286.49 | 6139.3 | 6194.5 | 6370.31 | 6303.87 | 6202.67 | 6465.38 | 6328.4
211.543 |  | 3115.34 | 5013.85 | 5119.66 | 5023 | 5242.77 | 5281.43 | 5339.42 | 5434.04 | 5675.17 | 5666.01 | 5823.71 | 5692.47 | 5770.81 | 5863.39 | 5904.09 | 5935.63 | 6075.02 | 6057.72 | 6030.25 | 6118.77 | 6145.22 | 6249 | 6107.57 | 6139.11 | 6181.85 | 6134.03 | 6239.84 | 6123.85 | 6136.06 | 6222.54 | 6195.07 | 6182.86 | 6234.75 | 6306.99 | 6226.61 | 6299.87 | 6207.28
211.377 |  | 3370.54 | 5464.56 | 5248.25 | 5247.23 | 5268.56 | 5383.31 | 5445.26 | 5513.3 | 5543.77 | 5671.72 | 5700.16 | 5794.6 | 5898.19 | 5903.27 | 6046.45 | 5928.65 | 6278 | 6057.63 | 6195.74 | 6116.53 | 6150.04 | 6071.84 | 6150.04 | 5995.68 | 6140.9 | 6142.93 | 6240.42 | 6145.98 | 6150.04 | 6244.48 | 6159.18 | 6298.31 | 6242.45 | 6380.56 | 6292.21 | 6389.7 | 6447.59
211.211 |  | 3530.72 | 5596.42 | 5483.73 | 5398.2 | 5350.91 | 5331.8 | 5448.51 | 5517.94 | 5529.01 | 5662.83 | 5786.59 | 5951.61 | 5908.34 | 5865.08 | 5892.24 | 6018.02 | 5950.6 | 6049.21 | 6250.45 | 6127.69 | 6154.86 | 6321.89 | 6128.7 | 6111.59 | 6038.14 | 6273.59 | 6224.29 | 6391.31 | 6209.19 | 6218.25 | 6349.05 | 6222.27 | 6331.95 | 6327.92 | 6265.54 | 6258.5 | 6455.71
211.046 |  | 3897.24 | 5913.05 | 5597.45 | 5626.97 | 5471.2 | 5368.38 | 5532.29 | 5577.08 | 5642.24 | 5706.38 | 5816.34 | 5854 | 5916.11 | 6019.95 | 6113.62 | 6018.93 | 6136.01 | 6090.2 | 6190.99 | 5997.55 | 6258.19 | 6232.73 | 6023.01 | 6047.44 | 6217.46 | 6266.33 | 6182.85 | 6195.06 | 6163.5 | 6064.75 | 6085.11 | 6172.67 | 6226.62 | 6439.41 | 6280.58 | 6094.27 | 6177.76
210.88 |  | 4145.8 | 6284.21 | 5878.09 | 5565.7 | 5562.67 | 5665.46 | 5516.32 | 5646.31 | 5726.93 | 5655.38 | 5832.74 | 5836.78 | 6152.19 | 5988.94 | 6197.54 | 6099.79 | 5918.4 | 6096.77 | 6274.13 | 5988.94 | 6181.42 | 6338.62 | 6006.07 | 6076.61 | 6160.26 | 6207.62 | 6318.47 | 6161.26 | 6299.32 | 6156.23 | 6233.82 | 6344.67 | 6230.8 | 6308.39 | 6208.63 | 6165.3 | 6200.57
210.714 |  | 4553.54 | 6450.1 | 6075.41 | 5723.82 | 5636.43 | 5480.73 | 5778.07 | 5550.04 | 5697.71 | 5725.83 | 5875.51 | 5831.31 | 5750.95 | 6085.45 | 6174.86 | 5851.4 | 5980.98 | 5968.93 | 6157.78 | 6166.82 | 6168.83 | 6149.74 | 6143.72 | 6085.45 | 6084.45 | 6210.02 | 6063.36 | 6235.13 | 6303.44 | 6196.96 | 6064.36 | 6184.9 | 6278.32 | 6278.32 | 6329.56 | 6168.83 | 6240.15
210.548 |  | 4922.45 | 6722.62 | 6153.57 | 5790.53 | 5680.52 | 5693.52 | 5781.53 | 5787.53 | 5683.52 | 5948.55 | 5986.55 | 5997.55 | 5869.54 | 6027.55 | 5986.55 | 6079.56 | 6194.57 | 6109.56 | 6210.57 | 5955.55 | 6130.56 | 6126.56 | 6191.57 | 6044.56 | 6103.56 | 6162.57 | 6248.57 | 6051.56 | 6216.57 | 6224.57 | 6097.56 | 6141.56 | 6286.58 | 6142.57 | 6112.56 | 6178.57 | 6170.57
210.382 |  | 5247.19 | 6920.06 | 6329.16 | 5932.9 | 5832.09 | 5746.25 | 5802.15 | 5915.94 | 5824.11 | 5776.2 | 5958.85 | 5939.89 | 5948.87 | 6085.62 | 6038.71 | 6017.74 | 6034.71 | 6158.48 | 6204.4 | 6145.51 | 6090.61 | 6112.57 | 6157.48 | 6184.43 | 6249.31 | 6237.33 | 6184.43 | 6222.36 | 6196.41 | 6089.61 | 6158.48 | 6170.46 | 6273.27 | 6134.53 | 6338.15 | 6327.17 | 6148.5
210.217 |  | 5341.32 | 6926.66 | 6447.07 | 6101.09 | 5933.58 | 5868.77 | 5836.86 | 5840.85 | 5971.47 | 5975.46 | 6044.25 | 5920.62 | 6024.31 | 5979.44 | 6006.37 | 6143.96 | 6181.85 | 6082.14 | 6214.75 | 6197.8 | 6135.99 | 6174.87 | 6161.91 | 6273.58 | 6125.02 | 6125.02 | 6265.6 | 6192.82 | 6241.67 | 6299.51 | 6062.2 | 6292.53 | 6258.63 | 6140.97 | 6212.76 | 6098.1 | 6246.66
210.051 |  | 5320.46 | 7137.03 | 6588.18 | 6346.57 | 5953.82 | 5895.16 | 5872.29 | 5914.05 | 5987.63 | 6001.55 | 6084.08 | 5998.57 | 6007.51 | 6037.34 | 6045.3 | 6266.03 | 6077.12 | 6039.33 | 6107.94 | 6133.79 | 5994.59 | 6294.87 | 6161.63 | 6156.66 | 6152.68 | 6090.04 | 6200.41 | 6079.1 | 5978.68 | 6222.28 | 6157.65 | 6224.27 | 6045.3 | 6058.22 | 6096.01 | 6230.24 | 6238.19
209.885 |  | 5495.24 | 7160.47 | 6707.49 | 6295.15 | 6142.5 | 6086 | 6154.4 | 5840.18 | 6125.65 | 6080.06 | 6119.7 | 6070.14 | 6154.4 | 6025.54 | 5991.84 | 6132.59 | 6136.56 | 6122.68 | 6179.18 | 6207.92 | 6052.3 | 6046.36 | 6110.78 | 6150.43 | 6314.97 | 6300.1 | 6203.96 | 5922.45 | 6214.86 | 6247.57 | 6163.32 | 6361.56 | 6263.43 | 6138.54 | 6210.9 | 6116.73 | 6242.61
209.719 |  | 5394.19 | 7063.18 | 6730.57 | 6419.81 | 6258.96 | 6094.15 | 6243.08 | 6169.61 | 6063.37 | 6241.09 | 6107.06 | 5981.96 | 6099.11 | 6047.49 | 6207.34 | 6171.59 | 6222.23 | 6137.84 | 6107.06 | 6039.54 | 6207.34 | 6161.66 | 6117.98 | 6208.33 | 6111.03 | 6211.31 | 6057.41 | 6115.99 | 6210.31 | 6091.17 | 6170.6 | 6169.61 | 6264.92 | 6151.74 | 6192.44 | 6075.29 | 6122.94
209.554 |  | 4901.61 | 7238.21 | 6926.73 | 6551.96 | 6237.52 | 6121.82 | 6153.47 | 6152.48 | 6154.46 | 6156.43 | 6019.98 | 5996.24 | 6183.13 | 6171.27 | 6113.91 | 6112.92 | 6138.63 | 6208.84 | 6312.67 | 6118.86 | 6129.74 | 6225.65 | 6101.06 | 6018 | 6031.84 | 6180.17 | 6028.87 | 6239.49 | 6146.55 | 6146.55 | 6279.05 | 6227.63 | 6083.26 | 6215.76 | 6134.68 | 6139.62 | 6228.62
209.388 |  | 4622.87 | 7432.54 | 7011.83 | 6702.72 | 6500.27 | 6283 | 6117.08 | 6146.71 | 6216.83 | 6211.89 | 6075.61 | 6148.69 | 6094.37 | 6055.85 | 6114.12 | 6196.09 | 6066.72 | 6119.06 | 6124 | 6330.4 | 6362.99 | 6026.23 | 6171.4 | 6317.56 | 6142.76 | 6205.97 | 6264.23 | 6113.13 | 6177.33 | 6244.48 | 6329.41 | 6124 | 6125.97 | 6261.27 | 6346.2 | 6221.77 | 6223.74
209.222 |  | 4356.14 | 7610.14 | 7249.02 | 6979.92 | 6611.87 | 6408.07 | 6331.89 | 6344.75 | 6305.17 | 6306.16 | 6117.2 | 6363.55 | 6332.88 | 6073.66 | 6097.41 | 6125.11 | 6186.45 | 6133.03 | 6180.52 | 6129.07 | 6255.71 | 6080.59 | 6222.07 | 6250.76 | 6261.64 | 6168.64 | 6271.54 | 6164.69 | 6203.27 | 5997.48 | 6277.47 | 6109.28 | 6250.76 | 6182.49 | 6042.01 | 6206.24 | 6226.03
209.056 |  | 4296.23 | 7627.18 | 7626.19 | 7235.71 | 6737.21 | 6615.31 | 6509.26 | 6438.9 | 6506.29 | 6433.94 | 6144.56 | 6252.58 | 6300.15 | 6200.05 | 6268.44 | 6297.18 | 6179.24 | 6215.91 | 6219.88 | 6175.28 | 6378.44 | 6165.37 | 6368.53 | 6361.6 | 6154.47 | 6376.46 | 6174.29 | 6282.31 | 6235.73 | 6211.95 | 6276.37 | 6292.22 | 6330.87 | 6438.9 | 6131.67 | 6238.71 | 6223.84
208.89 |  | 4175.48 | 8134.31 | 7622.89 | 7463.63 | 7143.12 | 6870.1 | 6564.43 | 6448.69 | 6496.17 | 6420.99 | 6289.43 | 6381.43 | 6469.47 | 6343.84 | 6339.88 | 6472.43 | 6276.57 | 6323.06 | 6322.07 | 6461.55 | 6266.68 | 6371.53 | 6302.29 | 6332.95 | 6230.08 | 6308.22 | 6288.44 | 6455.62 | 6426.93 | 6262.72 | 6323.06 | 6401.21 | 6255.8 | 6291.41 | 6279.54 | 6368.57 | 6322.07
208.725 |  | 4321.08 | 8451.18 | 8135.53 | 7555.7 | 7379.57 | 6952.11 | 6766.09 | 6710.68 | 6426.7 | 6457.37 | 6485.08 | 6389.1 | 6441.54 | 6410.86 | 6372.27 | 6407.9 | 6423.73 | 6324.78 | 6485.08 | 6268.38 | 6450.44 | 6304.99 | 6369.31 | 6489.03 | 6375.24 | 6527.62 | 6283.22 | 6359.41 | 6456.38 | 6398 | 6312.91 | 6382.17 | 6418.78 | 6386.13 | 6175.37 | 6422.74 | 6383.16
208.559 |  | 4651.54 | 8697.99 | 8561 | 8014.05 | 7425.71 | 7237.48 | 6925.08 | 6802.88 | 6683.63 | 6819.63 | 6551.58 | 6608.73 | 6544.68 | 6372.22 | 6545.66 | 6485.55 | 6520.04 | 6488.5 | 6569.31 | 6574.24 | 6469.78 | 6546.65 | 6403.75 | 6393.9 | 6384.04 | 6410.65 | 6360.39 | 6643.23 | 6591.98 | 6433.32 | 6523 | 6478.65 | 6423.46 | 6465.84 | 6442.19 | 6404.74 | 6267.75
208.393 |  | 4936.14 | 9152.92 | 8852.85 | 8311.35 | 7683.4 | 7465.81 | 7122.03 | 6934.24 | 6828.92 | 6626.23 | 6764.33 | 6602.38 | 6650.07 | 6696.77 | 6583.5 | 6530.84 | 6623.25 | 6564.62 | 6538.79 | 6530.84 | 6515.94 | 6554.69 | 6595.43 | 6554.69 | 6750.42 | 6574.56 | 6455.33 | 6354.98 | 6524.88 | 6463.28 | 6488.12 | 6555.68 | 6496.07 | 6458.31 | 6655.04 | 6519.91 | 6512.96
208.227 |  | 5370.44 | 9536.31 | 9250.31 | 8572.05 | 8100.35 | 7843.15 | 7300.94 | 7121.2 | 7053.67 | 6970.25 | 6826.26 | 6814.35 | 6791.5 | 6810.37 | 6853.07 | 6713.05 | 6920.6 | 6871.94 | 6677.3 | 6572.04 | 6867.97 | 6571.05 | 6533.31 | 6615.73 | 6658.44 | 6562.11 | 6526.36 | 6623.68 | 6665.39 | 6584.95 | 6691.21 | 6616.73 | 6618.71 | 6657.44 | 6636.59 | 6591.9 | 6774.62
208.061 |  | 5879.27 | 9842.35 | 9496.21 | 9006.44 | 8659.31 | 8072.78 | 7770.54 | 7485.25 | 7352.58 | 7322.66 | 7027.4 | 7131.14 | 6901.71 | 7044.36 | 6886.75 | 6828.89 | 6833.88 | 6741.11 | 6822.91 | 6885.75 | 6774.03 | 6775.03 | 6738.12 | 6673.28 | 6758.07 | 6823.91 | 6804.95 | 6632.39 | 6856.82 | 6837.87 | 6810.94 | 6809.94 | 6808.94 | 6751.09 | 6866.8 | 6901.71 | 6785
207.896 |  | 6240.11 | 10209.6 | 10124.8 | 9351.68 | 8878.81 | 8524.66 | 8253.31 | 7768.46 | 7555.97 | 7390.36 | 7442.24 | 7287.61 | 7215.78 | 7168.89 | 7085.09 | 6959.39 | 7056.16 | 7092.08 | 7098.06 | 6983.34 | 6999.3 | 7029.23 | 6991.32 | 7023.24 | 6850.65 | 6827.71 | 6991.32 | 7023.24 | 7131.98 | 6884.57 | 6940.44 | 6980.34 | 6921.48 | 6794.79 | 6883.57 | 6962.39 | 7045.19
207.73 |  | 6749.46 | 10435.3 | 10170.8 | 9799.1 | 9458.47 | 8679.03 | 8356.43 | 8100.96 | 7815.43 | 7832.46 | 7709.24 | 7561.97 | 7439.74 | 7462.78 | 7145.2 | 7322.52 | 7253.4 | 7211.32 | 7203.3 | 7235.36 | 7151.21 | 7157.22 | 7348.57 | 7145.2 | 7205.31 | 7138.18 | 7101.11 | 7238.37 | 7361.6 | 7077.07 | 7214.32 | 7045.01 | 7044.01 | 7260.41 | 7173.25 | 7114.14 | 7187.27
207.564 |  | 7223.35 | 10299.1 | 10514.1 | 10098.1 | 9754.13 | 9162.18 | 8798.21 | 8577.23 | 8345.25 | 7986.29 | 7828.3 | 7828.3 | 7714.31 | 7749.31 | 7609.32 | 7572.32 | 7475.33 | 7559.32 | 7376.34 | 7481.33 | 7476.33 | 7431.34 | 7486.33 | 7344.34 | 7575.32 | 7436.34 | 7259.35 | 7535.33 | 7268.35 | 7595.32 | 7215.36 | 7176.36 | 7430.34 | 7312.35 | 7350.34 | 7321.35 | 7308.35
207.398 |  | 7349.45 | 10065 | 10536.3 | 10293.6 | 9900.55 | 9509.46 | 9413.19 | 8859.65 | 8812.52 | 8434.47 | 8477.59 | 8250.96 | 8130.63 | 7800.71 | 8026.34 | 7988.23 | 7897.98 | 7777.64 | 7972.18 | 7607.17 | 7705.44 | 7838.81 | 7950.12 | 7782.66 | 7691.4 | 7780.65 | 7708.45 | 7748.56 | 7707.45 | 7640.26 | 7576.08 | 7694.41 | 7619.2 | 7587.11 | 7796.7 | 7755.58 | 7741.54
207.232 |  | 7334.58 | 10046.2 | 10669.9 | 10842.4 | 10313.9 | 10094.3 | 9592.92 | 9267 | 9163.71 | 9015.29 | 8796.68 | 8665.31 | 8484.81 | 8353.44 | 8437.67 | 8428.65 | 8569.04 | 8268.2 | 8148.86 | 8080.67 | 8078.67 | 8117.78 | 8380.51 | 8215.05 | 8239.12 | 8098.72 | 8166.91 | 8108.75 | 8106.75 | 8101.73 | 7979.39 | 7907.19 | 7946.3 | 7926.24 | 8042.57 | 8082.68 | 8062.62
207.067 |  | 7171.13 | 9822.38 | 10532.7 | 10908.4 | 10852.1 | 10751.7 | 10312.6 | 9936.9 | 9758.08 | 9459.7 | 9399.42 | 9138.22 | 8961.4 | 9005.6 | 9116.11 | 8748.41 | 8805.68 | 8729.33 | 8630.87 | 8640.92 | 8756.45 | 8484.19 | 8816.73 | 8619.82 | 8661.01 | 8581.64 | 8539.45 | 8775.54 | 8599.73 | 8544.47 | 8662.02 | 8489.22 | 8484.19 | 8156.68 | 8606.76 | 8544.47 | 8714.26
206.901 |  | 6579.87 | 9599.51 | 10350.9 | 10844.5 | 11138.3 | 10945.5 | 10802.6 | 10671.7 | 10364.9 | 10056.2 | 9830.33 | 9801.35 | 9841.32 | 9689.44 | 9740.4 | 9517.57 | 9450.63 | 9359.7 | 9341.71 | 9339.71 | 9200.82 | 9209.81 | 9443.63 | 9019.96 | 9256.78 | 9257.78 | 9121.88 | 9312.73 | 9066.92 | 8926.03 | 9058.93 | 9013.97 | 9114.89 | 9106.89 | 8968 | 9019.96 | 9161.85
206.735 |  | 6052.16 | 9379.84 | 10234.6 | 11164.4 | 11458 | 11604.3 | 11299.7 | 11226.5 | 11094.3 | 11137.4 | 10872.8 | 10600.3 | 10353.8 | 10364.8 | 10410.9 | 10068.2 | 10122.3 | 10170.4 | 10253.6 | 10280.6 | 10212.5 | 9894.87 | 10334.8 | 10016.1 | 10085.3 | 10113.3 | 9887.86 | 9899.88 | 9939.97 | 10004.1 | 9847.78 | 9881.85 | 9874.83 | 9588.26 | 10113.3 | 9764.61 | 9927.94
206.569 |  | 5527.44 | 9259.67 | 9910.37 | 11047.8 | 11643.2 | 12048.5 | 12014.3 | 12169.2 | 11887.6 | 11708.6 | 11612 | 11583.9 | 11569.8 | 11394.8 | 11341.5 | 11164.5 | 11213.8 | 11289.2 | 11123.3 | 10871.8 | 10938.2 | 10943.2 | 11113.2 | 11208.8 | 10839.7 | 10911.1 | 11072 | 10882.9 | 10680.8 | 10772.3 | 10816.5 | 10803.4 | 10831.6 | 10919.1 | 10980.5 | 10786.4 | 11118.2
206.403 |  | 5085.73 | 9088.1 | 10004.4 | 11006.8 | 11885.6 | 12396.9 | 12732 | 12675.3 | 12788.7 | 12664.2 | 12591.3 | 12698.6 | 12664.2 | 12488 | 12728 | 12089.1 | 12393.9 | 12227.8 | 12407 | 12241 | 12111.4 | 12225.8 | 12382.7 | 12354.4 | 12517.4 | 12175.2 | 12181.3 | 12290.6 | 11815.7 | 11885.6 | 11819.8 | 12079 | 12114.4 | 11871.4 | 12070.9 | 11808.7 | 12216.7
206.238 |  | 4704.9 | 9042.53 | 9926.4 | 11114 | 12175.4 | 12852.5 | 12962.4 | 13453.8 | 13455.8 | 13595.1 | 13691.9 | 13596.1 | 13664.7 | 13562.8 | 13608.2 | 13458.9 | 13376.1 | 13344.8 | 13578.9 | 13586 | 13198.5 | 13421.5 | 13758.5 | 13529.5 | 13513.3 | 13481.1 | 13585 | 13600.1 | 13190.5 | 13260.1 | 13289.4 | 13444.7 | 13454.8 | 13117.8 | 13488.1 | 13435.7 | 13567.8
206.072 |  | 4581.75 | 9194.63 | 10063.2 | 10920.7 | 11648.7 | 12835.5 | 13552.5 | 13874.8 | 14186.1 | 14551.6 | 14734.3 | 14468.2 | 14625.9 | 14668 | 14825.7 | 14502.4 | 14870.9 | 14665 | 15044.6 | 15044.6 | 14807.6 | 14833.7 | 15077.7 | 14893 | 15016.5 | 14862.8 | 14781.5 | 15090.8 | 14697.2 | 14627.9 | 14700.2 | 14865.8 | 14883.9 | 14813.6 | 15009.4 | 14780.5 | 15019.5
205.906 |  | 4455.26 | 9264.74 | 10233.6 | 11067.8 | 12036.7 | 13073.4 | 13895.6 | 14559.2 | 15121.9 | 15278.6 | 15616.9 | 15623.8 | 16102.8 | 15974.1 | 16094.8 | 15993 | 16498.9 | 15947.1 | 16536.8 | 16488.9 | 16578.7 | 16585.7 | 16994.8 | 16461 | 16479 | 16588.7 | 16498.9 | 17224.3 | 16828.2 | 16429.1 | 16474 | 16608.7 | 16725.4 | 16440.1 | 17026.8 | 16663.6 | 16927
205.74 |  | 4460.61 | 9376.65 | 10583.2 | 11312.8 | 12318.4 | 13174.7 | 14132 | 14995.4 | 15532.3 | 16311.2 | 16627.6 | 17024.3 | 16990.3 | 17326.2 | 17544.6 | 17376.7 | 18049.5 | 17840.4 | 18065 | 18322.6 | 18229.9 | 18495.7 | 18187.6 | 18696.6 | 18489.5 | 18608 | 18193.8 | 18555.5 | 18482.3 | 18466.8 | 18259.7 | 18487.5 | 18838.8 | 18617.3 | 18925.4 | 18971.7 | 18873.9
205.574 |  | 4228.38 | 9375.93 | 10571.5 | 11396.5 | 12412.8 | 12732.7 | 14382.8 | 15169.3 | 15786.8 | 16550.1 | 17286.1 | 17582.7 | 18092.9 | 18113.1 | 18680 | 18671.9 | 18849 | 19058.6 | 18835.9 | 19258 | 19488.8 | 19593.1 | 19874.5 | 19764.2 | 19893.7 | 19513.1 | 19796.6 | 20200.5 | 20101.3 | 19818.8 | 19777.3 | 20103.3 | 19930.2 | 19934.2 | 20174.1 | 20106.3 | 20334.1
205.409 |  | 4380.76 | 9421.16 | 11146.1 | 11783.5 | 12159.9 | 13205 | 14382.6 | 15303.3 | 15956.9 | 17040.4 | 17748.6 | 18313.2 | 18665.3 | 19035.6 | 19327.9 | 19410.9 | 19721.5 | 20245.6 | 20403.4 | 20432.7 | 20473.2 | 20776.7 | 21161.2 | 20908.3 | 20695.8 | 20874.9 | 20920.4 | 21243.1 | 21391.9 | 21223.9 | 20985.1 | 21451.6 | 21643.8 | 20967.9 | 21512.3 | 21725.7 | 21972.6
205.243 |  | 4475.56 | 9350.93 | 11170 | 11844.8 | 12452.2 | 13406.2 | 14133.2 | 15055.6 | 16218.2 | 17105.7 | 17808.2 | 18596.5 | 19165.1 | 19293.9 | 20123.2 | 20225.4 | 20699.9 | 20795 | 20520.9 | 21542.4 | 21534.2 | 21587.4 | 21829.7 | 21732.6 | 22211.1 | 22115 | 22220.3 | 22370.7 | 22425.9 | 22402.3 | 22254.1 | 22396.2 | 22502.6 | 22551.6 | 22844.1 | 23161.1 | 23017.9
205.077 |  | 4447.25 | 9542.2 | 11303.8 | 12242.3 | 12555.9 | 13276.8 | 14021.4 | 14879.5 | 15734.5 | 17250.6 | 17650.8 | 18317.1 | 19191.7 | 19348.4 | 19963.1 | 20561.3 | 20778.9 | 21032.7 | 21016.2 | 21570 | 21786.6 | 22084.7 | 22025.9 | 22199.1 | 22068.2 | 22314.6 | 22251.7 | 22438.4 | 22592.1 | 22778.8 | 22531.2 | 23085.1 | 22840.6 | 23168.6 | 23281 | 23044.9 | 23337.8
204.911 |  | 4260.82 | 9176.83 | 11474.1 | 12367.3 | 12579.5 | 13213.1 | 13774.5 | 14705.8 | 15471.2 | 16268.6 | 17126.7 | 17855.1 | 18577.2 | 19121.2 | 19383.8 | 20121.5 | 20358.4 | 20691.1 | 20551 | 21043.5 | 21385.5 | 21396.8 | 21504 | 21970.6 | 21854.2 | 22153 | 21871.7 | 21907.8 | 21890.3 | 22275.6 | 22318.8 | 22387.9 | 22481.6 | 22534.1 | 22845.2 | 23077 | 22740.2
204.745 |  | 4191.35 | 8827.24 | 11159.1 | 12198.4 | 12853.9 | 13200.7 | 13433.3 | 14156.7 | 15089.1 | 15772.3 | 16255 | 17027.8 | 17368.4 | 18188.6 | 18490.1 | 18781.3 | 19339.1 | 19694.1 | 19827.9 | 19858.7 | 20105.7 | 20372.2 | 20059.4 | 20387.7 | 20545.1 | 21101.8 | 20944.4 | 20721.1 | 21129.6 | 21258.2 | 21404.4 | 21233.5 | 21284 | 21537.1 | 21229.4 | 21694.6 | 21720.3
204.58 |  | 4147.55 | 8257.76 | 10992.7 | 12379.4 | 12791.1 | 13138.6 | 13495.3 | 13673.7 | 14380 | 14919.3 | 15335.2 | 16274.9 | 16401.4 | 16995.7 | 17171 | 17747.6 | 17952 | 18042.2 | 18346.1 | 18532.8 | 18849.1 | 18846 | 18662.4 | 18785.8 | 18958 | 19271.2 | 19289.9 | 19250.5 | 19666.4 | 19723.4 | 20007.6 | 19686.1 | 19755.6 | 20064.6 | 19656 | 19894.5 | 19971.3
204.414 |  | 3925.14 | 7736.64 | 10577.5 | 12202.8 | 12805.4 | 13068.1 | 13106.7 | 13503.9 | 13791.7 | 13816.7 | 14582.9 | 15019.8 | 15275.2 | 15852.8 | 15653.6 | 16311.5 | 16393.8 | 16495 | 16708.7 | 16929.7 | 17174.7 | 17296.7 | 16891.1 | 17206 | 17040.2 | 17661.5 | 17464.5 | 17234.1 | 17705.3 | 17967 | 18251.6 | 18023.3 | 17858.6 | 18311 | 17563.5 | 18149.5 | 18097.3
204.248 |  | 3710.87 | 7031.13 | 9917.13 | 11861.9 | 12660.8 | 12943.4 | 13068 | 13237.4 | 13103.4 | 13791.1 | 13527.2 | 13965.6 | 14417.5 | 14552.6 | 14373.9 | 14665.8 | 14925.6 | 15033.6 | 15078.3 | 15330.7 | 15333.8 | 15418 | 15184.2 | 15555.1 | 15471 | 15436.7 | 15728.6 | 15327.6 | 15860.6 | 15975.9 | 16217.9 | 16236.6 | 16142.1 | 16341.6 | 15655.9 | 16133.8 | 15997.7
204.082 |  | 3631.51 | 6285.19 | 9207.33 | 11324.1 | 12141.9 | 12833.7 | 12855.4 | 12889.4 | 12835.7 | 13179.6 | 13202.3 | 13419.1 | 13175.5 | 13290.1 | 13249.8 | 13650.4 | 13675.2 | 13666.9 | 13694.8 | 13779.5 | 14088.2 | 13909.6 | 13611.2 | 13802.2 | 13771.2 | 13917.9 | 13763 | 13817.7 | 14131.6 | 14097.5 | 14265.8 | 14091.3 | 14144 | 14427.9 | 13921 | 14325.7 | 14157.4
203.917 |  | 3466.52 | 5914.64 | 8720.96 | 10675.5 | 12139.6 | 12842.5 | 13328.8 | 13176.7 | 13072.6 | 13139.2 | 13214.2 | 12941.4 | 13250.7 | 13202.8 | 13356.9 | 13130.9 | 13262.1 | 13141.3 | 13178.8 | 13252.7 | 13126.7 | 13349.6 | 13263.2 | 13158 | 13142.4 | 13262.1 | 13226.7 | 13080.9 | 13380.8 | 13136.1 | 13249.6 | 13285 | 13249.6 | 13373.5 | 13253.8 | 13294.4 | 13218.4
203.751 |  | 3179.41 | 5322.52 | 7911.71 | 10251.6 | 12076.9 | 12992.2 | 13467.8 | 13738.2 | 13605.6 | 13428.9 | 13763.4 | 13427.8 | 13422.6 | 13183.7 | 13383.6 | 13384.7 | 13263.7 | 13574.1 | 13252.1 | 13237.4 | 13215.3 | 13233.2 | 13532 | 13513 | 13154.3 | 13063.8 | 13275.3 | 13156.4 | 13483.6 | 13097.5 | 13226.9 | 13143.8 | 13192.1 | 13256.3 | 13191.1 | 13201.6 | 13281.6
203.585 |  | 3167.37 | 5266.36 | 7411.52 | 9854.74 | 11799.5 | 13300.2 | 13950.9 | 14209.1 | 14423.2 | 14404.3 | 14293.1 | 14204.9 | 14094.7 | 14232.2 | 14056.9 | 14178.7 | 13938.3 | 13780.9 | 13878.5 | 14084.2 | 13997.1 | 13767.3 | 14002.3 | 14093.6 | 13828.1 | 13940.4 | 13668.6 | 13917.3 | 13606.7 | 13852.3 | 13449.3 | 13576.2 | 13694.8 | 13403.1 | 13801.9 | 13523.8 | 13917.3
203.419 |  | 3087.39 | 5113.39 | 6976.34 | 9803.9 | 11678.4 | 13310 | 14335.6 | 15252.9 | 15352.8 | 15407.5 | 15688.3 | 15367.5 | 15501.1 | 15256 | 15471.7 | 15274.9 | 15486.4 | 15309.7 | 15291.8 | 15393.8 | 15345.4 | 15231.8 | 15692.6 | 15368.6 | 15418 | 15200.3 | 15200.3 | 15380.1 | 15207.6 | 14893.1 | 14770 | 15053 | 15118.2 | 14967.8 | 15221.3 | 14888.9 | 15383.3
203.253 |  | 3228.27 | 5244.62 | 6834.47 | 9181.24 | 11647.3 | 13558.1 | 14615.9 | 15699 | 16201.5 | 16493.9 | 17234 | 17005.9 | 17215 | 17064 | 17246.6 | 17216 | 17277.2 | 17210.7 | 17279.4 | 17370.1 | 17293.1 | 17121 | 17436.7 | 17492.6 | 17363.8 | 17335.3 | 16964.8 | 17576 | 17250.9 | 17142.1 | 16673.4 | 17084.1 | 17097.8 | 17221.3 | 17832.5 | 17125.2 | 17455.7
203.088 |  | 3403.75 | 5306 | 6679.56 | 8862.02 | 11100.5 | 13243.9 | 15163 | 16348.4 | 17074.8 | 17724 | 18416.6 | 18482.2 | 18637.6 | 18530.8 | 19129.3 | 19114.5 | 19090.2 | 19366.2 | 19298.5 | 19540.6 | 19604.1 | 19430.7 | 19762.7 | 19669.6 | 19505.7 | 19541.7 | 19677 | 19471.9 | 19667.5 | 19373.6 | 18863.9 | 19457.1 | 19512.1 | 19259.4 | 19694 | 19466.6 | 19874.8
202.922 |  | 3386.98 | 5603.88 | 6633.97 | 8423.58 | 10771.1 | 13036 | 15004.3 | 16715.5 | 17886.7 | 18751.7 | 19150.8 | 19811 | 20496.4 | 20172.5 | 20792 | 20794.1 | 21202.6 | 21324.8 | 21396.9 | 21616.3 | 21413.6 | 21369.8 | 22354.9 | 21883.8 | 21599.6 | 21829.4 | 21435.6 | 22178.4 | 21761.5 | 21720.8 | 21349.9 | 21952.7 | 21852.4 | 21849.3 | 22440.6 | 22278.7 | 22060.3
202.756 |  | 3412.41 | 5806.95 | 6820.63 | 8333.31 | 10552.1 | 12685.1 | 15105.8 | 16950.1 | 18309 | 19414.7 | 20535.1 | 21203.6 | 21842.8 | 21909.7 | 22888.9 | 22802 | 23110.6 | 23623.2 | 23802.1 | 23839.8 | 24098.2 | 23978.9 | 24409.9 | 24450.7 | 24371.2 | 24391.1 | 24407.8 | 24737.3 | 24442.3 | 24689.2 | 24322 | 24943.4 | 24857.6 | 24576.2 | 25153.7 | 25010.4 | 25307.5
202.59 |  | 3800.47 | 5944.19 | 6919.17 | 8345.53 | 9876.61 | 12426.7 | 14641.6 | 16660.7 | 18555.2 | 19608.7 | 20880.1 | 22027.8 | 22567.2 | 23275.1 | 23949.5 | 24482.6 | 24696.2 | 25084.8 | 25363.3 | 25646.1 | 25774.9 | 25835.6 | 26587.6 | 26288 | 26298.5 | 26360.3 | 26367.6 | 27248.4 | 26708 | 26609.6 | 26461.9 | 27176.1 | 27267.2 | 26701.7 | 27500.8 | 27519.6 | 28053.7
202.424 |  | 3768.36 | 6029.59 | 6967.22 | 7990.86 | 9502.19 | 11628.1 | 13858.9 | 16032.1 | 18320.6 | 19911.6 | 21133.5 | 22208.5 | 23152.4 | 24022.9 | 24769.7 | 25114.7 | 25618.1 | 26036.6 | 26463.5 | 26728.8 | 27007.8 | 26972.2 | 27522.8 | 27703.2 | 27837.4 | 27830.1 | 27935 | 28325.1 | 28322 | 28227.6 | 28684.9 | 28931.3 | 28879.9 | 28636.6 | 29145.3 | 28851.6 | 29266.9
202.259 |  | 3920.16 | 6068.71 | 7057.13 | 7901.05 | 9316.67 | 10890.4 | 13114.3 | 15427.3 | 17354.9 | 19357.9 | 20480.3 | 21693.9 | 22836.2 | 24080.1 | 24624.6 | 25756.4 | 25871.6 | 26310.3 | 27028.6 | 27266.3 | 27724.9 | 27779.3 | 27940.6 | 28607.5 | 28411.7 | 28529 | 28879.8 | 28818 | 29020.1 | 29426.3 | 29715.3 | 29721.6 | 29723.7 | 29949.9 | 29972.9 | 30392.8 | 30303.8
202.093 |  | 3951.06 | 6264.16 | 6886.8 | 7807.63 | 8966.81 | 10527.1 | 12093.6 | 14006.7 | 16354.4 | 17480 | 19473.9 | 20642.6 | 21915.1 | 22792.9 | 23811.4 | 24529.6 | 24657.7 | 25916.6 | 25948.1 | 26190.6 | 26977.1 | 27210.2 | 26675.7 | 27831.7 | 27812.8 | 28036.5 | 28300 | 27937.8 | 28458.6 | 28683.3 | 28897.5 | 28936.3 | 29178.9 | 29812 | 29346.9 | 29779.5 | 29923.3
201.927 |  | 3962.3 | 5832.63 | 6371.04 | 7395.59 | 8426.42 | 9591.06 | 11179.1 | 12623.9 | 14475.5 | 16355.2 | 17633.8 | 18595.6 | 19974.6 | 21080.7 | 21509.3 | 22887.2 | 23228.1 | 23974.5 | 23870 | 24517.1 | 24595.5 | 25471.6 | 25415.2 | 25691.2 | 25708.9 | 25989.1 | 26200.3 | 26140.7 | 26579.8 | 27077.4 | 27196.6 | 27079.5 | 27246.8 | 27533.3 | 26788.9 | 28044.5 | 27621.1
201.761 |  | 3850.23 | 5377.57 | 5933.72 | 6794.09 | 7585.47 | 8528.42 | 9634.46 | 11141.9 | 12628.5 | 13918.5 | 15282.8 | 16462 | 17231.4 | 18603 | 18979.3 | 19869 | 20654.1 | 20994.9 | 21106.7 | 21300.1 | 21934.7 | 22629.9 | 22089.4 | 22650.8 | 22840 | 23031.3 | 23585.4 | 22910.1 | 23360.6 | 24126.9 | 24484.5 | 24006.7 | 24166.6 | 24708.2 | 24017.2 | 24590 | 24218.9
201.595 |  | 3428.32 | 4644.85 | 5173.64 | 5898.78 | 6448.35 | 7324.13 | 8290.3 | 9389.44 | 10728.6 | 11330.1 | 12702.4 | 13529.4 | 14340.8 | 15164.6 | 15355.7 | 16306.3 | 16618 | 17372.2 | 17363.9 | 17797.1 | 18291.6 | 18483.8 | 17881.3 | 18581.5 | 19009.5 | 19149.8 | 19429.2 | 19103 | 19497.8 | 20198 | 20391.2 | 20091 | 20267.6 | 20993.8 | 19803.2 | 20338.2 | 20045.3
201.43 |  | 3214.9 | 3877.1 | 4472.45 | 4877.7 | 5383.23 | 6085.12 | 6793.27 | 7691.52 | 8461.3 | 9359.55 | 10125.2 | 10567 | 11676.2 | 11855.9 | 12356.2 | 13120.7 | 13437.2 | 13853.9 | 13769.3 | 13836.2 | 14220.5 | 14821.1 | 14074.3 | 14593.4 | 14773.1 | 15153.3 | 15801.9 | 14698.9 | 15691.2 | 15899 | 16221.8 | 15816.5 | 15735 | 16442.1 | 15514.7 | 16169.5 | 15788.3
201.264 |  | 2815.48 | 3210.96 | 3649.34 | 4062.61 | 4472.75 | 4810.69 | 5550.39 | 5824.51 | 6629.08 | 7030.84 | 7635.58 | 8096.98 | 8849.24 | 9418.4 | 9277.16 | 10135.1 | 9887.13 | 10268 | 10300.4 | 10598.6 | 10975.2 | 11169.8 | 10315 | 10864.3 | 11232.6 | 11243.1 | 11633.3 | 10917.7 | 11721.2 | 12063.3 | 12306.1 | 11908.5 | 11781.9 | 12352.1 | 11519.3 | 11993.2 | 11635.4
201.098 |  | 2397.37 | 2698.86 | 2895.35 | 3275.85 | 3454.66 | 3802.94 | 4203.19 | 4646.07 | 5015.14 | 5474.65 | 5696.09 | 6055.8 | 6363.52 | 6631.75 | 6755.46 | 7251.36 | 7345.97 | 7566.37 | 7435.37 | 7581.96 | 7653.7 | 7939.59 | 7584.04 | 7893.85 | 8105.93 | 8183.9 | 8523.86 | 7814.84 | 8549.85 | 8687.08 | 8607.03 | 8435.49 | 8637.18 | 9004.16 | 8242.12 | 8426.13 | 8288.9
200.932 |  | 2048.73 | 2350.47 | 2475.33 | 2822.85 | 2985.17 | 3231.77 | 3486.69 | 3763.46 | 4089.13 | 4289.95 | 4459.55 | 4622.9 | 4931.93 | 5306.51 | 5119.22 | 5475.07 | 5425.12 | 5697.73 | 5700.85 | 5654.03 | 5860.05 | 6151.39 | 5766.4 | 5925.6 | 6013 | 6040.05 | 6369.89 | 6007.8 | 6294.97 | 6238.79 | 6551.98 | 6336.59 | 6400.06 | 6462.49 | 6134.74 | 6440.64 | 6400.06
200.766 |  | 1919.21 | 2214.56 | 2301.18 | 2453.55 | 2567.3 | 2816.73 | 2931.52 | 3190.34 | 3369.84 | 3500.3 | 3578.57 | 3888.52 | 3913.57 | 4166.12 | 4133.77 | 4390.5 | 4257.96 | 4599.23 | 4471.9 | 4581.48 | 4624.27 | 4691.06 | 4509.47 | 4658.71 | 4749.51 | 4847.61 | 4960.32 | 4648.28 | 5014.59 | 4899.79 | 5077.2 | 4947.79 | 5034.41 | 5088.68 | 4979.1 | 4977.02 | 4858.04
200.601 |  | 1812.3 | 2007.5 | 2086.61 | 2219.14 | 2364 | 2478.04 | 2595.16 | 2727.7 | 3002.01 | 3035.91 | 3217.76 | 3266.04 | 3341.04 | 3541.38 | 3367.75 | 3635.9 | 3657.48 | 3605.08 | 3804.39 | 3876.31 | 3717.06 | 3949.25 | 3857.82 | 3915.35 | 3900.97 | 3960.55 | 4005.76 | 3856.79 | 3913.29 | 4159.87 | 4200.96 | 4224.59 | 4034.53 | 4152.67 | 4104.39 | 4155.76 | 3998.57
200.435 |  | 1764.37 | 1969.75 | 1963.52 | 2106.66 | 2275.74 | 2274.7 | 2369.09 | 2475.93 | 2596.25 | 2623.22 | 2863.86 | 2982.11 | 2974.85 | 2985.22 | 3089.98 | 3193.71 | 3249.72 | 3242.46 | 3298.47 | 3219.64 | 3321.29 | 3319.21 | 3316.1 | 3364.85 | 3376.26 | 3487.25 | 3427.09 | 3385.6 | 3457.17 | 3476.88 | 3437.46 | 3663.58 | 3502.81 | 3638.69 | 3481.03 | 3555.71 | 3597.2
200.269 |  | 1751.35 | 1917.85 | 2000.07 | 1953.82 | 2165.54 | 2156.29 | 2325.88 | 2348.49 | 2486.21 | 2583.85 | 2648.6 | 2727.74 | 2713.35 | 2815.1 | 2814.08 | 2816.13 | 2985.72 | 2967.22 | 2934.33 | 2970.3 | 2943.58 | 3053.55 | 2944.6 | 3046.36 | 3082.33 | 3016.55 | 3023.74 | 3163.52 | 3121.38 | 3140.91 | 3130.63 | 3202.58 | 3118.3 | 3198.47 | 3048.41 | 3186.13 | 3191.27
200.103 |  | 1698.26 | 1880.36 | 1875.25 | 1905.94 | 1995.96 | 2084.97 | 2190.34 | 2264 | 2332.55 | 2423.6 | 2474.75 | 2475.77 | 2502.37 | 2609.79 | 2602.63 | 2673.22 | 2706.98 | 2760.18 | 2711.07 | 2739.72 | 2887.04 | 2808.26 | 2780.64 | 2688.57 | 2855.32 | 2850.21 | 2834.86 | 2863.51 | 2883.97 | 2936.14 | 2921.82 | 2881.92 | 2886.02 | 2830.77 | 2723.35 | 2894.2 | 2856.35
199.937 |  | 1614.09 | 1712.03 | 1824.26 | 1884.46 | 1865.08 | 2006.9 | 2057.91 | 2055.87 | 2197.69 | 2223.2 | 2283.39 | 2281.35 | 2354.81 | 2470.1 | 2452.76 | 2463.98 | 2573.15 | 2442.56 | 2643.55 | 2576.21 | 2546.62 | 2700.69 | 2633.35 | 2629.27 | 2555.81 | 2642.53 | 2679.26 | 2681.3 | 2636.41 | 2687.42 | 2762.92 | 2671.1 | 2661.92 | 2686.4 | 2748.64 | 2657.84 | 2636.41
199.772 |  | 1606.16 | 1722.27 | 1883.19 | 1912.73 | 1852.63 | 2004.39 | 2053.28 | 2124.57 | 2108.28 | 2246.79 | 2283.46 | 2297.72 | 2356.79 | 2297.72 | 2367.99 | 2405.68 | 2424.01 | 2411.79 | 2518.73 | 2463.73 | 2494.28 | 2487.15 | 2524.84 | 2566.6 | 2479.01 | 2474.93 | 2564.56 | 2409.75 | 2586.97 | 2655.21 | 2540.12 | 2553.36 | 2561.5 | 2565.58 | 2611.41 | 2561.5 | 2537.06
199.606 |  | 1546.48 | 1789.33 | 1797.46 | 1821.84 | 1883.82 | 1955.97 | 1949.87 | 2042.33 | 2027.09 | 2154.1 | 2130.73 | 2222.18 | 2197.79 | 2233.36 | 2225.23 | 2301.43 | 2376.62 | 2352.24 | 2351.22 | 2383.74 | 2409.14 | 2374.59 | 2391.87 | 2456.9 | 2386.79 | 2412.19 | 2397.96 | 2297.37 | 2427.43 | 2439.62 | 2393.9 | 2504.65 | 2435.56 | 2472.14 | 2484.33 | 2550.38 | 2450.8
199.44 |  | 1648.58 | 1646.55 | 1735.24 | 1846.37 | 1814.77 | 1848.41 | 1928.96 | 1971.78 | 2000.32 | 2135.92 | 2048.24 | 2078.83 | 2235.84 | 2181.8 | 2271.52 | 2225.64 | 2287.83 | 2234.82 | 2343.91 | 2295.99 | 2300.07 | 2314.34 | 2291.91 | 2278.66 | 2264.38 | 2332.69 | 2353.08 | 2315.36 | 2374.49 | 2366.34 | 2328.61 | 2361.24 | 2372.45 | 2424.45 | 2314.34 | 2346.96 | 2342.89
199.274 |  | 1687.95 | 1737.87 | 1756.21 | 1776.58 | 1795.93 | 1910.03 | 1924.29 | 2004.76 | 1992.54 | 2053.66 | 1982.35 | 2104.59 | 2190.16 | 2060.79 | 2136.17 | 2122.93 | 2240.08 | 2228.87 | 2215.63 | 2276.75 | 2198.31 | 2224.8 | 2215.63 | 2274.71 | 2330.74 | 2232.95 | 2131.08 | 2275.73 | 2203.41 | 2194.24 | 2244.15 | 2330.74 | 2228.87 | 2277.77 | 2185.07 | 2306.29 | 2351.11
199.109 |  | 1689.54 | 1674.25 | 1700.76 | 1696.68 | 1787.43 | 1822.1 | 1835.35 | 1925.08 | 1957.71 | 1970.96 | 2065.79 | 2045.4 | 1991.36 | 1992.38 | 2120.85 | 2117.79 | 2184.07 | 2081.08 | 2106.58 | 2139.2 | 2217.72 | 2129.01 | 2092.3 | 2227.91 | 2141.24 | 2152.46 | 2256.46 | 2154.5 | 2271.76 | 2210.58 | 2289.09 | 2135.13 | 2271.76 | 2252.38 | 2189.17 | 2332.94 | 2239.13
198.943 |  | 1662.47 | 1664.51 | 1696.07 | 1793.8 | 1719.48 | 1773.44 | 1856.92 | 1930.22 | 1923.09 | 1938.36 | 2035.08 | 2059.51 | 1963.82 | 2027.95 | 2042.21 | 2070.71 | 2068.68 | 2116.52 | 2108.38 | 2083.95 | 2070.71 | 2113.47 | 2095.14 | 2180.66 | 2171.5 | 2174.55 | 2065.62 | 2149.1 | 2150.12 | 2251.92 | 2204.08 | 2191.86 | 2164.37 | 2059.51 | 2244.8 | 2205.09 | 2178.62
198.777 |  | 1622.73 | 1691.23 | 1669.76 | 1721.91 | 1695.32 | 1828.25 | 1845.63 | 1922.32 | 1911.07 | 1881.42 | 1910.05 | 1949.93 | 1955.04 | 2102.28 | 1982.65 | 1967.31 | 2123.76 | 1992.87 | 2097.17 | 2023.55 | 2035.82 | 2130.91 | 2076.72 | 2120.69 | 2070.59 | 2172.84 | 2042.98 | 2184.08 | 2048.09 | 2198.4 | 2177.95 | 2059.34 | 2105.35 | 2204.53 | 2173.86 | 2160.57 | 2057.29
198.611 |  | 1636.95 | 1664.41 | 1611.54 | 1755.91 | 1740.66 | 1845.39 | 1721.34 | 1756.93 | 1888.09 | 1793.53 | 1884.02 | 1912.49 | 1978.58 | 1920.62 | 1920.62 | 2025.35 | 2055.85 | 1992.81 | 1966.38 | 2063.99 | 1935.88 | 2040.6 | 2013.15 | 2036.53 | 2058.9 | 2085.34 | 1981.63 | 2052.8 | 2040.6 | 2059.92 | 2035.52 | 2041.62 | 2075.17 | 2022.3 | 2082.29 | 2146.34 | 2001.96
198.445 |  | 1665.48 | 1658.32 | 1713.53 | 1602.09 | 1693.09 | 1764.65 | 1849.51 | 1736.03 | 1946.64 | 1878.14 | 1900.63 | 1938.46 | 1841.33 | 1988.56 | 1985.49 | 2006.96 | 2001.85 | 1985.49 | 1987.54 | 2004.92 | 1911.88 | 1984.47 | 2019.23 | 1979.36 | 2065.24 | 2017.19 | 1978.33 | 1983.45 | 1985.49 | 2089.78 | 2009.01 | 2018.21 | 2023.32 | 1961.98 | 2015.14 | 2073.42 | 1991.63
198.28 |  | 1559.69 | 1569.92 | 1650.72 | 1673.22 | 1737.65 | 1763.22 | 1786.74 | 1862.43 | 1916.63 | 1807.2 | 1796.97 | 1931.97 | 1901.29 | 1951.41 | 1951.41 | 1953.45 | 1983.11 | 1981.07 | 1894.13 | 2038.34 | 1923.79 | 1995.38 | 1941.18 | 2000.5 | 1911.52 | 1995.38 | 1939.13 | 1906.41 | 2031.18 | 2044.48 | 2032.2 | 2002.54 | 1922.77 | 2012.77 | 2040.39 | 2026.07 | 1921.75
198.114 |  | 1603.05 | 1550.58 | 1682.28 | 1635.98 | 1753.27 | 1788.26 | 1749.16 | 1829.41 | 1822.21 | 1801.63 | 1895.26 | 1784.14 | 1842.79 | 1886 | 1824.27 | 1920.99 | 1933.33 | 1940.54 | 2010.5 | 1919.96 | 1963.17 | 1902.47 | 1997.13 | 1920.99 | 1966.26 | 1860.28 | 1890.12 | 1903.49 | 1969.35 | 1865.42 | 2070.18 | 1972.43 | 1958.03 | 1929.22 | 2008.44 | 1933.33 | 1986.84
197.948 |  | 1636.41 | 1607.93 | 1553.01 | 1672.01 | 1789.98 | 1695.4 | 1733.03 | 1744.22 | 1752.35 | 1797.1 | 1742.18 | 1792.02 | 1828.63 | 1831.68 | 1838.8 | 1867.28 | 2006.61 | 1872.36 | 1798.12 | 1932.37 | 1888.64 | 1944.57 | 1889.65 | 1875.41 | 1874.4 | 1858.13 | 1938.47 | 1926.27 | 1940.5 | 1926.27 | 1927.28 | 1917.11 | 1946.61 | 1935.42 | 1973.05 | 1956.78 | 1887.62
197.782 |  | 1570.62 | 1636.28 | 1611.65 | 1639.35 | 1688.6 | 1748.1 | 1770.67 | 1742.97 | 1723.48 | 1734.76 | 1750.15 | 1766.56 | 1835.3 | 1812.73 | 1841.45 | 1826.06 | 1825.04 | 1937.88 | 1896.85 | 1916.34 | 1863 | 1855.81 | 1859.92 | 1891.72 | 1909.16 | 1760.41 | 1848.63 | 1859.92 | 1918.39 | 1853.76 | 1952.25 | 1906.08 | 1848.63 | 2055.86 | 1943.01 | 1936.86 | 1889.67
197.616 |  | 1562.69 | 1575.98 | 1559.62 | 1692.57 | 1590.3 | 1635.3 | 1670.07 | 1685.41 | 1768.25 | 1809.16 | 1716.09 | 1860.29 | 1820.41 | 1757 | 1709.96 | 1715.07 | 1839.84 | 1777.45 | 1811.2 | 1770.3 | 1819.39 | 1906.31 | 1803.02 | 1806.09 | 1849.04 | 1779.5 | 1872.57 | 1869.5 | 1950.29 | 1837.79 | 1834.73 | 1931.88 | 1840.86 | 1878.7 | 1814.27 | 1875.63 | 1923.7
197.451 |  | 1552.23 | 1618.61 | 1575.72 | 1618.61 | 1647.2 | 1668.65 | 1698.26 | 1645.16 | 1714.6 | 1707.45 | 1708.47 | 1824.89 | 1832.04 | 1748.3 | 1737.07 | 1759.53 | 1861.65 | 1805.49 | 1747.28 | 1850.42 | 1914.76 | 1817.74 | 1836.12 | 1863.7 | 1863.7 | 1898.42 | 1850.42 | 1800.38 | 1896.37 | 1826.93 | 1784.04 | 1831.02 | 1874.93 | 1794.25 | 1862.67 | 1841.23 | 1820.81
197.285 |  | 1504.28 | 1505.3 | 1629.89 | 1695.25 | 1629.89 | 1614.57 | 1564.53 | 1590.06 | 1702.4 | 1789.2 | 1751.42 | 1707.51 | 1743.25 | 1769.8 | 1799.42 | 1800.44 | 1771.84 | 1793.29 | 1812.69 | 1843.33 | 1707.51 | 1795.33 | 1668.7 | 1745.29 | 1824.95 | 1798.4 | 1849.46 | 1766.74 | 1820.86 | 1883.16 | 1733.04 | 1825.97 | 1828.01 | 1847.41 | 1805.54 | 1820.86 | 1802.48
197.119 |  | 1551.89 | 1487.65 | 1634.48 | 1581.46 | 1691.58 | 1627.34 | 1684.44 | 1688.52 | 1714.01 | 1663.03 | 1714.01 | 1666.09 | 1780.29 | 1776.21 | 1751.74 | 1637.54 | 1736.44 | 1748.68 | 1753.78 | 1735.43 | 1829.23 | 1762.96 | 1806.8 | 1743.58 | 1806.8 | 1779.27 | 1812.92 | 1836.37 | 1824.13 | 1859.82 | 1843.51 | 1802.72 | 1814.96 | 1847.59 | 1831.27 | 1739.5 | 1738.48
196.953 |  | 1430.2 | 1572.71 | 1566.6 | 1572.71 | 1608.34 | 1647.02 | 1673.48 | 1731.51 | 1713.18 | 1710.13 | 1675.52 | 1741.68 | 1683.66 | 1623.6 | 1676.54 | 1813.96 | 1772.22 | 1707.08 | 1736.6 | 1805.81 | 1745.76 | 1731.51 | 1802.76 | 1732.52 | 1839.41 | 1830.24 | 1715.22 | 1788.51 | 1729.47 | 1794.62 | 1890.3 | 1815.99 | 1770.19 | 1797.67 | 1766.12 | 1709.11 | 1749.83
196.787 |  | 1544.79 | 1601.05 | 1580.59 | 1661.41 | 1573.43 | 1689.04 | 1641.98 | 1651.18 | 1660.39 | 1591.85 | 1732 | 1718.7 | 1664.48 | 1627.65 | 1723.82 | 1714.61 | 1734.05 | 1685.97 | 1772.93 | 1756.56 | 1655.28 | 1777.02 | 1773.95 | 1787.25 | 1793.39 | 1674.71 | 1736.1 | 1722.8 | 1755.53 | 1775.99 | 1780.09 | 1780.09 | 1763.72 | 1814.87 | 1622.54 | 1827.15 | 1793.39
196.622 |  | 1490.14 | 1552.49 | 1582.13 | 1648.56 | 1616.88 | 1624.03 | 1674.11 | 1612.79 | 1655.71 | 1624.03 | 1601.54 | 1675.13 | 1710.9 | 1670.02 | 1746.67 | 1730.32 | 1695.57 | 1712.95 | 1731.34 | 1720.1 | 1764.05 | 1650.6 | 1688.42 | 1758.94 | 1751.79 | 1723.17 | 1712.95 | 1721.12 | 1700.68 | 1806.98 | 1754.85 | 1737.48 | 1797.78 | 1731.34 | 1732.37 | 1748.72 | 1684.33
196.456 |  | 1608.69 | 1481.02 | 1507.58 | 1544.35 | 1597.46 | 1655.68 | 1592.35 | 1667.93 | 1665.89 | 1697.55 | 1653.63 | 1707.77 | 1727.17 | 1675.08 | 1728.2 | 1696.53 | 1576.01 | 1710.83 | 1742.5 | 1672.02 | 1722.07 | 1724.11 | 1695.51 | 1724.11 | 1617.89 | 1659.76 | 1657.72 | 1746.58 | 1696.53 | 1683.25 | 1706.75 | 1674.06 | 1750.67 | 1684.28 | 1677.13 | 1676.11 | 1697.55
196.29 |  | 1464.19 | 1524.73 | 1569.88 | 1584.24 | 1627.34 | 1592.45 | 1648.88 | 1651.96 | 1599.63 | 1604.76 | 1670.43 | 1702.24 | 1626.31 | 1625.28 | 1728.92 | 1762.78 | 1660.17 | 1721.73 | 1641.7 | 1745.33 | 1749.44 | 1718.66 | 1727.89 | 1688.9 | 1783.3 | 1736.1 | 1694.03 | 1631.44 | 1759.7 | 1722.76 | 1690.95 | 1747.39 | 1685.82 | 1617.08 | 1634.52 | 1683.77 | 1736.1
196.124 |  | 1495.88 | 1555.02 | 1481.61 | 1421.44 | 1606.01 | 1620.28 | 1636.6 | 1545.85 | 1682.48 | 1577.46 | 1717.15 | 1652.91 | 1677.39 | 1627.42 | 1629.46 | 1602.95 | 1675.35 | 1698.8 | 1711.03 | 1660.05 | 1659.03 | 1714.09 | 1656.99 | 1660.05 | 1674.33 | 1703.9 | 1652.91 | 1720.21 | 1730.41 | 1683.5 | 1555.02 | 1717.15 | 1733.47 | 1659.03 | 1721.23 | 1651.89 | 1727.35
195.958 |  | 1517.64 | 1547.18 | 1558.38 | 1575.7 | 1613.38 | 1645.98 | 1611.35 | 1680.61 | 1597.09 | 1544.12 | 1653.11 | 1699.96 | 1692.83 | 1624.59 | 1662.27 | 1644.96 | 1626.62 | 1673.48 | 1656.16 | 1703.02 | 1671.44 | 1625.61 | 1632.74 | 1660.24 | 1613.38 | 1655.14 | 1638.85 | 1653.11 | 1659.22 | 1697.92 | 1652.09 | 1739.68 | 1689.77 | 1727.46 | 1723.39 | 1662.27 | 1677.55
195.793 |  | 1567.88 | 1551.55 | 1618.92 | 1555.63 | 1567.88 | 1619.94 | 1581.15 | 1595.44 | 1559.71 | 1668.93 | 1616.87 | 1643.41 | 1609.73 | 1648.52 | 1617.9 | 1707.72 | 1679.14 | 1656.68 | 1701.6 | 1681.18 | 1633.21 | 1624.02 | 1581.15 | 1665.87 | 1641.37 | 1660.77 | 1693.43 | 1613.81 | 1625.04 | 1600.54 | 1708.74 | 1657.7 | 1699.56 | 1767.95 | 1644.43 | 1658.73 | 1681.18
195.627 |  | 1574.11 | 1558.79 | 1626.21 | 1537.34 | 1511.8 | 1603.74 | 1575.13 | 1567.98 | 1491.37 | 1596.59 | 1740.62 | 1636.42 | 1619.06 | 1628.25 | 1562.88 | 1674.22 | 1615.99 | 1726.31 | 1593.52 | 1573.09 | 1622.12 | 1632.34 | 1633.36 | 1651.75 | 1695.67 | 1673.2 | 1656.85 | 1700.78 | 1709.97 | 1608.84 | 1649.7 | 1692.61 | 1620.08 | 1640.51 | 1603.74 | 1675.24 | 1618.04
195.461 |  | 1508.31 | 1634.26 | 1579.55 | 1592.97 | 1614.65 | 1675.56 | 1506.25 | 1611.55 | 1629.1 | 1598.13 | 1582.65 | 1595.03 | 1551.67 | 1634.26 | 1618.78 | 1636.33 | 1656.98 | 1683.82 | 1668.33 | 1666.27 | 1668.33 | 1673.49 | 1661.11 | 1603.29 | 1706.53 | 1651.81 | 1612.58 | 1654.91 | 1706.53 | 1662.14 | 1615.68 | 1668.33 | 1671.43 | 1615.68 | 1728.21 | 1655.94 | 1673.49

## XPS-Ti10Sn-Ti2p
Number of Z axis = 2 | Etch Time (EtchTime)\s | 0 | 30.108 | 60.239 | 90.337 | 120.35 | 150.498 | 180.653 | 210.8 | 240.964 | 271.125 | 301.253 | 331.431 | 361.422 | 391.601 | 421.697 | 451.795 | 481.886 | 512.032 | 542.147 | 572.262 | 602.413 | 632.532 | 662.701 | 692.855 | 722.975 | 753.095 | 783.214 | 813.27 | 843.383 | 873.483 | 903.998 | 934.103 | 964.244 | 994.422 | 1024.61 | 1054.68 | 1084.85 | 1114.97 | 1145.11 | 1175.25 | 1205.4 | 1235.5 | 1265.67 | 1295.74
| Etch Level (EtchLevel)\ | 0 | 1 | 2 | 3 | 4 | 5 | 6 | 7 | 8 | 9 | 10 | 11 | 12 | 13 | 14 | 15 | 16 | 17 | 18 | 19 | 20 | 21 | 22 | 23 | 24 | 25 | 26 | 27 | 28 | 29 | 30 | 31 | 32 | 33 | 34 | 35 | 36 | 37 | 38 | 39 | 40 | 41 | 42 | 43
Binding Energy (E)
eV |  | Counts/s | Counts/s | Counts/s | Counts/s | Counts/s | Counts/s | Counts/s | Counts/s | Counts/s | Counts/s | Counts/s | Counts/s | Counts/s | Counts/s | Counts/s | Counts/s | Counts/s | Counts/s | Counts/s | Counts/s | Counts/s | Counts/s | Counts/s | Counts/s | Counts/s | Counts/s | Counts/s | Counts/s | Counts/s | Counts/s | Counts/s | Counts/s | Counts/s | Counts/s | Counts/s | Counts/s | Counts/s | Counts/s | Counts/s | Counts/s | Counts/s | Counts/s | Counts/s | Counts/s
467.785 |  | 796.266 | 1428.72 | 1622.69 | 1697.11 | 1766.97 | 1822.73 | 1861.79 | 1904.31 | 1896.07 | 1947.71 | 2004.33 | 1985.89 | 2048.59 | 2081.79 | 2095.24 | 2112.38 | 2139.72 | 2144.71 | 2168.14 | 2240.39 | 2229.54 | 2204.81 | 2235.19 | 2255.8 | 2283.13 | 2262.52 | 2282.48 | 2296.37 | 2307.87 | 2341.28 | 2351.05 | 2356.69 | 2343.02 | 2377.08 | 2359.51 | 2357.34 | 2380.55 | 2370.36 | 2328.7 | 2364.28 | 2347.57 | 2421.78 | 2420.47 | 2354.52
467.619 |  | 798.163 | 1443.99 | 1634.14 | 1710.19 | 1786.47 | 1877.83 | 1864.06 | 1894.22 | 1904.27 | 2019.67 | 1975.08 | 2020.32 | 2015.08 | 2084.8 | 2102.06 | 2104.9 | 2180.09 | 2190.14 | 2224.89 | 2192.33 | 2241.5 | 2250.03 | 2259.42 | 2263.36 | 2272.54 | 2297.23 | 2332.42 | 2321.93 | 2306.41 | 2364.99 | 2326.96 | 2350.56 | 2352.09 | 2352.31 | 2358.65 | 2353.4 | 2354.93 | 2399.95 | 2413.07 | 2385.31 | 2403.45 | 2404.11 | 2382.47 | 2434.7
467.454 |  | 806.406 | 1463.11 | 1610.87 | 1696.63 | 1760.57 | 1812.63 | 1850.65 | 1877.87 | 1928.42 | 1956.28 | 1984.37 | 2030.81 | 1996.9 | 2067.32 | 2130.61 | 2106.85 | 2118.3 | 2175.55 | 2165.82 | 2222.64 | 2248.99 | 2238.62 | 2234.52 | 2272.54 | 2263.68 | 2277.51 | 2287.66 | 2322.66 | 2326.98 | 2339.72 | 2355.27 | 2320.28 | 2330.65 | 2346.42 | 2350.74 | 2356.57 | 2358.52 | 2392.43 | 2341.23 | 2361.11 | 2347.5 | 2415.11 | 2392.43 | 2381.41
467.288 |  | 772.998 | 1451.52 | 1581.21 | 1677.62 | 1742.68 | 1790.78 | 1805.38 | 1876.67 | 1900.72 | 1967.71 | 1995.84 | 1995.84 | 2049.09 | 2086.67 | 2081.51 | 2144 | 2147.22 | 2149.58 | 2198.97 | 2217.86 | 2236.11 | 2207.98 | 2283.78 | 2253.29 | 2264.24 | 2282.92 | 2264.24 | 2296.45 | 2286.79 | 2313.84 | 2340.68 | 2364.3 | 2313.2 | 2353.78 | 2372.68 | 2350.34 | 2381.26 | 2356.36 | 2361.08 | 2398.87 | 2349.91 | 2350.99 | 2390.93 | 2376.97
467.122 |  | 792.431 | 1452.26 | 1613.26 | 1702.73 | 1746.51 | 1801.39 | 1879.97 | 1927.37 | 1925.03 | 1962.39 | 1943.39 | 1976.27 | 2011.72 | 2089.66 | 2105.04 | 2124.47 | 2173.58 | 2130.45 | 2156.5 | 2205.4 | 2247.25 | 2265.19 | 2262.2 | 2301.06 | 2253.66 | 2273.09 | 2297.64 | 2293.16 | 2269.03 | 2335.01 | 2303.41 | 2337.79 | 2330.32 | 2327.97 | 2336.51 | 2377.29 | 2351.24 | 2390.53 | 2371.74 | 2373.88 | 2387.33 | 2374.73 | 2404.84 | 2393.1
466.956 |  | 794.09 | 1502.68 | 1591.6 | 1722.42 | 1764.95 | 1839.13 | 1864.35 | 1895.56 | 1916.08 | 1940.44 | 2002.43 | 2036.42 | 2011.2 | 2086.44 | 2105.46 | 2132.61 | 2156.98 | 2164.46 | 2255.94 | 2230.08 | 2222.81 | 2260.43 | 2238.84 | 2308.74 | 2311.73 | 2269.41 | 2256.58 | 2311.31 | 2297.84 | 2314.73 | 2320.28 | 2308.95 | 2329.47 | 2333.75 | 2366.67 | 2343.8 | 2327.98 | 2372.01 | 2404.29 | 2358.76 | 2327.98 | 2381.42 | 2356.62 | 2386.97
466.79 |  | 823.661 | 1478.97 | 1628.36 | 1714.88 | 1761.55 | 1815.68 | 1867.89 | 1893.67 | 1931.82 | 1963.36 | 2029.21 | 2004.92 | 2028.57 | 2092.5 | 2118.29 | 2088.88 | 2182.65 | 2179.66 | 2199.7 | 2243.17 | 2238.48 | 2212.91 | 2252.12 | 2281.32 | 2273.43 | 2293.46 | 2262.35 | 2278.33 | 2361.23 | 2305.82 | 2344.82 | 2344.82 | 2347.81 | 2377.22 | 2391.71 | 2374.87 | 2400.02 | 2357.4 | 2349.3 | 2355.05 | 2388.72 | 2371.25 | 2384.46 | 2364.22
466.625 |  | 806.012 | 1515.29 | 1684.74 | 1703.87 | 1757.03 | 1838.03 | 1882.68 | 1928.18 | 1946.67 | 1999.62 | 1979.63 | 2021.51 | 2062.34 | 2060.42 | 2107.41 | 2073.39 | 2159.5 | 2173.11 | 2204.79 | 2204.79 | 2214.14 | 2256.66 | 2283.03 | 2243.06 | 2301.31 | 2296.63 | 2278.77 | 2311.09 | 2298.97 | 2288.34 | 2326.83 | 2313.43 | 2340.64 | 2351.49 | 2348.72 | 2361.06 | 2371.47 | 2333.2 | 2392.1 | 2360.63 | 2367.86 | 2362.76 | 2397.62 | 2382.95
466.459 |  | 833.854 | 1567.45 | 1715.82 | 1750.8 | 1816.5 | 1885.39 | 1881.58 | 1946.22 | 1929.27 | 1982.68 | 1979.08 | 1999.64 | 2051.78 | 2059.83 | 2093.32 | 2132.54 | 2139.74 | 2211.39 | 2195.28 | 2219.87 | 2253.14 | 2232.37 | 2223.68 | 2241.7 | 2252.51 | 2291.51 | 2302.95 | 2298.71 | 2319.91 | 2298.93 | 2312.28 | 2364.63 | 2339.62 | 2347.47 | 2368.45 | 2351.92 | 2320.55 | 2350.64 | 2376.93 | 2357 | 2356.16 | 2373.75 | 2358.49 | 2400.24
466.293 |  | 854.167 | 1573.19 | 1735.83 | 1789.13 | 1834.32 | 1874.61 | 1905.52 | 1889.74 | 1988.44 | 1994.83 | 2016.15 | 2048.34 | 2072.21 | 2080.74 | 2123.8 | 2140.64 | 2148.95 | 2183.91 | 2203.31 | 2215.68 | 2215.89 | 2243.17 | 2307.98 | 2268.12 | 2297.75 | 2307.98 | 2277.71 | 2320.34 | 2318.85 | 2342.3 | 2344.43 | 2340.17 | 2351.89 | 2348.69 | 2367.24 | 2395.59 | 2346.35 | 2365.11 | 2326.31 | 2370.65 | 2385.15 | 2378.75 | 2391.75 | 2376.62
466.127 |  | 897.581 | 1626.73 | 1776.9 | 1837.64 | 1867.38 | 1911.77 | 1913.25 | 1952.12 | 1991.2 | 2001.4 | 1996.73 | 2050.46 | 2089.12 | 2134.99 | 2150.07 | 2128.62 | 2204.45 | 2186.82 | 2221.65 | 2222.5 | 2193.62 | 2218.68 | 2292.59 | 2290.04 | 2276.66 | 2285.37 | 2335.07 | 2291.53 | 2304.7 | 2325.09 | 2343.35 | 2287.49 | 2332.73 | 2315.74 | 2360.98 | 2381.8 | 2330.61 | 2357.8 | 2364.81 | 2394.75 | 2370.54 | 2402.82 | 2373.94 | 2426.83
465.962 |  | 856.106 | 1712.85 | 1769.22 | 1817.53 | 1886.82 | 1934.5 | 1949.55 | 1968.41 | 2014.39 | 2006.34 | 2014.82 | 2035.16 | 2095.13 | 2121.83 | 2127.55 | 2182.43 | 2157.01 | 2151.92 | 2179.26 | 2235.2 | 2249.19 | 2240.92 | 2276.73 | 2253.64 | 2269.32 | 2329.5 | 2321.23 | 2282.24 | 2342.21 | 2296.44 | 2290.72 | 2333.31 | 2339.03 | 2323.57 | 2289.24 | 2340.94 | 2349.42 | 2372.94 | 2352.6 | 2329.5 | 2358.95 | 2354.5 | 2339.03 | 2349.42
465.796 |  | 946.136 | 1738.45 | 1837.06 | 1889.95 | 1929.15 | 1939.47 | 1954.65 | 2023.55 | 1999.11 | 1988.57 | 2035.14 | 2059.16 | 2107.21 | 2108.26 | 2101.1 | 2132.49 | 2172.53 | 2169.58 | 2192.13 | 2226.9 | 2259.14 | 2231.95 | 2225.21 | 2215.1 | 2289.9 | 2235.54 | 2320.88 | 2312.66 | 2269.04 | 2281.05 | 2290.32 | 2345.53 | 2265.88 | 2285.69 | 2309.5 | 2296.86 | 2313.08 | 2329.94 | 2342.58 | 2313.29 | 2358.81 | 2330.99 | 2349.32 | 2302.12
465.63 |  | 961.75 | 1790.56 | 1906.86 | 1952.57 | 1967.32 | 1949.2 | 1951.52 | 2034.53 | 2011.35 | 2059.39 | 2041.06 | 2075.61 | 2076.45 | 2108.48 | 2125.33 | 2125.54 | 2166.41 | 2174.42 | 2166.83 | 2236.78 | 2230.46 | 2228.77 | 2264.8 | 2257.85 | 2259.11 | 2252.79 | 2212.13 | 2291.13 | 2277.23 | 2266.06 | 2300.19 | 2329.48 | 2344.86 | 2330.74 | 2330.95 | 2363.19 | 2306.51 | 2344.86 | 2353.92 | 2313.47 | 2362.98 | 2320 | 2354.34 | 2386.78
465.464 |  | 986.128 | 1880.02 | 1898.04 | 1974.35 | 2026.55 | 2010.41 | 2028.65 | 2079.8 | 2077.28 | 2030.74 | 2047.72 | 2077.07 | 2095.52 | 2167.85 | 2132.84 | 2172.46 | 2166.59 | 2213.55 | 2189.44 | 2189.23 | 2209.35 | 2270.36 | 2243.73 | 2271.62 | 2253.38 | 2262.18 | 2263.44 | 2259.67 | 2294.89 | 2261.34 | 2351.49 | 2306.83 | 2298.24 | 2309.35 | 2308.09 | 2325.28 | 2332.62 | 2296.56 | 2285.03 | 2311.66 | 2336.18 | 2364.28 | 2316.9 | 2337.44
465.298 |  | 1019.17 | 1913.08 | 1988.65 | 2004.94 | 2019.13 | 2035.42 | 2077.59 | 2061.3 | 2103.06 | 2078.63 | 2127.9 | 2096.79 | 2115.16 | 2170.69 | 2152.53 | 2187.19 | 2151.91 | 2178.84 | 2219.54 | 2194.7 | 2198.67 | 2206.18 | 2230.61 | 2279.04 | 2244.18 | 2282.17 | 2242.93 | 2276.54 | 2272.15 | 2289.06 | 2265.05 | 2321.63 | 2309.31 | 2338.96 | 2291.15 | 2270.27 | 2334.78 | 2304.3 | 2359.83 | 2316.41 | 2338.96 | 2306.6 | 2310.77 | 2369.85
465.133 |  | 1082.69 | 1966.6 | 2022.43 | 2078.87 | 2102.76 | 2104.41 | 2075.98 | 2066.1 | 2089.17 | 2082.99 | 2115.95 | 2130.98 | 2083.19 | 2158.59 | 2142.72 | 2202.05 | 2201.43 | 2195.46 | 2209.05 | 2211.73 | 2240.78 | 2242.63 | 2263.23 | 2231.51 | 2259.11 | 2243.04 | 2259.52 | 2253.55 | 2287.95 | 2281.77 | 2292.89 | 2274.77 | 2305.66 | 2297.84 | 2305.25 | 2315.76 | 2323.79 | 2288.98 | 2321.32 | 2311.02 | 2299.07 | 2339.03 | 2301.96 | 2350.98
464.967 |  | 1114.53 | 2017.62 | 2122.4 | 2077.47 | 2157.61 | 2124.06 | 2104.39 | 2079.33 | 2156.16 | 2112.46 | 2126.96 | 2108.74 | 2130.48 | 2165.27 | 2181.42 | 2163.82 | 2130.69 | 2144.97 | 2183.08 | 2216 | 2223.87 | 2194.68 | 2205.03 | 2222.01 | 2267.57 | 2253.69 | 2246.03 | 2268.81 | 2300.49 | 2308.57 | 2308.99 | 2292.42 | 2319.75 | 2274.4 | 2300.49 | 2272.33 | 2276.47 | 2306.5 | 2322.65 | 2298.22 | 2275.44 | 2323.27 | 2337.98 | 2330.32
464.801 |  | 1134.55 | 2058.24 | 2120.89 | 2109.83 | 2155.28 | 2138.08 | 2161.01 | 2193.97 | 2172.07 | 2155.69 | 2120.07 | 2151.6 | 2167.56 | 2145.45 | 2180.67 | 2169.61 | 2150.37 | 2224.88 | 2233.28 | 2209.94 | 2181.28 | 2212.6 | 2261.12 | 2213.01 | 2204.41 | 2246.79 | 2247.61 | 2234.51 | 2275.86 | 2254.16 | 2254.57 | 2287.12 | 2281.59 | 2272.18 | 2296.13 | 2276.06 | 2340.55 | 2285.69 | 2235.94 | 2289.99 | 2322.13 | 2320.08 | 2333.8 | 2314.35
464.635 |  | 1155.4 | 2124.88 | 2158.27 | 2182.71 | 2160.72 | 2174.36 | 2155.42 | 2159.5 | 2168.86 | 2160.31 | 2180.27 | 2203.68 | 2188 | 2173.95 | 2161.12 | 2218.14 | 2168.05 | 2205.92 | 2202.87 | 2207.35 | 2219.16 | 2196.56 | 2203.28 | 2223.03 | 2220.58 | 2227.1 | 2245.02 | 2265.59 | 2284.12 | 2228.93 | 2246.04 | 2254.59 | 2265.18 | 2270.47 | 2270.27 | 2273.73 | 2260.7 | 2253.37 | 2287.17 | 2286.56 | 2268.44 | 2302.44 | 2298.78 | 2296.33
464.469 |  | 1179.41 | 2108.01 | 2254.47 | 2213.79 | 2234.13 | 2215.62 | 2229.45 | 2228.23 | 2198.13 | 2227.82 | 2187.34 | 2238.61 | 2183.48 | 2223.35 | 2194.26 | 2180.23 | 2187.75 | 2171.27 | 2215.82 | 2208.09 | 2228.43 | 2194.87 | 2240.64 | 2213.18 | 2245.93 | 2216.23 | 2270.14 | 2247.56 | 2272.78 | 2259.15 | 2243.89 | 2289.66 | 2278.27 | 2302.68 | 2295.16 | 2261.19 | 2311.63 | 2271.56 | 2302.48 | 2287.22 | 2312.65 | 2254.88 | 2323.43 | 2308.99
464.304 |  | 1180.27 | 2157.51 | 2246.78 | 2232.81 | 2285.44 | 2260.13 | 2287.46 | 2269.24 | 2255.48 | 2228.36 | 2208.92 | 2178.56 | 2181.6 | 2182.81 | 2146.38 | 2201.03 | 2169.86 | 2169.05 | 2192.33 | 2221.47 | 2200.83 | 2216.41 | 2229.77 | 2218.84 | 2210.14 | 2218.64 | 2203.66 | 2252.44 | 2224.51 | 2265.4 | 2216.41 | 2279.77 | 2250.82 | 2296.57 | 2292.93 | 2277.34 | 2283.82 | 2308.31 | 2262.16 | 2296.57 | 2245.76 | 2275.92 | 2264.39 | 2280.58
464.138 |  | 1162.1 | 2156.26 | 2233.5 | 2234.5 | 2302.68 | 2276.74 | 2250.19 | 2269.7 | 2249.59 | 2229.27 | 2213.99 | 2213.38 | 2207.75 | 2222.84 | 2245.56 | 2180.8 | 2197.9 | 2213.59 | 2199.51 | 2234.1 | 2213.99 | 2208.96 | 2219.42 | 2245.56 | 2215.6 | 2249.99 | 2257.23 | 2251.2 | 2230.68 | 2251.8 | 2296.25 | 2227.46 | 2251.8 | 2285.19 | 2269.9 | 2257.83 | 2250.99 | 2264.47 | 2253.21 | 2313.34 | 2327.42 | 2268.09 | 2248.98 | 2309.52
463.972 |  | 1172.43 | 2168.62 | 2274.32 | 2322.15 | 2323.16 | 2328.18 | 2353.5 | 2336.22 | 2309.69 | 2306.08 | 2248.8 | 2232.93 | 2236.34 | 2272.11 | 2218.05 | 2227.5 | 2220.67 | 2195.55 | 2249.81 | 2247.19 | 2244.58 | 2241.77 | 2216.25 | 2251.62 | 2250.61 | 2234.33 | 2231.32 | 2229.91 | 2249.4 | 2269.3 | 2279.55 | 2252.02 | 2315.12 | 2288.39 | 2291 | 2287.19 | 2269.7 | 2243.38 | 2254.83 | 2267.09 | 2289.4 | 2253.22 | 2297.03 | 2293.82
463.806 |  | 1152.29 | 2145.26 | 2237.16 | 2293.05 | 2313.54 | 2336.61 | 2324.48 | 2311.15 | 2242.92 | 2236.36 | 2239.34 | 2245.31 | 2244.71 | 2208.71 | 2209.31 | 2226.41 | 2223.03 | 2219.65 | 2247.1 | 2228.2 | 2213.68 | 2230.79 | 2248.29 | 2251.48 | 2235.56 | 2248.89 | 2265 | 2215.67 | 2226.02 | 2258.24 | 2252.87 | 2258.04 | 2273.56 | 2257.25 | 2290.27 | 2266 | 2255.06 | 2240.94 | 2266.2 | 2265.4 | 2264.8 | 2278.13 | 2274.35 | 2300.01
463.64 |  | 1174.78 | 2147.17 | 2279.38 | 2331.86 | 2364.07 | 2352.94 | 2361.88 | 2331.07 | 2343.79 | 2296.87 | 2292.3 | 2253.93 | 2265.66 | 2225.5 | 2260.89 | 2246.17 | 2191.7 | 2260.69 | 2255.12 | 2237.43 | 2276.39 | 2222.71 | 2251.74 | 2259.1 | 2269.63 | 2250.75 | 2301.84 | 2229.08 | 2270.03 | 2291.3 | 2248.16 | 2283.75 | 2276 | 2271.42 | 2281.96 | 2276 | 2243.99 | 2296.47 | 2270.23 | 2327.89 | 2304.62 | 2271.03 | 2274.01 | 2325.5
463.475 |  | 1120.22 | 2099.21 | 2262.37 | 2341.78 | 2400.25 | 2366.08 | 2364.5 | 2342.77 | 2307.21 | 2299.31 | 2264.74 | 2253.48 | 2264.94 | 2237.68 | 2221.28 | 2284.89 | 2240.05 | 2244.2 | 2243.8 | 2182.17 | 2296.94 | 2196.2 | 2274.03 | 2237.09 | 2219.11 | 2236.1 | 2265.53 | 2287.26 | 2284.69 | 2293.98 | 2301.88 | 2259.61 | 2282.32 | 2236.89 | 2273.24 | 2247.16 | 2287.66 | 2293.38 | 2268.89 | 2280.15 | 2253.88 | 2302.67 | 2311.56 | 2300.3
463.309 |  | 1062.52 | 2047.21 | 2248.67 | 2339.08 | 2369.34 | 2381.92 | 2370.72 | 2365.41 | 2315.69 | 2321.39 | 2310.58 | 2304.48 | 2231.96 | 2262.62 | 2257.9 | 2262.23 | 2234.12 | 2215.84 | 2212.3 | 2292.5 | 2221.54 | 2245.91 | 2287.97 | 2270.29 | 2275.2 | 2265.57 | 2240.61 | 2273.82 | 2298.78 | 2311.36 | 2295.44 | 2287.19 | 2256.33 | 2296.03 | 2286.21 | 2307.83 | 2294.66 | 2280.31 | 2339.47 | 2274.22 | 2271.07 | 2294.46 | 2328.27 | 2294.07
463.143 |  | 997.471 | 1999.44 | 2224.65 | 2318.56 | 2375.3 | 2388.02 | 2371 | 2373.54 | 2318.95 | 2325.61 | 2252.63 | 2305.45 | 2261.63 | 2246.56 | 2262.02 | 2258.5 | 2249.69 | 2251.26 | 2307.61 | 2234.23 | 2288.24 | 2310.34 | 2262.21 | 2277.28 | 2259.28 | 2305.65 | 2296.06 | 2289.02 | 2276.3 | 2256.93 | 2303.5 | 2327.56 | 2293.32 | 2272 | 2297.63 | 2292.34 | 2272.58 | 2290.97 | 2344.19 | 2283.93 | 2283.15 | 2280.21 | 2295.67 | 2311.52
462.977 |  | 945.264 | 1990.74 | 2224.17 | 2318.52 | 2349.19 | 2340.01 | 2359.74 | 2342.55 | 2341.18 | 2319.89 | 2300.36 | 2277.31 | 2282.78 | 2332.2 | 2263.44 | 2306.22 | 2240.58 | 2273.6 | 2257.77 | 2281.6 | 2278.87 | 2248.2 | 2293.32 | 2316.18 | 2292.15 | 2269.3 | 2269.88 | 2282.19 | 2269.49 | 2309.15 | 2286.29 | 2315.79 | 2298.6 | 2279.26 | 2328.1 | 2283.75 | 2314.42 | 2320.09 | 2334.74 | 2308.17 | 2294.69 | 2330.64 | 2287.27 | 2316.96
462.811 |  | 961.47 | 1936.55 | 2198.59 | 2294.81 | 2349.83 | 2415.53 | 2299.48 | 2345.94 | 2330.97 | 2331.75 | 2329.8 | 2293.26 | 2300.06 | 2306.09 | 2286.65 | 2288.79 | 2308.03 | 2278.87 | 2274.4 | 2309.78 | 2301.03 | 2320.47 | 2301.42 | 2328.83 | 2318.92 | 2350.02 | 2309.2 | 2305.31 | 2318.72 | 2364.21 | 2323.58 | 2288.98 | 2316.2 | 2372.77 | 2340.11 | 2357.99 | 2328.44 | 2318.53 | 2354.3 | 2352.16 | 2328.44 | 2367.13 | 2304.53 | 2336.41
462.646 |  | 910.207 | 1896.99 | 2196.71 | 2270.77 | 2335.91 | 2342.5 | 2358.98 | 2399.11 | 2373.91 | 2372.36 | 2333.97 | 2342.89 | 2338.04 | 2327.18 | 2307.8 | 2305.28 | 2294.81 | 2284.15 | 2363.63 | 2338.23 | 2319.24 | 2282.79 | 2349.67 | 2352.19 | 2362.08 | 2313.61 | 2367.12 | 2359.37 | 2308.96 | 2380.69 | 2317.3 | 2320.98 | 2319.04 | 2378.75 | 2387.67 | 2373.52 | 2339.59 | 2341.14 | 2352.39 | 2347.15 | 2373.71 | 2344.83 | 2382.63 | 2334.16
462.48 |  | 864.664 | 1852.93 | 2144.29 | 2209.55 | 2376.15 | 2339.3 | 2355.99 | 2367.89 | 2355.61 | 2371.73 | 2351.58 | 2356.38 | 2336.03 | 2353.11 | 2368.28 | 2333.54 | 2340.45 | 2313.38 | 2352.92 | 2368.47 | 2342.37 | 2365.01 | 2336.42 | 2391.89 | 2336.99 | 2387.47 | 2370.2 | 2386.7 | 2395.92 | 2375.38 | 2400.91 | 2388.24 | 2369.81 | 2419.14 | 2378.07 | 2384.02 | 2403.59 | 2346.78 | 2378.45 | 2381.14 | 2423.36 | 2418.56 | 2364.25 | 2422.79
462.314 |  | 858.357 | 1831.21 | 2110.67 | 2207.32 | 2346.46 | 2358.11 | 2367.42 | 2395.56 | 2368.39 | 2391.48 | 2363.15 | 2386.44 | 2379.26 | 2399.25 | 2330.94 | 2364.9 | 2358.3 | 2387.41 | 2374.8 | 2396.53 | 2348.6 | 2395.56 | 2383.14 | 2386.25 | 2381.39 | 2381.98 | 2422.92 | 2364.51 | 2378.87 | 2428.16 | 2416.52 | 2459.02 | 2406.82 | 2425.25 | 2444.66 | 2462.32 | 2450.09 | 2412.44 | 2387.02 | 2421.18 | 2458.05 | 2455.33 | 2457.08 | 2414.38
462.148 |  | 827.543 | 1810.8 | 2087.48 | 2219.39 | 2304.26 | 2366.85 | 2395.84 | 2404.48 | 2389.32 | 2398.53 | 2384.13 | 2434.05 | 2406.79 | 2427.52 | 2421.19 | 2434.25 | 2415.04 | 2408.32 | 2427.91 | 2435.78 | 2403.91 | 2401.99 | 2425.03 | 2443.46 | 2449.03 | 2466.89 | 2438.85 | 2424.64 | 2415.62 | 2451.14 | 2461.51 | 2479.56 | 2450.57 | 2473.03 | 2428.1 | 2459.01 | 2459.4 | 2475.14 | 2429.25 | 2443.27 | 2502.21 | 2486.09 | 2493 | 2436.17
461.982 |  | 829.438 | 1746.51 | 2064.12 | 2189.64 | 2250.48 | 2346.92 | 2388.82 | 2407.76 | 2443.92 | 2416.75 | 2401.26 | 2461.72 | 2424.6 | 2447.56 | 2453.49 | 2490.8 | 2441.63 | 2407.95 | 2457.32 | 2483.72 | 2496.16 | 2498.07 | 2530.6 | 2465.54 | 2513.19 | 2506.87 | 2469.75 | 2504.19 | 2479.32 | 2549.35 | 2490.04 | 2488.31 | 2499.22 | 2526.01 | 2492.33 | 2511.66 | 2507.64 | 2462.48 | 2500.56 | 2501.71 | 2487.17 | 2495.78 | 2497.31 | 2503.05
461.817 |  | 806.61 | 1742.48 | 2012.24 | 2151.4 | 2315.5 | 2350.15 | 2423.45 | 2453.91 | 2441.15 | 2518.63 | 2436.01 | 2517.87 | 2502.64 | 2515.97 | 2490.84 | 2519.01 | 2534.43 | 2533.1 | 2547.95 | 2542.05 | 2488.93 | 2514.44 | 2514.44 | 2539.76 | 2557.47 | 2524.53 | 2602.78 | 2536.34 | 2531.01 | 2591.55 | 2583.17 | 2551.95 | 2559.37 | 2587.93 | 2580.12 | 2528.72 | 2541.48 | 2593.26 | 2562.99 | 2533.67 | 2528.72 | 2547.76 | 2583.36 | 2597.45
461.651 |  | 818.982 | 1698.96 | 1976.2 | 2161.85 | 2305.69 | 2408.3 | 2415.52 | 2422.74 | 2499.32 | 2503.31 | 2518.7 | 2550.25 | 2554.05 | 2526.49 | 2547.97 | 2581.6 | 2620.55 | 2570.2 | 2617.51 | 2601.74 | 2647.73 | 2633.28 | 2602.5 | 2630.43 | 2612.76 | 2612.57 | 2627.77 | 2618.08 | 2624.92 | 2657.8 | 2651.34 | 2600.6 | 2617.51 | 2650.2 | 2643.74 | 2623.4 | 2623.59 | 2663.88 | 2653.43 | 2652.1 | 2610.29 | 2664.64 | 2603.07 | 2611.62
461.485 |  | 815.182 | 1686.73 | 1951.31 | 2167.11 | 2293.14 | 2397.53 | 2460.92 | 2515.58 | 2571.38 | 2525.64 | 2560.18 | 2580.87 | 2586.37 | 2627.18 | 2686.59 | 2645.4 | 2673.3 | 2684.5 | 2707.09 | 2666.28 | 2711.45 | 2683.55 | 2711.64 | 2722.46 | 2684.69 | 2747.7 | 2683.93 | 2697.41 | 2672.35 | 2727.96 | 2754.92 | 2722.46 | 2755.1 | 2747.51 | 2729.1 | 2723.22 | 2733.47 | 2704.43 | 2752.07 | 2766.68 | 2717.15 | 2703.1 | 2699.68 | 2736.13
461.319 |  | 826.231 | 1676.87 | 1921.12 | 2148.73 | 2259.98 | 2437.64 | 2440.66 | 2488.91 | 2582.56 | 2654.27 | 2645.38 | 2645.95 | 2688.33 | 2702.33 | 2757.76 | 2725.22 | 2731.27 | 2787.84 | 2777.63 | 2814.9 | 2779.9 | 2833.82 | 2823.22 | 2796.17 | 2800.52 | 2813.2 | 2841.39 | 2834.96 | 2802.03 | 2813.95 | 2818.87 | 2789.17 | 2822.85 | 2879.04 | 2829.66 | 2795.79 | 2819.63 | 2897.77 | 2827.58 | 2788.03 | 2841.01 | 2853.88 | 2818.31 | 2806.95
461.154 |  | 792.077 | 1666.89 | 1965.02 | 2135.76 | 2276.35 | 2418.82 | 2486.1 | 2549.8 | 2619.34 | 2702.26 | 2660.23 | 2702.26 | 2766.9 | 2795.73 | 2835.5 | 2834.55 | 2850.57 | 2879.78 | 2885.25 | 2909.18 | 2889.02 | 2899.95 | 2882.23 | 2962.7 | 2895.8 | 2895.8 | 2952.15 | 2885.81 | 2915.21 | 2980.42 | 2952.71 | 2934.81 | 2902.96 | 2954.03 | 2936.88 | 2861.5 | 2920.3 | 2993.8 | 2947.25 | 2886.57 | 2951.4 | 2928.4 | 2887.7 | 2952.9
460.988 |  | 814.569 | 1660.45 | 1959.27 | 2168.85 | 2322.22 | 2431.07 | 2490.3 | 2600.28 | 2694.42 | 2724.79 | 2771.38 | 2764.97 | 2837.41 | 2852.69 | 2896.64 | 2904.38 | 2982.29 | 2938.52 | 3009.83 | 2954.94 | 2962.48 | 2988.33 | 3010.4 | 3067.37 | 3007.38 | 3034.36 | 3065.29 | 3021.34 | 3004.36 | 3090.57 | 3073.59 | 3073.78 | 3057.37 | 3089.06 | 3062.65 | 3023.79 | 3009.83 | 3096.42 | 3100.95 | 3069.25 | 3066.8 | 3095.1 | 3026.81 | 3009.64
460.822 |  | 836.125 | 1671.69 | 1981.31 | 2140.73 | 2292.26 | 2470.63 | 2537.67 | 2643.19 | 2710.22 | 2774.63 | 2853.3 | 2858.94 | 2919.77 | 2960.14 | 2953.01 | 3005.21 | 3093.83 | 3092.14 | 3118.05 | 3136.83 | 3123.69 | 3079.94 | 3176.07 | 3180.96 | 3211.56 | 3183.58 | 3190.16 | 3208.18 | 3174.2 | 3231.84 | 3209.12 | 3199.54 | 3136.46 | 3180.02 | 3171.94 | 3156.92 | 3182.65 | 3245.55 | 3239.54 | 3190.53 | 3227.52 | 3211.19 | 3162.74 | 3191.1
460.656 |  | 853.359 | 1713.09 | 2010.49 | 2181.49 | 2355.13 | 2451.51 | 2529.33 | 2685.33 | 2803.09 | 2872.09 | 2907.91 | 2960.22 | 2973.16 | 3090.54 | 3097.29 | 3156.17 | 3177.36 | 3164.42 | 3249.18 | 3282.93 | 3240.18 | 3266.43 | 3331.49 | 3308.99 | 3342.75 | 3331.31 | 3384.94 | 3339.18 | 3296.81 | 3375.18 | 3383.81 | 3325.12 | 3351.75 | 3372.75 | 3374.43 | 3354 | 3350.81 | 3385.87 | 3376.31 | 3339.56 | 3390.94 | 3353.25 | 3316.68 | 3375
460.49 |  | 867.214 | 1784.18 | 2062.24 | 2164.75 | 2329.59 | 2508.89 | 2646.7 | 2708.85 | 2828.63 | 2902.04 | 2935.65 | 3033.28 | 3067.07 | 3123.77 | 3197.56 | 3236.8 | 3265.71 | 3383.43 | 3408.78 | 3364.66 | 3385.68 | 3418.35 | 3463.04 | 3487.26 | 3511.29 | 3495.33 | 3544.52 | 3509.22 | 3451.58 | 3572.5 | 3522.37 | 3566.49 | 3529.5 | 3586.2 | 3587.51 | 3517.48 | 3549.4 | 3608.92 | 3620.37 | 3483.88 | 3557.85 | 3538.32 | 3510.91 | 3577
460.325 |  | 930.192 | 1911.5 | 2125.16 | 2289.96 | 2435.41 | 2544.78 | 2661.85 | 2801.29 | 2915.35 | 2920.61 | 2991.27 | 3088.61 | 3162.28 | 3233.5 | 3285.36 | 3373.68 | 3365.98 | 3438.33 | 3518.38 | 3543.19 | 3502.41 | 3551.64 | 3608.77 | 3614.22 | 3668.53 | 3681.68 | 3719.26 | 3653.49 | 3689.01 | 3731.67 | 3718.7 | 3757.41 | 3689.76 | 3723.02 | 3765.3 | 3725.84 | 3742.38 | 3795.56 | 3783.16 | 3749.33 | 3749.71 | 3796.12 | 3751.59 | 3721.9
460.159 |  | 963.719 | 2001.08 | 2210.95 | 2333.31 | 2441.25 | 2615.51 | 2653.55 | 2805.52 | 2893.03 | 3010.9 | 3060.93 | 3113.77 | 3214.02 | 3247.75 | 3361.12 | 3372.17 | 3495.85 | 3560.87 | 3579.05 | 3617.65 | 3685.85 | 3694.29 | 3785.17 | 3747.5 | 3799.97 | 3802.03 | 3793.41 | 3891.6 | 3871.37 | 3907.72 | 3899.66 | 3851.88 | 3900.41 | 3947.07 | 3863.5 | 3970.3 | 3885.61 | 3979.86 | 3995.23 | 3900.22 | 3995.79 | 3986.61 | 3933.58 | 3951
459.993 |  | 1026.63 | 2190.08 | 2311.33 | 2427.15 | 2528.17 | 2647.55 | 2720.64 | 2845.64 | 3015.62 | 2995.94 | 3078.03 | 3188.79 | 3200.78 | 3317.35 | 3371.32 | 3441.98 | 3543.55 | 3509.82 | 3633.51 | 3747.46 | 3765.45 | 3808.55 | 3845.1 | 3901.51 | 3889.89 | 3904.51 | 3941.43 | 3978.53 | 3954.73 | 4037.94 | 4032.7 | 4079.36 | 4067.37 | 4099.41 | 4116.47 | 4049.19 | 4089.86 | 4145.7 | 4109.35 | 4087.04 | 4130.71 | 4137.46 | 4085.92 | 4126.96
459.827 |  | 1130.01 | 2348.72 | 2440.58 | 2524.42 | 2600.04 | 2701.43 | 2783.21 | 2903.64 | 2946.22 | 3048.16 | 3114.63 | 3196.42 | 3232.83 | 3335.89 | 3417.3 | 3495.16 | 3576.57 | 3633.15 | 3691.78 | 3747.79 | 3812.58 | 3868.41 | 3899.03 | 3957.85 | 3962.89 | 3982.31 | 4011.63 | 4048.41 | 4031.6 | 4071.56 | 4125.15 | 4135.79 | 4104.24 | 4150.73 | 4175 | 4195.17 | 4201.14 | 4237.74 | 4252.68 | 4172.95 | 4250.44 | 4290.02 | 4233.45 | 4301.6
459.661 |  | 1236.73 | 2541.59 | 2608.03 | 2629.49 | 2684.63 | 2768.39 | 2860.99 | 2867.39 | 2954.34 | 3049.38 | 3070.84 | 3180 | 3261.31 | 3299.14 | 3443.31 | 3505.61 | 3574.12 | 3652.03 | 3637.54 | 3718.1 | 3818.6 | 3921.74 | 3965.97 | 3924.75 | 3990.25 | 4012.08 | 4083.79 | 4063.46 | 4103.93 | 4113.9 | 4088.12 | 4204.43 | 4175.82 | 4255.06 | 4287.43 | 4264.85 | 4264.28 | 4273.88 | 4301.74 | 4307.57 | 4291.39 | 4275.01 | 4271.43 | 4331.47
459.496 |  | 1403.51 | 2770.01 | 2792.37 | 2781.28 | 2812.1 | 2833.53 | 2868.3 | 2936.52 | 2987.64 | 3049.28 | 3028.04 | 3121.45 | 3148.51 | 3263.15 | 3366.89 | 3427.22 | 3493.19 | 3593.55 | 3639.97 | 3710.07 | 3784.68 | 3856.66 | 3815.12 | 3916.61 | 3962.47 | 3957.58 | 4016.97 | 4070.15 | 4061.51 | 4064.89 | 4102.86 | 4202.65 | 4190.62 | 4166.19 | 4225.95 | 4246.25 | 4257.34 | 4255.46 | 4252.08 | 4234.6 | 4314.66 | 4292.86 | 4296.81 | 4308.65
459.33 |  | 1534.66 | 2992.36 | 2937.86 | 2873.17 | 2909 | 2894.67 | 2869.21 | 2941.06 | 2981.42 | 3073.65 | 3059.13 | 3121.37 | 3158.71 | 3193.6 | 3253.2 | 3323.74 | 3374.85 | 3484.99 | 3460.47 | 3554.96 | 3661.34 | 3672.27 | 3720.37 | 3756.2 | 3860.69 | 3811.65 | 3848.43 | 3984.79 | 3969.51 | 3976.49 | 4020.06 | 4043.82 | 4093.61 | 4063.81 | 4074.56 | 4102.1 | 4164.34 | 4136.43 | 4104.74 | 4165.47 | 4161.7 | 4191.12 | 4204.89 | 4210.92
459.164 |  | 1701.5 | 3199.36 | 3117.71 | 2994.21 | 2952.35 | 2948.39 | 2924.45 | 2959.14 | 2962.35 | 2976.86 | 3039.09 | 3039.46 | 3048.7 | 3123.75 | 3149.58 | 3237.07 | 3255.36 | 3378.29 | 3381.12 | 3373.01 | 3519.9 | 3521.4 | 3558.36 | 3595.88 | 3638.49 | 3676.21 | 3709.96 | 3769.54 | 3805.55 | 3769.73 | 3852.5 | 3845.71 | 3910.58 | 3881.54 | 3907.56 | 3954.32 | 3983.73 | 3888.33 | 3965.44 | 4030.31 | 3981.66 | 4003.72 | 4064.81 | 4028.99
458.998 |  | 1872.79 | 3364.21 | 3188.47 | 3091.42 | 3038.65 | 3027.29 | 2947.09 | 2946.52 | 2944.44 | 2924.76 | 2949.74 | 2943.11 | 2941.41 | 3017.65 | 3044.7 | 3087.07 | 3065.13 | 3158.2 | 3224.22 | 3217.6 | 3342.07 | 3363.83 | 3384.83 | 3354.94 | 3424.17 | 3446.31 | 3451.42 | 3556.22 | 3562.27 | 3541.84 | 3577.59 | 3638.88 | 3661.58 | 3605.78 | 3641.72 | 3671.8 | 3750.68 | 3665.56 | 3711.71 | 3734.41 | 3751.44 | 3737.25 | 3827.3 | 3755.41
458.832 |  | 1917.74 | 3483.8 | 3312.4 | 3121.17 | 3067.94 | 3012.44 | 2953.92 | 2921.07 | 2933.53 | 2894.27 | 2885.39 | 2898.42 | 2862.17 | 2906.35 | 2934.29 | 2891.43 | 2965.24 | 3020.55 | 3024.33 | 3044.53 | 3056.8 | 3123.81 | 3095.5 | 3096.25 | 3202.72 | 3196.87 | 3243.5 | 3231.04 | 3332.22 | 3339.58 | 3307.49 | 3337.88 | 3385.07 | 3344.3 | 3383 | 3385.07 | 3454.17 | 3396.4 | 3433.02 | 3452.84 | 3362.42 | 3454.35 | 3502.49 | 3494
458.667 |  | 2082.97 | 3495.47 | 3337.6 | 3210.01 | 3111.2 | 3081.3 | 3019.78 | 2920.4 | 2943.49 | 2888.97 | 2875.16 | 2793.19 | 2847.14 | 2774.26 | 2792.63 | 2845.82 | 2800.76 | 2848.84 | 2815.15 | 2817.8 | 2924.56 | 2888.22 | 2912.07 | 2944.06 | 3007.85 | 2969.42 | 2970.37 | 3083.19 | 3041.54 | 3023.56 | 3043.06 | 3066.15 | 3117.64 | 3061.61 | 3131.65 | 3146.03 | 3162.31 | 3102.5 | 3104.96 | 3185.22 | 3163.45 | 3139.79 | 3248.82 | 3178.78
458.501 |  | 2055.4 | 3543.92 | 3303.57 | 3210.19 | 3202.99 | 3113.41 | 3000.33 | 2925.71 | 2895.78 | 2831.76 | 2805.25 | 2739.9 | 2754.68 | 2756.57 | 2647.47 | 2661.3 | 2721.91 | 2730.43 | 2721.15 | 2703.92 | 2688.01 | 2707.7 | 2741.42 | 2755.81 | 2793.31 | 2730.24 | 2720.96 | 2839.91 | 2816.8 | 2799.19 | 2815.47 | 2850.89 | 2853.92 | 2802.22 | 2860.36 | 2899.95 | 2854.87 | 2855.82 | 2823.05 | 2941.81 | 2860.74 | 2840.48 | 2927.41 | 2877.98
458.335 |  | 1987.73 | 3376.94 | 3314.52 | 3200.32 | 3172.81 | 3054.25 | 3017.45 | 2955.03 | 2881.62 | 2814.08 | 2766.85 | 2729.09 | 2668.58 | 2657.76 | 2619.63 | 2608.63 | 2603.32 | 2615.84 | 2544.51 | 2566.33 | 2599.15 | 2603.7 | 2598.58 | 2598.96 | 2617.36 | 2643.16 | 2618.88 | 2612.05 | 2594.59 | 2584.16 | 2620.39 | 2635.76 | 2662.13 | 2593.45 | 2634.24 | 2673.13 | 2668.77 | 2660.04 | 2667.25 | 2668.96 | 2624.76 | 2649.61 | 2707.66 | 2684.13
458.169 |  | 1865.98 | 3231.88 | 3198.49 | 3174.54 | 3170.39 | 3054 | 3029.1 | 2956.85 | 2884.04 | 2803.68 | 2708.04 | 2626.93 | 2604.48 | 2599.2 | 2539.02 | 2517.52 | 2528.08 | 2526.76 | 2503.18 | 2494.32 | 2519.6 | 2514.31 | 2463.95 | 2456.4 | 2477.15 | 2459.23 | 2481.3 | 2475.83 | 2465.83 | 2466.59 | 2472.63 | 2478.85 | 2491.3 | 2476.21 | 2466.21 | 2519.22 | 2485.45 | 2457.16 | 2485.08 | 2483.94 | 2525.25 | 2507.15 | 2537.52 | 2509.6
458.003 |  | 1663.5 | 3093.34 | 3132.5 | 3166.37 | 3166.75 | 3117.37 | 3019.55 | 2957.68 | 2868.56 | 2799.69 | 2707.55 | 2639.62 | 2616.92 | 2553.34 | 2511.91 | 2493.36 | 2482.2 | 2505.09 | 2437.55 | 2413.33 | 2430.36 | 2411.06 | 2412.95 | 2402.92 | 2437.93 | 2376.81 | 2390.44 | 2395.17 | 2380.6 | 2389.87 | 2342.38 | 2391.19 | 2385.52 | 2385.33 | 2396.3 | 2379.65 | 2413.14 | 2354.11 | 2379.08 | 2423.55 | 2392.33 | 2418.82 | 2406.9 | 2346.16
457.838 |  | 1493.28 | 2886.15 | 3098.93 | 3120.76 | 3149.99 | 3140.5 | 3044.83 | 2933.03 | 2830.72 | 2767.13 | 2752.71 | 2648.69 | 2663.11 | 2510.88 | 2560.23 | 2472.92 | 2439.89 | 2419.39 | 2428.88 | 2364.15 | 2386.36 | 2359.03 | 2355.8 | 2345.17 | 2314.23 | 2352.2 | 2336.06 | 2324.67 | 2349.16 | 2341.57 | 2311.38 | 2340.81 | 2334.92 | 2323.72 | 2301.51 | 2346.5 | 2341.76 | 2315.37 | 2309.11 | 2304.17 | 2301.51 | 2274.18 | 2366.05 | 2330.75
457.672 |  | 1308.11 | 2740.2 | 3015.65 | 3121.86 | 3144.21 | 3091.87 | 3050.99 | 2988.52 | 2879.45 | 2829.98 | 2703.9 | 2675.63 | 2583.94 | 2562.36 | 2485.18 | 2503.52 | 2444.69 | 2409.73 | 2407.82 | 2364.84 | 2361.4 | 2349.37 | 2327.4 | 2350.32 | 2297.79 | 2290.34 | 2287.86 | 2294.93 | 2278.12 | 2276.02 | 2317.66 | 2306.77 | 2270.86 | 2292.25 | 2293.78 | 2241.82 | 2295.5 | 2237.62 | 2268.37 | 2275.82 | 2252.71 | 2238.77 | 2288.05 | 2264.94
457.506 |  | 1163.67 | 2644.75 | 2981.19 | 3084.71 | 3144.09 | 3081.67 | 3014.69 | 2934.57 | 2813.16 | 2800.6 | 2724.1 | 2664.54 | 2574.15 | 2556.45 | 2552.26 | 2448.36 | 2410.49 | 2413.92 | 2370.53 | 2335.32 | 2307.35 | 2346.17 | 2294.22 | 2258.25 | 2259.78 | 2274.43 | 2235.23 | 2263.2 | 2238.84 | 2224 | 2280.33 | 2236.75 | 2239.8 | 2236.18 | 2230.28 | 2223.05 | 2249.31 | 2186.51 | 2224.57 | 2220.39 | 2196.6 | 2216.77 | 2241.13 | 2193.36
457.34 |  | 1034.62 | 2495.96 | 2929.71 | 3022.18 | 3035.06 | 3058.75 | 3046.81 | 2899.01 | 2825.49 | 2768.26 | 2662.15 | 2596.58 | 2600.75 | 2498.24 | 2438.74 | 2397.62 | 2381.51 | 2400.65 | 2346.83 | 2348.92 | 2311.4 | 2294.72 | 2286.39 | 2250.95 | 2282.03 | 2262.7 | 2241.1 | 2244.51 | 2224.99 | 2208.51 | 2211.16 | 2203.39 | 2197.9 | 2241.48 | 2209.08 | 2175.91 | 2214.38 | 2165.3 | 2169.47 | 2162.46 | 2203.96 | 2196.76 | 2183.68 | 2191.07
457.174 |  | 948.992 | 2372.95 | 2813.64 | 2985.96 | 3058.66 | 3046.04 | 2997.83 | 2888.03 | 2793.11 | 2754.88 | 2700.64 | 2611.38 | 2536.99 | 2508.17 | 2427.38 | 2432.27 | 2381.43 | 2387.83 | 2329.82 | 2397.81 | 2323.23 | 2284.06 | 2304.59 | 2265.41 | 2258.45 | 2288.96 | 2211.93 | 2308.17 | 2242.63 | 2230.39 | 2223.61 | 2222.66 | 2204.77 | 2240.56 | 2215.13 | 2215.51 | 2214.75 | 2221.53 | 2230.2 | 2200.06 | 2216.07 | 2225.49 | 2151.48 | 2158.44
457.009 |  | 877.202 | 2292.86 | 2783.28 | 2999.91 | 3062.52 | 3034.33 | 2951.68 | 2882.07 | 2806.62 | 2711.33 | 2676.91 | 2580.07 | 2535.74 | 2528.74 | 2481.87 | 2451.15 | 2423.92 | 2409.53 | 2378.81 | 2341.47 | 2357.81 | 2334.67 | 2307.25 | 2314.05 | 2307.25 | 2270.11 | 2261.94 | 2274.38 | 2255.91 | 2272.83 | 2233.35 | 2252.22 | 2185.32 | 2243.85 | 2218.38 | 2252.8 | 2194.27 | 2239.77 | 2214.69 | 2220.71 | 2224.02 | 2195.43 | 2207.3 | 2190.57
456.843 |  | 835.447 | 2249.13 | 2716.73 | 2920.82 | 2994.96 | 2965.53 | 2868.27 | 2835.02 | 2752.28 | 2686.35 | 2647.75 | 2592.91 | 2561.38 | 2516.85 | 2496.6 | 2436.4 | 2429.52 | 2421.5 | 2361.5 | 2339.9 | 2334.17 | 2333.41 | 2298.44 | 2318.12 | 2312.58 | 2285.06 | 2306.08 | 2262.7 | 2256.59 | 2244.36 | 2242.26 | 2236.14 | 2243.4 | 2223.72 | 2222.38 | 2222.57 | 2188.37 | 2179 | 2232.51 | 2201.94 | 2219.13 | 2191.04 | 2173.46 | 2223.53
456.677 |  | 820.059 | 2105.56 | 2587.24 | 2821.68 | 2873.46 | 2943.96 | 2840.78 | 2766.84 | 2715.83 | 2674.17 | 2618 | 2552.65 | 2526.48 | 2504.7 | 2483.11 | 2463.04 | 2394.64 | 2396.17 | 2406.87 | 2355.86 | 2324.33 | 2330.83 | 2326.43 | 2278.28 | 2299.11 | 2283.25 | 2307.9 | 2257.07 | 2270.07 | 2246.95 | 2218.48 | 2262.42 | 2253.44 | 2233.76 | 2252.3 | 2237.58 | 2252.87 | 2263.38 | 2223.83 | 2239.5 | 2202.05 | 2290.13 | 2191.92 | 2188.1
456.511 |  | 780.032 | 2016.96 | 2448.19 | 2717.28 | 2789.28 | 2817.65 | 2808.77 | 2731.37 | 2727.51 | 2659.37 | 2634.85 | 2589.1 | 2553.59 | 2500.89 | 2476.95 | 2473.67 | 2449.74 | 2477.92 | 2453.98 | 2429.85 | 2393.57 | 2351.68 | 2373.3 | 2360.36 | 2357.66 | 2354.96 | 2343.57 | 2335.85 | 2314.81 | 2313.65 | 2313.65 | 2301.49 | 2341.64 | 2301.1 | 2267.13 | 2309.79 | 2264.04 | 2245.13 | 2263.66 | 2245.51 | 2285.85 | 2274.66 | 2247.25 | 2249.95
456.345 |  | 749.804 | 1887.65 | 2335.82 | 2614.68 | 2706.34 | 2738.06 | 2752.66 | 2692.72 | 2633.36 | 2662.75 | 2638.81 | 2586.47 | 2595.22 | 2534.12 | 2532.75 | 2516.02 | 2454.14 | 2481.57 | 2457.83 | 2452.58 | 2474.76 | 2430 | 2393.42 | 2385.05 | 2391.47 | 2419.89 | 2372.4 | 2352.94 | 2372.21 | 2364.03 | 2331.73 | 2358.78 | 2368.32 | 2356.06 | 2279.77 | 2286.78 | 2351.58 | 2302.35 | 2330.17 | 2305.65 | 2295.92 | 2315.97 | 2360.73 | 2303.51
456.18 |  | 707.24 | 1773.15 | 2238.1 | 2456.88 | 2571.13 | 2674.3 | 2672.55 | 2678.38 | 2654.87 | 2622.42 | 2639.32 | 2617.56 | 2581.62 | 2569.38 | 2575.6 | 2509.34 | 2477.28 | 2508.17 | 2485.05 | 2453.77 | 2428.71 | 2458.43 | 2466.4 | 2423.66 | 2417.44 | 2418.8 | 2409.47 | 2426.57 | 2380.13 | 2404.23 | 2374.3 | 2382.85 | 2377.8 | 2369.25 | 2367.89 | 2367.12 | 2349.43 | 2343.41 | 2390.63 | 2325.34 | 2357.59 | 2308.83 | 2366.53 | 2319.12
456.014 |  | 685.615 | 1601.58 | 2061.31 | 2341.77 | 2520.65 | 2576.79 | 2576.79 | 2617.96 | 2595.24 | 2661.86 | 2600.87 | 2628.26 | 2626.51 | 2596.79 | 2562.22 | 2550.95 | 2510.56 | 2496.38 | 2550.95 | 2523.37 | 2499.87 | 2516.38 | 2525.9 | 2486.47 | 2445.1 | 2465.69 | 2482.39 | 2448.01 | 2453.26 | 2415.97 | 2385.86 | 2437.72 | 2388 | 2423.15 | 2442.38 | 2406.06 | 2409.95 | 2380.62 | 2418.3 | 2395.38 | 2386.83 | 2347.79 | 2360.81 | 2361.58
455.848 |  | 678.992 | 1499.54 | 1974.13 | 2239.81 | 2360.61 | 2500.8 | 2549.94 | 2613.57 | 2606.92 | 2637.07 | 2660.95 | 2614.94 | 2629.24 | 2658.99 | 2651.56 | 2601.63 | 2625.12 | 2594.38 | 2606.33 | 2587.14 | 2576.37 | 2603.39 | 2548.37 | 2575.59 | 2567.17 | 2542.11 | 2571.28 | 2523.51 | 2477.3 | 2526.45 | 2520.38 | 2484.35 | 2496.1 | 2454.59 | 2518.42 | 2510.39 | 2501.19 | 2512.15 | 2488.46 | 2469.28 | 2444.61 | 2493.75 | 2479.07 | 2439.71
455.682 |  | 643.64 | 1418.65 | 1867.7 | 2098.13 | 2310.84 | 2451.47 | 2497.55 | 2598 | 2645.66 | 2641.53 | 2635.22 | 2656.3 | 2706.13 | 2722.67 | 2728.97 | 2678.75 | 2709.87 | 2664.77 | 2687.02 | 2649.99 | 2651.37 | 2624.19 | 2662.21 | 2673.23 | 2610.21 | 2627.34 | 2569.24 | 2572.79 | 2600.56 | 2652.75 | 2602.13 | 2553.49 | 2540.69 | 2600.36 | 2600.17 | 2568.85 | 2563.93 | 2613.36 | 2603.51 | 2531.23 | 2592.29 | 2602.33 | 2532.41 | 2541.08
455.517 |  | 624.111 | 1320.88 | 1692.84 | 1944.01 | 2196.96 | 2368.4 | 2506.46 | 2528.45 | 2598.76 | 2657.87 | 2688.51 | 2710.3 | 2777.27 | 2791.22 | 2735.64 | 2730.53 | 2769.42 | 2795.34 | 2774.13 | 2787.68 | 2736.62 | 2729.75 | 2765.29 | 2766.86 | 2745.85 | 2710.3 | 2720.91 | 2668.67 | 2700.88 | 2697.15 | 2716.98 | 2696.36 | 2647.46 | 2673.58 | 2680.06 | 2640.2 | 2720.32 | 2693.61 | 2634.5 | 2612.31 | 2673.58 | 2665.33 | 2656.69 | 2616.43
455.351 |  | 619.076 | 1239.52 | 1584.71 | 1914.47 | 2142.44 | 2284.27 | 2421.8 | 2561.87 | 2633.37 | 2679.47 | 2708.77 | 2755.66 | 2786.33 | 2800 | 2837.51 | 2835.75 | 2803.52 | 2811.14 | 2884.4 | 2883.03 | 2869.35 | 2844.55 | 2833.61 | 2820.13 | 2830.09 | 2842.2 | 2810.55 | 2801.96 | 2764.45 | 2858.81 | 2774.02 | 2760.35 | 2755.07 | 2772.85 | 2767.38 | 2750.19 | 2692.17 | 2782.62 | 2793.56 | 2752.34 | 2730.65 | 2757.42 | 2721.67 | 2701.16
455.185 |  | 626.94 | 1183.54 | 1539.37 | 1806.15 | 2035.68 | 2240.79 | 2386.78 | 2520.17 | 2640.36 | 2696.51 | 2752.47 | 2811.57 | 2849.21 | 2825.37 | 2961.51 | 2982.4 | 2984.76 | 2961.32 | 3003.08 | 2998.36 | 2961.32 | 2954.81 | 2951.46 | 3011.36 | 2966.83 | 2976.88 | 2981.61 | 2958.75 | 2978.06 | 2927.82 | 3015.5 | 2977.67 | 2943.58 | 2951.27 | 2937.67 | 2894.13 | 2908.31 | 2955.4 | 2971.76 | 2909.1 | 2902.21 | 2916.39 | 2878.37 | 2897.87
455.019 |  | 595.601 | 1119.52 | 1481.93 | 1757.73 | 1958.26 | 2176.5 | 2359.11 | 2520.01 | 2631.32 | 2750.6 | 2817.71 | 2871.67 | 2934.8 | 3003.5 | 3051.49 | 3113.42 | 3097.09 | 3115.61 | 3184.11 | 3171.96 | 3181.32 | 3142.09 | 3179.13 | 3154.64 | 3142.49 | 3178.13 | 3165.99 | 3134.33 | 3146.27 | 3179.33 | 3112.62 | 3126.36 | 3082.95 | 3183.11 | 3144.68 | 3106.85 | 3085.74 | 3100.07 | 3117.2 | 3058.26 | 3076.58 | 3073.79 | 3016.44 | 3071.4
454.853 |  | 589.792 | 1091.22 | 1384.13 | 1656.18 | 1932.22 | 2147.48 | 2366.91 | 2492.22 | 2639.17 | 2746.61 | 2805.78 | 2911.63 | 2988.08 | 3085.19 | 3122.33 | 3185.67 | 3262.72 | 3274.64 | 3275.83 | 3286.16 | 3282.58 | 3277.82 | 3378.1 | 3361.42 | 3345.14 | 3341.56 | 3352.09 | 3298.67 | 3277.02 | 3322.89 | 3306.81 | 3325.87 | 3274.24 | 3362.21 | 3341.76 | 3332.82 | 3281.79 | 3344.14 | 3277.62 | 3263.32 | 3320.71 | 3302.84 | 3220.23 | 3300.06
454.688 |  | 590.787 | 1021.48 | 1326.93 | 1621.03 | 1853.8 | 2061.08 | 2272.95 | 2485.6 | 2636.54 | 2794.64 | 2869.51 | 2998.93 | 3093.71 | 3191.48 | 3276.9 | 3373.68 | 3413.9 | 3388.21 | 3492.55 | 3485.98 | 3525.6 | 3493.74 | 3563.64 | 3581.95 | 3560.85 | 3544.72 | 3526.2 | 3522.82 | 3525.01 | 3562.04 | 3639.9 | 3607.64 | 3569.61 | 3553.88 | 3634.12 | 3482.79 | 3512.86 | 3599.68 | 3602.07 | 3515.25 | 3574.79 | 3501.91 | 3471.44 | 3513.26
454.522 |  | 592.827 | 1020.3 | 1272.03 | 1549.15 | 1760.29 | 2002.62 | 2231.75 | 2433.69 | 2656.23 | 2848.97 | 2905.15 | 3041.91 | 3160.08 | 3298.44 | 3348.23 | 3450 | 3512.58 | 3576.56 | 3662.53 | 3783.7 | 3688.93 | 3709.72 | 3774.9 | 3853.68 | 3785.1 | 3871.67 | 3860.48 | 3770.9 | 3808.69 | 3931.26 | 3828.09 | 3854.08 | 3851.68 | 3891.07 | 3922.86 | 3845.08 | 3830.09 | 3861.48 | 3923.46 | 3884.87 | 3860.08 | 3844.68 | 3808.49 | 3853.48
454.356 |  | 600.438 | 1021.99 | 1247.6 | 1478.43 | 1729.52 | 1960.95 | 2191.58 | 2425.21 | 2594.68 | 2814.88 | 2933.4 | 3125.12 | 3209.55 | 3370.99 | 3484.9 | 3667.4 | 3667.6 | 3802.77 | 3873.36 | 3936.54 | 3895.22 | 4011.14 | 4024.18 | 4066.29 | 4111.01 | 4131.47 | 4161.35 | 4099.58 | 4097.78 | 4228.93 | 4188.02 | 4209.28 | 4128.06 | 4150.12 | 4218.51 | 4221.91 | 4196.65 | 4210.88 | 4258.21 | 4180.8 | 4213.09 | 4198.25 | 4126.45 | 4193.64
454.19 |  | 600.801 | 979.45 | 1215.49 | 1413.44 | 1627.46 | 1867.26 | 2132.65 | 2296.09 | 2559.9 | 2779.67 | 2947.67 | 3121.03 | 3278.32 | 3465.76 | 3558.19 | 3698.62 | 3808.91 | 3870.2 | 4025.7 | 4087.39 | 4144.71 | 4222.07 | 4218.1 | 4317.87 | 4361.91 | 4391.06 | 4356.75 | 4389.48 | 4396.22 | 4482.3 | 4474.17 | 4576.32 | 4440.65 | 4527.13 | 4520.39 | 4465.05 | 4455.72 | 4623.13 | 4600.52 | 4443.82 | 4613.02 | 4539.23 | 4495.2 | 4506.3
454.024 |  | 579.335 | 973.442 | 1140.19 | 1359.2 | 1574.04 | 1838.37 | 2023.6 | 2295.88 | 2474.74 | 2780.01 | 2939.4 | 3138.94 | 3323.97 | 3502.04 | 3629.64 | 3849.84 | 3965.71 | 4054.95 | 4185.92 | 4302.78 | 4331 | 4417.85 | 4555.38 | 4615.2 | 4608.44 | 4716.16 | 4762.47 | 4702.85 | 4762.07 | 4856.87 | 4866.81 | 4892.05 | 4849.92 | 4943.33 | 4927.63 | 4877.74 | 4838.79 | 5012.09 | 5038.13 | 4933.99 | 4972.54 | 5054.03 | 4874.76 | 4958.63
453.859 |  | 586.871 | 980.506 | 1134.74 | 1302.1 | 1528.37 | 1720.81 | 1996.04 | 2215.14 | 2425.69 | 2686.99 | 2924.8 | 3094.95 | 3317.44 | 3516.65 | 3710.88 | 3887 | 4064.11 | 4155.46 | 4286.21 | 4467.7 | 4523.42 | 4659.94 | 4747.7 | 4838.85 | 4860.34 | 4941.14 | 5044.82 | 5014.17 | 5060.14 | 5216.96 | 5186.91 | 5208.01 | 5130.79 | 5278.45 | 5301.34 | 5251.19 | 5204.62 | 5372.38 | 5361.44 | 5285.62 | 5386.71 | 5395.67 | 5324.23 | 5389.3
453.693 |  | 606.317 | 939.772 | 1116.76 | 1257.28 | 1482.31 | 1661.29 | 1900.87 | 2150.81 | 2375.44 | 2610.04 | 2880.9 | 3078.83 | 3291.69 | 3428.82 | 3712.25 | 3853.36 | 4045.7 | 4235.25 | 4366 | 4566.12 | 4671.95 | 4741.12 | 4883.63 | 5003.41 | 4999.23 | 5172.43 | 5216.88 | 5166.26 | 5307.97 | 5391.28 | 5406.23 | 5484.76 | 5499.91 | 5550.34 | 5575.05 | 5586.21 | 5588.8 | 5676.5 | 5675.71 | 5612.32 | 5660.56 | 5747.86 | 5715.17 | 5699.82
453.527 |  | 590.806 | 934.067 | 1111.57 | 1244.89 | 1394.14 | 1631.73 | 1820.18 | 2045.63 | 2268.51 | 2509.29 | 2747.28 | 2953.24 | 3220.88 | 3424.65 | 3637.37 | 3880.74 | 4026.8 | 4189.97 | 4421.8 | 4513.53 | 4660.19 | 4785.95 | 4924.85 | 5024.74 | 5144.53 | 5203.63 | 5356.66 | 5368.4 | 5398.84 | 5471.08 | 5624.9 | 5547.09 | 5634.45 | 5767.18 | 5822.1 | 5798.22 | 5834.24 | 5905.28 | 5905.28 | 5980.5 | 5954.03 | 5982.09 | 5978.51 | 6013.13
453.361 |  | 595.729 | 927.509 | 1013.5 | 1186.47 | 1360.64 | 1544.19 | 1710.77 | 1911.88 | 2137.52 | 2404.46 | 2631.3 | 2726.27 | 3026.72 | 3250.57 | 3486.79 | 3670.33 | 3865.45 | 4038.63 | 4215.19 | 4434.65 | 4626.77 | 4703.78 | 4827.28 | 4978.9 | 5111.97 | 5177.41 | 5256.02 | 5406.25 | 5402.06 | 5507.6 | 5624.31 | 5701.72 | 5728.65 | 5756.58 | 5777.33 | 5829.2 | 5913.99 | 5923.97 | 5935.94 | 5967.86 | 6035.29 | 6016.94 | 6072.8 | 6094.15
453.195 |  | 544.26 | 872.964 | 1016.73 | 1121.33 | 1273.25 | 1429.75 | 1610.51 | 1776.55 | 2015.17 | 2229.54 | 2482.28 | 2597.22 | 2825.7 | 3031.91 | 3227.18 | 3426.83 | 3642.19 | 3870.07 | 3991.77 | 4115.86 | 4348.71 | 4485.72 | 4588.13 | 4722.95 | 4886.01 | 5013.88 | 5047.28 | 5189.06 | 5311.16 | 5334.82 | 5400.45 | 5455.73 | 5563.9 | 5533.68 | 5655.57 | 5735.91 | 5801.33 | 5762.76 | 5718.61 | 5930.98 | 5957.43 | 5930.98 | 6011.92 | 5968.77
453.03 |  | 517.54 | 820.98 | 918.081 | 1051.59 | 1179.74 | 1305.69 | 1463.28 | 1615.69 | 1769.5 | 1958.33 | 2233.72 | 2321.27 | 2514.08 | 2768.57 | 2869.45 | 3080.17 | 3269.19 | 3524.88 | 3534.03 | 3803.25 | 4046.4 | 4066.69 | 4195.23 | 4240.8 | 4469.62 | 4610.9 | 4615.47 | 4819.62 | 4922.1 | 4841.51 | 4999.1 | 5000.3 | 5178.98 | 5209.22 | 5176.39 | 5346.12 | 5441.43 | 5356.07 | 5429.49 | 5542.91 | 5579.12 | 5600.01 | 5683.19 | 5664.68
452.864 |  | 495.264 | 732.896 | 812.701 | 930.527 | 1068.35 | 1163.8 | 1261.83 | 1381.24 | 1532.73 | 1711.54 | 1927.59 | 2035.71 | 2186.81 | 2369.78 | 2487.02 | 2641.08 | 2769.01 | 3086.44 | 3135.75 | 3216.94 | 3495.76 | 3544.08 | 3621.91 | 3665.67 | 3891.22 | 3983.9 | 4034.39 | 4235.99 | 4372.62 | 4252.22 | 4380.94 | 4380.35 | 4607.09 | 4471.04 | 4573.23 | 4735.41 | 4837.59 | 4737.79 | 4775.61 | 4970.86 | 4909.47 | 4965.91 | 5095.42 | 5104.93
452.698 |  | 476.764 | 675.714 | 755.573 | 821.89 | 904.935 | 1000.92 | 1090.34 | 1218.4 | 1348.44 | 1455.58 | 1623.07 | 1674.25 | 1825.2 | 2013.4 | 2128.51 | 2266.92 | 2361.51 | 2567.04 | 2599.5 | 2721.38 | 2910.17 | 2967.33 | 3050.77 | 3069.69 | 3349.49 | 3310.46 | 3449.07 | 3645.43 | 3664.95 | 3550.44 | 3700.59 | 3757.35 | 3965.66 | 3805.55 | 3892.77 | 4102.88 | 4160.03 | 4004.1 | 4035.36 | 4203.05 | 4164.41 | 4228.14 | 4432.47 | 4335.68
452.532 |  | 445.839 | 586.662 | 656.374 | 740.069 | 789.407 | 835.948 | 915.648 | 1003.54 | 1086.63 | 1168.33 | 1355.49 | 1384.26 | 1475.94 | 1640.94 | 1704.26 | 1802.93 | 1900.01 | 2085.38 | 2070.2 | 2150.49 | 2387 | 2369.42 | 2451.52 | 2438.13 | 2652.66 | 2670.24 | 2743.95 | 2954.28 | 3030.99 | 2851.01 | 3004.82 | 3034.38 | 3160.22 | 3034.58 | 3131.46 | 3354.98 | 3424.29 | 3184.19 | 3237.33 | 3482.22 | 3413.51 | 3383.94 | 3604.86 | 3547.34
452.366 |  | 425.091 | 534.939 | 585.791 | 642.801 | 678.954 | 731.991 | 753.643 | 846.01 | 921.097 | 970.36 | 1090.74 | 1120.13 | 1196.61 | 1307.06 | 1338.84 | 1431.8 | 1476.3 | 1584.76 | 1600.84 | 1726.98 | 1829.68 | 1818.75 | 1863.45 | 1894.63 | 2099.43 | 2043.42 | 2107.58 | 2225.77 | 2318.14 | 2225.57 | 2322.31 | 2310.39 | 2428.98 | 2380.31 | 2411.7 | 2587.69 | 2653.64 | 2462.35 | 2515.19 | 2672.51 | 2636.36 | 2668.14 | 2808.38 | 2762.89
452.201 |  | 405.117 | 485.543 | 517.992 | 538.696 | 598.618 | 663.914 | 657.942 | 702.136 | 751.507 | 798.887 | 888.868 | 892.651 | 956.753 | 1049.52 | 1090.13 | 1108.05 | 1190.47 | 1263.53 | 1262.53 | 1302.55 | 1364.26 | 1419.4 | 1473.75 | 1491.87 | 1602.95 | 1577.67 | 1587.02 | 1762.41 | 1793.26 | 1699.3 | 1741.7 | 1775.55 | 1879.26 | 1806.6 | 1841.04 | 1929.63 | 1987.36 | 1885.04 | 1926.45 | 2014.04 | 2008.46 | 2024.99 | 2115.77 | 2015.83
452.035 |  | 392.363 | 465.719 | 498.499 | 505.095 | 559.263 | 549.269 | 605.435 | 597.839 | 663.4 | 687.785 | 744.351 | 774.733 | 785.326 | 851.287 | 877.271 | 913.249 | 930.039 | 1028.78 | 1015.99 | 1036.97 | 1133.12 | 1123.92 | 1156.1 | 1157.5 | 1246.85 | 1241.85 | 1265.84 | 1342.99 | 1382.37 | 1327.2 | 1369.37 | 1416.15 | 1458.12 | 1425.74 | 1441.93 | 1496.9 | 1538.67 | 1459.32 | 1468.91 | 1598.64 | 1501.09 | 1559.46 | 1679.19 | 1594.44
451.869 |  | 377.951 | 434.279 | 456.731 | 470.321 | 484.305 | 522.71 | 529.801 | 546.738 | 580.417 | 621.777 | 644.427 | 660.774 | 696.225 | 711.193 | 741.524 | 781.899 | 787.414 | 848.863 | 836.848 | 877.618 | 933.946 | 922.916 | 948.323 | 935.915 | 987.32 | 1001.5 | 1019.42 | 1055.66 | 1115.54 | 1067.87 | 1084.61 | 1102.14 | 1135.43 | 1106.28 | 1114.35 | 1200.42 | 1220.31 | 1141.73 | 1177.18 | 1262.26 | 1222.68 | 1208.5 | 1272.51 | 1241.78
451.703 |  | 384.832 | 420.287 | 440.206 | 465.105 | 460.723 | 481.04 | 489.804 | 517.69 | 561.91 | 542.39 | 584.817 | 594.378 | 607.923 | 625.85 | 633.618 | 686.801 | 697.159 | 734.009 | 721.659 | 755.521 | 777.233 | 793.566 | 799.94 | 829.42 | 834.001 | 842.567 | 830.615 | 889.774 | 908.1 | 880.811 | 901.327 | 892.762 | 916.067 | 938.974 | 934.193 | 948.336 | 963.275 | 929.014 | 954.71 | 1003.31 | 980.803 | 1010.88 | 1022.83 | 1020.84
451.537 |  | 384.52 | 398.351 | 419.494 | 435.104 | 450.121 | 450.319 | 459.803 | 486.281 | 493.394 | 512.561 | 528.369 | 554.254 | 554.649 | 583.498 | 568.876 | 606.024 | 628.747 | 643.171 | 665.5 | 654.237 | 693.36 | 702.647 | 702.055 | 717.269 | 755.8 | 748.292 | 766.075 | 801.445 | 793.541 | 752.837 | 765.087 | 832.665 | 816.857 | 776.35 | 800.852 | 844.125 | 858.945 | 839.976 | 835.234 | 853.807 | 861.909 | 859.34 | 887.596 | 886.213
451.372 |  | 389.25 | 389.841 | 407.579 | 418.222 | 426.302 | 440.887 | 466.706 | 479.319 | 475.377 | 477.151 | 511.248 | 512.627 | 534.504 | 557.563 | 564.264 | 574.119 | 571.754 | 598.558 | 603.879 | 622.8 | 627.53 | 636.99 | 666.553 | 658.276 | 678.97 | 682.32 | 696.314 | 689.81 | 687.445 | 691.584 | 701.241 | 732.972 | 723.512 | 700.452 | 725.68 | 777.12 | 769.236 | 719.373 | 718.782 | 757.017 | 760.959 | 757.608 | 783.23 | 760.762
451.206 |  | 369.454 | 397.586 | 390.307 | 419.226 | 418.635 | 411.16 | 410.176 | 465.063 | 453.259 | 462.112 | 498.703 | 493.588 | 507.359 | 507.556 | 498.703 | 530.573 | 544.541 | 582.116 | 551.82 | 574.64 | 571.296 | 598.837 | 595.1 | 594.903 | 641.921 | 605.133 | 631.691 | 640.544 | 624.412 | 638.576 | 652.937 | 640.544 | 662.577 | 658.446 | 675.955 | 683.824 | 698.775 | 663.364 | 669.266 | 660.02 | 684.414 | 688.742 | 701.332 | 679.889
451.04 |  | 368.467 | 388.336 | 404.664 | 394.238 | 408.402 | 416.468 | 437.321 | 430.829 | 440.075 | 437.714 | 456.01 | 465.452 | 477.649 | 495.748 | 501.453 | 506.175 | 515.617 | 534.306 | 504.994 | 541.388 | 547.093 | 555.946 | 567.159 | 596.275 | 569.52 | 579.16 | 594.111 | 580.34 | 606.111 | 587.029 | 600.603 | 609.259 | 615.751 | 599.619 | 616.537 | 620.275 | 629.325 | 605.718 | 617.521 | 630.505 | 623.62 | 642.308 | 640.931 | 643.686
450.874 |  | 366.501 | 373.576 | 390.083 | 416.416 | 405.215 | 407.18 | 415.827 | 436.068 | 444.321 | 455.326 | 433.317 | 457.684 | 459.846 | 482.445 | 496.988 | 488.537 | 501.311 | 501.9 | 499.149 | 509.565 | 530.395 | 508.975 | 548.868 | 540.811 | 549.261 | 541.007 | 551.619 | 567.34 | 576.969 | 568.519 | 544.151 | 552.798 | 579.131 | 563.606 | 577.559 | 586.599 | 573.236 | 589.35 | 570.091 | 593.87 | 580.703 | 591.708 | 610.967 | 591.512
450.709 |  | 370.496 | 365.564 | 395.157 | 380.558 | 405.218 | 410.545 | 402.851 | 404.823 | 434.416 | 440.334 | 426.722 | 431.851 | 464.797 | 461.049 | 464.6 | 480.777 | 465.192 | 485.117 | 500.703 | 483.539 | 497.546 | 512.342 | 493.798 | 495.376 | 515.893 | 511.75 | 532.86 | 536.016 | 545.683 | 520.431 | 531.676 | 534.635 | 554.363 | 562.847 | 550.023 | 581.391 | 574.092 | 563.241 | 559.493 | 541.146 | 558.901 | 565.806 | 579.418 | 556.731
450.543 |  | 367.957 | 372.298 | 385.911 | 396.763 | 386.898 | 393.803 | 394.79 | 394.79 | 394.001 | 419.649 | 431.092 | 421.819 | 435.433 | 438.195 | 444.114 | 453.387 | 452.203 | 482.192 | 478.049 | 486.138 | 487.124 | 484.757 | 490.478 | 506.657 | 507.643 | 507.446 | 520.27 | 495.016 | 511.786 | 521.651 | 515.93 | 506.854 | 531.121 | 512.97 | 524.611 | 527.176 | 530.332 | 542.762 | 546.905 | 556.573 | 551.048 | 527.176 | 536.251 | 551.443
450.377 |  | 367.637 | 369.811 | 378.706 | 386.809 | 387.798 | 390.96 | 395.309 | 396.494 | 407.168 | 411.121 | 415.667 | 413.69 | 423.771 | 446.106 | 444.722 | 454.407 | 439.978 | 455 | 468.836 | 468.638 | 478.521 | 470.615 | 490.973 | 475.556 | 502.042 | 493.543 | 477.928 | 481.486 | 496.903 | 515.285 | 499.472 | 496.31 | 505.797 | 501.844 | 505.007 | 508.96 | 518.249 | 514.889 | 501.647 | 516.273 | 522.598 | 504.216 | 502.042 | 524.179
450.211 |  | 378.95 | 371.232 | 404.279 | 389.042 | 394.187 | 396.363 | 395.176 | 400.321 | 411.601 | 404.675 | 415.756 | 411.601 | 416.152 | 436.534 | 435.149 | 421.891 | 427.036 | 449.99 | 457.114 | 465.425 | 442.866 | 447.616 | 462.457 | 449.001 | 470.175 | 460.478 | 472.747 | 475.517 | 483.829 | 497.087 | 481.652 | 484.422 | 483.433 | 478.486 | 475.715 | 486.005 | 491.744 | 500.055 | 490.359 | 477.101 | 495.306 | 497.087 | 487.193 | 508.366
450.045 |  | 370.749 | 400.616 | 378.514 | 363.182 | 386.678 | 370.35 | 379.311 | 405.593 | 385.284 | 396.832 | 426.301 | 407.585 | 415.947 | 409.974 | 408.779 | 431.478 | 428.89 | 441.832 | 423.115 | 455.571 | 453.58 | 451.589 | 449.597 | 447.009 | 458.757 | 453.182 | 463.535 | 469.509 | 473.093 | 462.938 | 466.721 | 464.332 | 472.495 | 457.164 | 487.827 | 471.5 | 465.925 | 476.08 | 484.044 | 491.809 | 494.199 | 487.429 | 481.256 | 488.425
449.88 |  | 365.684 | 370.443 | 372.823 | 375.004 | 380.953 | 380.358 | 374.607 | 389.282 | 391.662 | 397.413 | 386.903 | 393.447 | 402.569 | 408.518 | 414.468 | 424.78 | 409.312 | 416.848 | 439.257 | 429.539 | 447.189 | 426.565 | 436.679 | 448.379 | 446.991 | 460.277 | 446.396 | 443.421 | 465.632 | 454.13 | 452.94 | 459.088 | 446.991 | 451.552 | 451.948 | 476.539 | 458.096 | 468.606 | 468.011 | 460.277 | 474.952 | 460.476 | 458.691 | 466.425
449.714 |  | 366.371 | 372.358 | 370.562 | 378.743 | 365.772 | 385.129 | 378.344 | 394.308 | 373.754 | 401.093 | 389.12 | 399.097 | 404.285 | 412.267 | 410.671 | 399.895 | 415.061 | 420.648 | 414.263 | 423.043 | 421.047 | 441.401 | 428.231 | 444.395 | 454.771 | 431.823 | 432.621 | 444.594 | 426.435 | 436.213 | 447.986 | 444.993 | 445.392 | 466.744 | 455.968 | 476.322 | 440.004 | 470.336 | 451.778 | 448.785 | 445.193 | 433.419 | 452.576 | 461.157
449.548 |  | 372.957 | 371.759 | 380.144 | 364.571 | 375.952 | 356.785 | 367.167 | 369.762 | 370.96 | 397.315 | 380.743 | 401.308 | 391.525 | 390.327 | 387.931 | 402.306 | 396.915 | 407.098 | 413.487 | 425.267 | 416.282 | 425.067 | 428.261 | 423.47 | 421.673 | 425.666 | 422.871 | 414.286 | 428.86 | 442.237 | 426.864 | 437.845 | 421.872 | 438.244 | 428.86 | 443.435 | 443.635 | 448.826 | 437.645 | 455.215 | 455.415 | 451.222 | 446.23 | 461.404
449.382 |  | 358.482 | 369.935 | 360.893 | 365.715 | 376.365 | 359.486 | 379.179 | 363.505 | 371.744 | 388.221 | 394.651 | 394.048 | 396.46 | 392.441 | 392.843 | 409.722 | 400.278 | 406.909 | 410.325 | 414.143 | 407.512 | 413.741 | 425.395 | 432.227 | 401.483 | 435.643 | 406.708 | 427.003 | 429.615 | 419.568 | 428.41 | 420.372 | 425.797 | 434.84 | 444.284 | 449.91 | 434.036 | 429.615 | 417.358 | 427.807 | 457.948 | 439.662 | 453.929 | 443.078
449.216 |  | 359.807 | 356.028 | 358.017 | 370.746 | 364.779 | 388.249 | 367.962 | 355.033 | 362.392 | 377.31 | 386.459 | 367.166 | 366.37 | 386.26 | 378.702 | 383.476 | 396.802 | 393.222 | 405.752 | 396.802 | 399.785 | 414.902 | 400.78 | 395.012 | 405.951 | 421.067 | 422.062 | 403.564 | 420.471 | 408.537 | 412.515 | 418.283 | 427.034 | 433.001 | 425.244 | 417.089 | 411.52 | 420.868 | 417.686 | 426.438 | 427.432 | 412.913 | 422.261 | 441.355
449.051 |  | 363.449 | 371.485 | 354.81 | 356.819 | 355.814 | 359.23 | 364.855 | 375.303 | 365.056 | 366.061 | 370.079 | 372.691 | 367.065 | 372.088 | 388.764 | 370.682 | 371.285 | 370.28 | 396.198 | 403.43 | 402.828 | 407.047 | 400.015 | 394.188 | 397.805 | 396.198 | 416.289 | 418.499 | 396.599 | 410.261 | 394.59 | 410.261 | 407.047 | 410.663 | 409.257 | 426.937 | 417.494 | 423.12 | 430.754 | 429.951 | 409.659 | 417.092 | 418.499 | 406.645
448.885 |  | 374.015 | 369.4 | 392.274 | 362.578 | 358.164 | 365.186 | 361.173 | 358.364 | 376.824 | 361.575 | 358.164 | 360.772 | 364.584 | 368.597 | 374.617 | 380.035 | 373.212 | 371.005 | 387.659 | 389.867 | 386.456 | 394.08 | 396.287 | 399.699 | 392.074 | 402.106 | 398.695 | 399.498 | 405.718 | 373.814 | 406.721 | 407.123 | 411.938 | 409.53 | 404.113 | 407.725 | 393.478 | 408.929 | 417.958 | 408.126 | 406.32 | 403.31 | 424.579 | 400.902
448.719 |  | 362.954 | 357.738 | 359.945 | 364.559 | 351.919 | 359.142 | 352.32 | 363.355 | 357.537 | 372.585 | 364.961 | 371.381 | 360.948 | 368.572 | 375.795 | 379.808 | 385.024 | 382.215 | 376.798 | 391.645 | 380.008 | 390.04 | 385.426 | 379.407 | 387.432 | 388.235 | 384.222 | 396.059 | 368.773 | 401.276 | 395.257 | 385.626 | 405.69 | 387.833 | 393.251 | 395.257 | 405.289 | 396.059 | 407.897 | 411.91 | 393.05 | 410.305 | 418.33 | 407.295
448.553 |  | 374.335 | 367.302 | 367.101 | 353.438 | 369.111 | 351.83 | 353.036 | 356.251 | 348.616 | 352.232 | 357.256 | 357.457 | 353.639 | 372.125 | 354.644 | 377.349 | 377.349 | 378.956 | 358.863 | 364.288 | 381.769 | 392.62 | 387.998 | 371.723 | 391.213 | 383.377 | 387.395 | 401.862 | 378.554 | 392.419 | 392.62 | 379.157 | 396.437 | 384.18 | 384.984 | 394.83 | 390.409 | 384.984 | 397.241 | 397.442 | 392.017 | 387.797 | 390.007 | 406.685
448.387 |  | 370.118 | 348.63 | 344.814 | 355.659 | 348.028 | 349.233 | 345.819 | 350.839 | 346.823 | 374.938 | 366.102 | 360.077 | 361.282 | 372.729 | 356.261 | 368.712 | 358.47 | 370.118 | 386.586 | 375.541 | 380.561 | 371.524 | 384.377 | 367.508 | 375.34 | 376.143 | 374.336 | 373.934 | 370.118 | 368.712 | 384.778 | 379.356 | 380.762 | 385.381 | 388.594 | 391.205 | 372.93 | 395.02 | 375.34 | 378.955 | 386.385 | 393.414 | 393.615 | 394.418
448.222 |  | 364.634 | 340.954 | 358.012 | 348.781 | 345.971 | 358.012 | 363.43 | 336.339 | 356.407 | 352.995 | 343.764 | 350.587 | 354.199 | 356.206 | 353.396 | 371.458 | 370.855 | 357.811 | 368.648 | 353.998 | 379.083 | 367.043 | 383.9 | 362.828 | 395.74 | 378.883 | 387.713 | 380.689 | 379.284 | 383.498 | 361.022 | 373.264 | 378.883 | 366.24 | 370.053 | 390.321 | 378.883 | 370.855 | 377.478 | 386.107 | 355.403 | 374.468 | 378.481 | 374.869
448.056 |  | 380.134 | 351.048 | 364.581 | 347.211 | 367.005 | 344.787 | 343.979 | 346.201 | 352.462 | 353.674 | 360.542 | 356.906 | 369.025 | 365.995 | 373.065 | 361.148 | 349.634 | 381.144 | 365.591 | 374.882 | 367.409 | 376.902 | 388.011 | 361.148 | 367.207 | 375.69 | 359.532 | 372.459 | 373.065 | 383.568 | 375.286 | 388.213 | 401.544 | 371.853 | 380.74 | 380.134 | 404.17 | 375.488 | 381.75 | 373.873 | 383.366 | 369.833 | 391.445 | 382.962
447.89 |  | 362.293 | 356.841 | 348.157 | 348.561 | 340.079 | 353.408 | 350.378 | 333.415 | 354.215 | 341.291 | 345.128 | 355.023 | 357.648 | 371.583 | 353.609 | 355.023 | 366.938 | 370.371 | 364.918 | 366.534 | 362.899 | 348.763 | 354.619 | 366.736 | 371.381 | 363.303 | 363.707 | 383.094 | 359.466 | 380.67 | 355.629 | 377.237 | 378.045 | 361.283 | 359.062 | 380.872 | 370.573 | 374.208 | 370.169 | 362.091 | 373.198 | 368.554 | 377.641 | 388.142
447.724 |  | 376.071 | 359.905 | 350.407 | 344.749 | 350.407 | 348.386 | 352.63 | 348.992 | 348.992 | 340.101 | 359.905 | 340.909 | 348.992 | 352.023 | 353.438 | 350.811 | 354.65 | 364.148 | 352.428 | 360.107 | 365.159 | 356.873 | 367.786 | 353.438 | 353.64 | 364.552 | 357.278 | 363.138 | 358.49 | 368.796 | 368.796 | 359.5 | 376.475 | 361.117 | 352.832 | 368.998 | 386.175 | 368.594 | 355.257 | 367.382 | 374.05 | 375.465 | 385.367 | 356.469
447.558 |  | 359.805 | 349.031 | 351.673 | 346.185 | 337.647 | 339.68 | 339.477 | 349.031 | 337.037 | 355.942 | 347.405 | 361.228 | 339.883 | 347.811 | 340.29 | 348.624 | 350.86 | 345.575 | 351.064 | 360.211 | 358.382 | 350.454 | 357.569 | 350.047 | 356.146 | 377.897 | 349.031 | 377.693 | 362.651 | 377.49 | 360.211 | 373.018 | 360.618 | 356.146 | 351.673 | 365.903 | 359.195 | 368.546 | 367.529 | 358.788 | 358.992 | 362.447 | 376.474 | 346.388
447.393 |  | 350.309 | 351.524 | 368.128 | 347.474 | 347.069 | 347.272 | 342.817 | 335.527 | 343.222 | 335.73 | 346.867 | 340.995 | 335.527 | 352.537 | 353.144 | 346.259 | 355.169 | 350.917 | 345.044 | 352.739 | 355.979 | 364.889 | 354.561 | 351.322 | 346.664 | 365.496 | 361.244 | 364.484 | 359.421 | 356.181 | 355.371 | 361.244 | 351.322 | 358.814 | 351.322 | 372.988 | 353.549 | 365.293 | 354.966 | 349.297 | 360.029 | 361.041 | 352.334 | 361.649
447.227 |  | 364.323 | 366.96 | 357.426 | 353.775 | 355.803 | 344.849 | 337.344 | 336.127 | 343.227 | 337.952 | 346.472 | 346.878 | 350.732 | 347.689 | 357.832 | 344.646 | 341.401 | 362.498 | 353.572 | 349.718 | 357.832 | 353.572 | 344.646 | 339.372 | 359.658 | 344.849 | 353.572 | 357.426 | 362.498 | 349.921 | 365.54 | 346.675 | 370.612 | 363.715 | 352.355 | 376.291 | 349.921 | 366.757 | 364.323 | 353.369 | 346.066 | 355.803 | 364.729 | 357.832
447.061 |  | 370.188 | 352.861 | 362.442 | 365.499 | 339.203 | 350.822 | 339.611 | 338.795 | 354.288 | 350.415 | 338.592 | 335.534 | 341.853 | 344.095 | 339.611 | 337.776 | 340.63 | 353.065 | 347.765 | 352.453 | 345.522 | 346.745 | 355.307 | 355.307 | 362.442 | 348.58 | 358.161 | 332.68 | 353.065 | 361.219 | 361.626 | 353.065 | 358.365 | 342.261 | 355.103 | 353.472 | 348.988 | 347.153 | 361.83 | 348.58 | 351.638 | 354.696 | 352.249 | 346.745
446.895 |  | 358.311 | 368.327 | 359.742 | 345.025 | 350.953 | 324.585 | 354.223 | 343.799 | 339.915 | 339.098 | 343.799 | 337.462 | 346.251 | 335.01 | 333.988 | 347.069 | 346.66 | 346.865 | 343.799 | 350.339 | 347.887 | 352.588 | 334.805 | 334.396 | 354.427 | 350.953 | 346.251 | 336.032 | 351.157 | 349.113 | 346.66 | 372.415 | 345.434 | 340.733 | 347.069 | 337.667 | 359.333 | 352.792 | 361.377 | 351.566 | 353.61 | 358.311 | 352.997 | 342.164
446.729 |  | 374.636 | 357.485 | 339.508 | 362.858 | 325.663 | 349.426 | 346.74 | 350.253 | 351.699 | 330.002 | 338.061 | 345.913 | 334.135 | 337.028 | 361.825 | 338.888 | 347.773 | 348.6 | 359.345 | 347.567 | 342.401 | 349.84 | 369.47 | 345.5 | 351.286 | 360.585 | 351.906 | 356.039 | 350.873 | 349.84 | 350.873 | 359.552 | 369.47 | 354.592 | 337.648 | 364.098 | 340.954 | 358.725 | 354.179 | 346.12 | 344.054 | 344.674 | 359.758 | 353.352

## XPS-Ti10Sn-Sn3d
Number of Z axis = 2 | 150.498 | 0 | 30.108 | 60.239 | 90.337 | 120.35 | 150.498 | 180.653 | 210.8 | 240.964 | 271.125 | 301.253 | 331.431 | 361.422 | 391.601 | 421.697 | 451.795 | 481.886 | 512.032 | 542.147 | 572.262 | 602.413 | 632.532 | 662.701 | 692.855 | 722.975 | 753.095 | 783.214 | 813.27 | 843.383 | 873.483 | 903.998 | 934.103 | 964.244 | 994.422 | 1024.61 | 1054.68 | 1084.85 | 1114.97 | 1145.11 | 1175.25 | 1205.4 | 1235.5 | 1265.67 | 1295.74
| 5 | 0 | 1 | 2 | 3 | 4 | 5 | 6 | 7 | 8 | 9 | 10 | 11 | 12 | 13 | 14 | 15 | 16 | 17 | 18 | 19 | 20 | 21 | 22 | 23 | 24 | 25 | 26 | 27 | 28 | 29 | 30 | 31 | 32 | 33 | 34 | 35 | 36 | 37 | 38 | 39 | 40 | 41 | 42 | 43
Binding Energy (E)
eV | Counts/s | Counts/s | Counts/s | Counts/s | Counts/s | Counts/s | Counts/s | Counts/s | Counts/s | Counts/s | Counts/s | Counts/s | Counts/s | Counts/s | Counts/s | Counts/s | Counts/s | Counts/s | Counts/s | Counts/s | Counts/s | Counts/s | Counts/s | Counts/s | Counts/s | Counts/s | Counts/s | Counts/s | Counts/s | Counts/s | Counts/s | Counts/s | Counts/s | Counts/s | Counts/s | Counts/s | Counts/s | Counts/s | Counts/s | Counts/s | Counts/s | Counts/s | Counts/s | Counts/s | Counts/s
498.585 | 1866.28 | 1284.33 | 1682.28 | 1706.79 | 1751.49 | 1774.49 | 1866.28 | 1891.23 | 1940.05 | 1992.56 | 2050.06 | 2042.9 | 2108.87 | 2177.43 | 2154.22 | 2191.54 | 2233.41 | 2179.6 | 2217.57 | 2283.97 | 2225.6 | 2249.04 | 2231.46 | 2299.81 | 2258.8 | 2270.52 | 2238.4 | 2279.41 | 2321.73 | 2301.76 | 2292.43 | 2318.04 | 2291.57 | 2288.96 | 2283.97 | 2293.95 | 2319.12 | 2307.19 | 2313.92 | 2333.01 | 2347.98 | 2334.75 | 2351.45 | 2349.28 | 2299.81
498.419 | 1864.7 | 1307.89 | 1764.4 | 1727.9 | 1806.14 | 1876.72 | 1864.7 | 1909.94 | 1942.06 | 2012.64 | 2056.79 | 2090 | 2143.98 | 2156 | 2185.72 | 2147.48 | 2228.55 | 2205.6 | 2236.42 | 2275.53 | 2237.07 | 2249.53 | 2234.01 | 2250.62 | 2273.57 | 2320.55 | 2321.42 | 2297.17 | 2314.87 | 2264.83 | 2272.04 | 2308.09 | 2325.8 | 2312.9 | 2346.12 | 2343.06 | 2300.01 | 2326.89 | 2282.31 | 2379.55 | 2329.07 | 2292.8 | 2349.18 | 2305.47 | 2322.08
498.254 | 1833.15 | 1329.94 | 1697.74 | 1727.32 | 1772.03 | 1787.58 | 1833.15 | 1903.34 | 1929.9 | 2008.52 | 2055.6 | 2059.7 | 2109.81 | 2123.84 | 2185.61 | 2175.68 | 2169.2 | 2197.27 | 2249.32 | 2257.74 | 2239.17 | 2222.54 | 2241.98 | 2281.29 | 2295.97 | 2275.67 | 2283.01 | 2240.47 | 2297.7 | 2284.09 | 2257.96 | 2285.82 | 2312.82 | 2286.04 | 2273.29 | 2333.98 | 2349.32 | 2337.01 | 2315.19 | 2303.1 | 2319.51 | 2355.36 | 2298.78 | 2316.27 | 2359.9
498.088 | 1855.21 | 1306.29 | 1721.25 | 1730.48 | 1744 | 1810.55 | 1855.21 | 1884.62 | 1937.43 | 2004.62 | 2012.13 | 2070.74 | 2138.36 | 2145.44 | 2164.33 | 2189.67 | 2177.22 | 2176.36 | 2196.96 | 2211.56 | 2228.95 | 2226.38 | 2277.25 | 2237.32 | 2231.96 | 2251.06 | 2248.06 | 2262.01 | 2252.57 | 2271.03 | 2310.1 | 2275.11 | 2298.72 | 2325.12 | 2262.23 | 2312.03 | 2309.02 | 2322.55 | 2305.16 | 2301.51 | 2330.49 | 2293.14 | 2349.17 | 2373.64 | 2318.9
497.922 | 1819.03 | 1299.98 | 1684.57 | 1747.32 | 1752.01 | 1788.3 | 1819.03 | 1886.9 | 1967.15 | 1973.34 | 2003.43 | 2026.27 | 2112.28 | 2114.41 | 2167.13 | 2181.43 | 2209.39 | 2210.03 | 2194.45 | 2232.44 | 2243.54 | 2216.22 | 2305.22 | 2239.05 | 2251.86 | 2257.19 | 2232.22 | 2297.53 | 2291.98 | 2273.63 | 2316.31 | 2245.03 | 2320.8 | 2312.26 | 2278.96 | 2318.23 | 2301.37 | 2295.18 | 2317.59 | 2313.54 | 2308.84 | 2301.59 | 2324.42 | 2317.81 | 2318.02
497.756 | 1837.04 | 1321.32 | 1719.11 | 1715.69 | 1760.13 | 1800.93 | 1837.04 | 1877.41 | 1923.77 | 2007.73 | 2031.87 | 2091.9 | 2098.1 | 2155.99 | 2169.88 | 2160.69 | 2191.88 | 2215.38 | 2223.93 | 2266.23 | 2206.84 | 2251.06 | 2243.15 | 2236.1 | 2236.1 | 2241.02 | 2227.35 | 2242.51 | 2273.7 | 2242.73 | 2245.5 | 2286.74 | 2314.51 | 2278.19 | 2250.2 | 2283.53 | 2302.12 | 2274.13 | 2324.76 | 2276.05 | 2329.89 | 2319.21 | 2295.28 | 2320.06 | 2337.58
497.59 | 1853.94 | 1314.66 | 1695.54 | 1731.09 | 1758.77 | 1800.29 | 1853.94 | 1894.6 | 1939.52 | 2007.86 | 2043.2 | 2065.35 | 2069.18 | 2135.39 | 2153.27 | 2212.25 | 2199.05 | 2192.66 | 2221.4 | 2257.38 | 2267.18 | 2269.73 | 2210.33 | 2237.58 | 2242.69 | 2235.67 | 2245.46 | 2285.91 | 2230.77 | 2248.01 | 2275.69 | 2265.47 | 2300.18 | 2295.92 | 2297.41 | 2310.18 | 2298.05 | 2293.15 | 2281.44 | 2290.59 | 2303.58 | 2261.64 | 2327 | 2353.61 | 2317.42
497.425 | 1829.79 | 1306.72 | 1727.21 | 1773.51 | 1776.06 | 1782.43 | 1829.79 | 1863.77 | 1929.39 | 1994.16 | 2023.04 | 2011.36 | 2109.69 | 2149.19 | 2159.39 | 2198.67 | 2227.34 | 2167.46 | 2186.57 | 2236.69 | 2211.63 | 2192.3 | 2258.35 | 2229.26 | 2262.17 | 2294.24 | 2278.74 | 2247.09 | 2260.47 | 2274.07 | 2258.99 | 2256.86 | 2263.02 | 2270.24 | 2268.97 | 2324.61 | 2277.89 | 2294.45 | 2269.82 | 2275.98 | 2280.86 | 2315.9 | 2292.97 | 2323.76 | 2305.92
497.259 | 1871.48 | 1339.58 | 1746.81 | 1719.72 | 1759.72 | 1796.34 | 1871.48 | 1863.86 | 1918.46 | 1929.47 | 2042.5 | 2076.57 | 2126.1 | 2131.18 | 2133.3 | 2172.03 | 2181.98 | 2210.76 | 2192.35 | 2238.91 | 2246.53 | 2194.25 | 2226 | 2200.82 | 2259.02 | 2279.76 | 2260.29 | 2196.16 | 2235.74 | 2278.07 | 2256.27 | 2292.25 | 2268.55 | 2308.34 | 2311.72 | 2296.7 | 2277.01 | 2301.14 | 2286.33 | 2279.76 | 2287.17 | 2301.14 | 2309.4 | 2266.01 | 2307.28
497.093 | 1842.29 | 1349.8 | 1762.27 | 1728.43 | 1785.47 | 1791.85 | 1842.29 | 1880.39 | 1928.28 | 1958.29 | 2011.71 | 2068.32 | 2069.81 | 2149.63 | 2182.19 | 2141.33 | 2158.14 | 2199.86 | 2220.93 | 2206.67 | 2224.33 | 2210.71 | 2244.98 | 2275.84 | 2264.13 | 2287.54 | 2302.23 | 2276.48 | 2255.19 | 2274.77 | 2273.07 | 2292.44 | 2292.01 | 2272.65 | 2290.74 | 2295.84 | 2245.62 | 2293.29 | 2246.68 | 2281.8 | 2325 | 2272.86 | 2313.08 | 2314.15 | 2317.55
496.927 | 1822.78 | 1345.45 | 1760.01 | 1767.22 | 1793.3 | 1795 | 1822.78 | 1905.9 | 1945.55 | 1950.43 | 2053.7 | 2072.15 | 2054.54 | 2128.55 | 2118.58 | 2169.26 | 2199.37 | 2203.83 | 2219.31 | 2231.39 | 2189.41 | 2211.25 | 2253.45 | 2257.69 | 2221.22 | 2237.12 | 2277.62 | 2297.77 | 2237.97 | 2283.98 | 2277.83 | 2277.41 | 2272.74 | 2259.6 | 2258.11 | 2279.74 | 2315.58 | 2270.84 | 2290.56 | 2247.09 | 2298.4 | 2314.31 | 2277.2 | 2317.06 | 2318.33
496.762 | 1827.56 | 1313.35 | 1723.92 | 1739.99 | 1791.81 | 1814.02 | 1827.56 | 1888.48 | 1917.04 | 1995.51 | 1996.36 | 2058.33 | 2085.2 | 2128.77 | 2146.96 | 2181.86 | 2187.36 | 2227.76 | 2212.11 | 2180.17 | 2183.98 | 2226.92 | 2211.9 | 2215.5 | 2239.4 | 2228.82 | 2245.74 | 2274.93 | 2233.05 | 2260.13 | 2233.47 | 2303.49 | 2270.7 | 2251.24 | 2300.32 | 2315.55 | 2311.74 | 2269.65 | 2291.43 | 2298.2 | 2291.01 | 2325.7 | 2302.64 | 2325.49 | 2311.1
496.596 | 1828.57 | 1282.35 | 1752.85 | 1770.1 | 1788.19 | 1829.83 | 1828.57 | 1859.28 | 1895.03 | 1940.04 | 2018.28 | 2062.87 | 2103.88 | 2144.9 | 2115.24 | 2109.98 | 2200.84 | 2184.44 | 2189.91 | 2200.63 | 2227.98 | 2241.44 | 2216.62 | 2242.49 | 2275.3 | 2228.61 | 2264.57 | 2250.27 | 2234.92 | 2246.91 | 2239.75 | 2282.03 | 2240.81 | 2263.52 | 2231.55 | 2328.3 | 2296.33 | 2233.02 | 2281.82 | 2305.17 | 2271.72 | 2259.74 | 2312.53 | 2319.47 | 2284.55
496.43 | 1864.67 | 1355.45 | 1772.58 | 1785.83 | 1781.62 | 1780.78 | 1864.67 | 1857.31 | 1913.24 | 1990.82 | 2021.51 | 2093.63 | 2102.88 | 2133.15 | 2146.82 | 2121.8 | 2192.86 | 2230.08 | 2224.19 | 2229.66 | 2216.83 | 2211.58 | 2221.88 | 2237.65 | 2254.05 | 2220.62 | 2251.52 | 2243.74 | 2244.79 | 2287.47 | 2297.99 | 2266.03 | 2260.56 | 2303.03 | 2277.38 | 2289.37 | 2310.39 | 2251.94 | 2290.63 | 2284.32 | 2302.82 | 2297.78 | 2307.45 | 2318.17 | 2299.04
496.264 | 1839.97 | 1337.15 | 1809.22 | 1799.81 | 1809.22 | 1837.46 | 1839.97 | 1876.15 | 1894.98 | 1988.47 | 2023.4 | 2034.9 | 2092.01 | 2113.76 | 2138.23 | 2175.88 | 2154.96 | 2205.79 | 2213.53 | 2232.77 | 2190.1 | 2231.1 | 2227.54 | 2245.95 | 2232.56 | 2273.55 | 2277.32 | 2245.74 | 2265.19 | 2272.72 | 2297.4 | 2248.04 | 2245.74 | 2278.16 | 2260.59 | 2220.22 | 2278.16 | 2259.96 | 2252.43 | 2270.42 | 2294.05 | 2304.09 | 2283.18 | 2285.06 | 2296.35
496.098 | 1832.44 | 1332.69 | 1791.84 | 1815.78 | 1834.73 | 1836.82 | 1832.44 | 1930.31 | 1944.26 | 1962.59 | 2011.94 | 2086.69 | 2115.43 | 2145.83 | 2136.67 | 2153.95 | 2242.45 | 2156.87 | 2213.92 | 2242.04 | 2245.37 | 2233.71 | 2244.74 | 2270.98 | 2309.92 | 2239.54 | 2227.88 | 2230.37 | 2238.91 | 2292.01 | 2255.78 | 2250.57 | 2283.89 | 2306.8 | 2279.31 | 2262.44 | 2310.96 | 2311.79 | 2249.53 | 2309.29 | 2318.25 | 2280.35 | 2320.75 | 2279.93 | 2323.04
495.933 | 1835.81 | 1364.73 | 1857.58 | 1827.8 | 1820.19 | 1826.56 | 1835.81 | 1867.45 | 1934.42 | 1962.15 | 2016.39 | 2048.64 | 2105.34 | 2099.39 | 2194.71 | 2174.17 | 2196.97 | 2210.53 | 2201.08 | 2195.12 | 2271.96 | 2236.83 | 2253.88 | 2204.78 | 2230.05 | 2250.38 | 2237.03 | 2229.02 | 2264.77 | 2240.52 | 2266.82 | 2268.87 | 2262.3 | 2272.57 | 2259.63 | 2272.98 | 2308.32 | 2279.76 | 2300.72 | 2296.2 | 2290.03 | 2313.25 | 2282.64 | 2254.08 | 2261.07
495.767 | 1879.79 | 1379.44 | 1899 | 1870.29 | 1800.29 | 1833.54 | 1879.79 | 1880.41 | 1910.77 | 2021.66 | 2007.82 | 2077.62 | 2079.48 | 2168.48 | 2175.92 | 2221.97 | 2197.19 | 2223.62 | 2185.42 | 2217.22 | 2254.39 | 2245.3 | 2237.87 | 2234.77 | 2258.52 | 2214.33 | 2281.23 | 2302.71 | 2215.15 | 2256.25 | 2278.96 | 2296.31 | 2278.34 | 2289.7 | 2284.95 | 2292.8 | 2309.11 | 2292.18 | 2301.47 | 2310.97 | 2328.73 | 2287.43 | 2330.38 | 2283.51 | 2347.11
495.601 | 1848.57 | 1346.06 | 1864.9 | 1835.3 | 1825.5 | 1867.14 | 1848.57 | 1927.76 | 1908.57 | 1979.81 | 2030.22 | 2111.66 | 2166.56 | 2135.13 | 2169.83 | 2194.52 | 2215.75 | 2198.4 | 2237.79 | 2186.77 | 2244.73 | 2306.78 | 2256.57 | 2272.49 | 2232.89 | 2238.81 | 2267.8 | 2269.84 | 2293.51 | 2288.41 | 2259.63 | 2257.79 | 2263.92 | 2269.63 | 2255.75 | 2261.88 | 2263.31 | 2263.1 | 2325.97 | 2302.29 | 2323.72 | 2343.93 | 2286.57 | 2334.54 | 2332.09
495.435 | 1867.42 | 1376.87 | 1922.02 | 1885.69 | 1878.18 | 1873.31 | 1867.42 | 1895.43 | 1931.35 | 2026.54 | 2071.6 | 2115.03 | 2123.76 | 2183.22 | 2187.08 | 2197.63 | 2187.28 | 2231.12 | 2179.57 | 2253.24 | 2235.59 | 2243.71 | 2258.72 | 2252.43 | 2240.66 | 2296.47 | 2254.87 | 2274.96 | 2262.58 | 2272.93 | 2242.28 | 2253.45 | 2244.92 | 2272.32 | 2271.51 | 2272.12 | 2309.06 | 2268.67 | 2323.67 | 2291.4 | 2259.54 | 2292.62 | 2280.24 | 2303.17 | 2338.89
495.269 | 1902.1 | 1386.24 | 1970 | 1895.61 | 1888.31 | 1865.61 | 1902.1 | 1904.73 | 1952.57 | 2012.97 | 2037.7 | 2121.01 | 2177.97 | 2145.13 | 2214.05 | 2226.21 | 2228.23 | 2257.02 | 2262.29 | 2245.87 | 2242.63 | 2218.5 | 2288.03 | 2260.87 | 2248.1 | 2297.96 | 2288.43 | 2237.96 | 2333.43 | 2297.35 | 2298.98 | 2323.1 | 2264.72 | 2246.27 | 2318.84 | 2318.03 | 2313.16 | 2314.58 | 2341.74 | 2283.77 | 2326.34 | 2301.2 | 2332.01 | 2304.65 | 2325.33
495.104 | 1935.02 | 1368.59 | 1988.26 | 1926.56 | 1892.68 | 1882.39 | 1935.02 | 1909.82 | 1970.92 | 2045.93 | 2097.96 | 2114.49 | 2132.84 | 2191.93 | 2202.21 | 2213.91 | 2235.28 | 2221.97 | 2286.5 | 2301.62 | 2238.51 | 2276.82 | 2270.17 | 2302.23 | 2290.94 | 2287.51 | 2292.75 | 2268.75 | 2287.51 | 2283.27 | 2306.87 | 2281.86 | 2250.4 | 2341.95 | 2296.38 | 2340.34 | 2265.53 | 2329.05 | 2312.31 | 2333.08 | 2318.16 | 2381.07 | 2325.01 | 2325.42 | 2362.52
494.938 | 1939.24 | 1369.49 | 1984.72 | 1959.08 | 1879.14 | 1910.59 | 1939.24 | 1914.2 | 1969.69 | 2081.48 | 2079.48 | 2132.16 | 2175.64 | 2206.69 | 2182.25 | 2227.92 | 2287.82 | 2264.19 | 2235.74 | 2287.22 | 2305.85 | 2238.74 | 2288.03 | 2319.68 | 2314.07 | 2281.21 | 2329.09 | 2287.22 | 2334.3 | 2342.72 | 2337.51 | 2325.29 | 2288.23 | 2313.27 | 2302.65 | 2329.09 | 2337.71 | 2347.72 | 2363.95 | 2335.7 | 2336.51 | 2316.07 | 2340.11 | 2352.93 | 2334.7
494.772 | 1907.08 | 1407.35 | 1987.34 | 1961.52 | 1866.86 | 1868.86 | 1907.08 | 1919.49 | 1986.14 | 2092.61 | 2116.22 | 2177.26 | 2205.28 | 2201.88 | 2260.52 | 2275.33 | 2305.35 | 2333.37 | 2328.17 | 2313.96 | 2303.95 | 2286.94 | 2327.77 | 2356.18 | 2328.57 | 2292.74 | 2350.58 | 2343.38 | 2337.97 | 2334.77 | 2336.37 | 2320.76 | 2371.79 | 2348.18 | 2349.38 | 2306.35 | 2331.97 | 2389.61 | 2367.59 | 2340.37 | 2362.39 | 2385.6 | 2354.18 | 2389.81 | 2372
494.606 | 1941.01 | 1402.73 | 1978.83 | 1920.41 | 1889.32 | 1869.91 | 1941.01 | 1926.16 | 2016.46 | 2112.51 | 2095.48 | 2163.61 | 2205.2 | 2278.87 | 2273.12 | 2295.31 | 2326 | 2297.68 | 2303.82 | 2331.55 | 2347.19 | 2334.72 | 2335.71 | 2340.46 | 2320.85 | 2379.08 | 2353.53 | 2293.52 | 2341.45 | 2343.03 | 2367.99 | 2351.55 | 2383.83 | 2352.54 | 2398.88 | 2399.67 | 2330.16 | 2404.23 | 2369.18 | 2355.71 | 2434.33 | 2375.31 | 2371.35 | 2401.85 | 2387.79
494.44 | 1906.47 | 1412.69 | 1958.33 | 1939.13 | 1903.7 | 1905.49 | 1906.47 | 1986.63 | 2018.89 | 2090.14 | 2174.84 | 2185.73 | 2237.38 | 2293.39 | 2313.97 | 2329.01 | 2356.72 | 2353.75 | 2365.03 | 2350.98 | 2336.34 | 2388.59 | 2378.49 | 2378.69 | 2372.16 | 2376.31 | 2390.37 | 2401.45 | 2414.71 | 2406.99 | 2408.38 | 2371.57 | 2389.77 | 2392.54 | 2425.59 | 2457.06 | 2401.05 | 2413.13 | 2424.41 | 2413.32 | 2412.53 | 2414.12 | 2440.83 | 2416.49 | 2393.14
494.275 | 1959.57 | 1386.8 | 1905.3 | 1909.04 | 1883.28 | 1902.36 | 1959.57 | 2022.69 | 2072.63 | 2126.9 | 2196.11 | 2251.17 | 2321.95 | 2361.48 | 2354.4 | 2374.45 | 2408.67 | 2413.39 | 2424.4 | 2394.71 | 2409.45 | 2403.36 | 2446.81 | 2440.72 | 2453.5 | 2408.08 | 2406.9 | 2442.68 | 2434.62 | 2453.1 | 2472.57 | 2465.49 | 2459.79 | 2428.33 | 2494.99 | 2471.78 | 2451.73 | 2436.59 | 2442.49 | 2434.42 | 2441.7 | 2455.46 | 2485.74 | 2433.44 | 2481.22
494.109 | 2010.87 | 1339.4 | 1879.39 | 1907.17 | 1914.8 | 1936.52 | 2010.87 | 2038.45 | 2127.47 | 2204.17 | 2251.51 | 2327.62 | 2337.4 | 2435.42 | 2431.12 | 2457.14 | 2477.68 | 2480.81 | 2489.62 | 2469.07 | 2475.73 | 2527.57 | 2462.62 | 2470.84 | 2455.57 | 2485.7 | 2516.81 | 2497.25 | 2459.88 | 2463.2 | 2508.2 | 2512.51 | 2485.51 | 2526.79 | 2532.07 | 2485.7 | 2532.66 | 2521.7 | 2531.68 | 2515.44 | 2491.18 | 2500.18 | 2470.64 | 2544.79 | 2529.92
493.943 | 2039.79 | 1317.99 | 1860.41 | 1920.4 | 1946.11 | 1975.91 | 2039.79 | 2077.19 | 2131.33 | 2267.28 | 2306.23 | 2376.54 | 2408.49 | 2493.4 | 2493.02 | 2552.03 | 2571.12 | 2550.08 | 2554.95 | 2603.25 | 2593.13 | 2542.68 | 2553.59 | 2543.85 | 2583.58 | 2578.13 | 2592.54 | 2563.72 | 2572.87 | 2561.77 | 2584.17 | 2589.42 | 2595.27 | 2582.61 | 2618.83 | 2629.35 | 2593.13 | 2593.32 | 2609.1 | 2584.56 | 2586.7 | 2588.26 | 2587.67 | 2645.91 | 2609.49
493.777 | 2065.48 | 1292.99 | 1878.24 | 1892.63 | 1962.62 | 2020.95 | 2065.48 | 2153.17 | 2218.5 | 2367.82 | 2413.9 | 2486.82 | 2548.65 | 2603.28 | 2667.84 | 2639.64 | 2629.14 | 2676.2 | 2680.28 | 2685.33 | 2634.39 | 2675.81 | 2673.86 | 2694.28 | 2694.86 | 2656.17 | 2669 | 2671.14 | 2668.22 | 2657.92 | 2730.64 | 2678.53 | 2658.5 | 2647.03 | 2721.11 | 2718.97 | 2648.98 | 2665.7 | 2672.7 | 2673.86 | 2717.81 | 2714.31 | 2693.89 | 2702.64 | 2693.31
493.611 | 2190.03 | 1273.11 | 1823.57 | 1936.18 | 1986.68 | 2046.66 | 2190.03 | 2260.65 | 2316.37 | 2433.62 | 2542.94 | 2624.97 | 2724.42 | 2736.61 | 2756.54 | 2822.71 | 2808.4 | 2835.87 | 2828.32 | 2816.72 | 2869.54 | 2782.28 | 2839.16 | 2833.16 | 2844.96 | 2757.7 | 2843.03 | 2812.07 | 2822.91 | 2791.18 | 2880.37 | 2834.13 | 2816.72 | 2821.94 | 2813.04 | 2841.09 | 2813.81 | 2847.87 | 2880.57 | 2818.65 | 2838.58 | 2859.86 | 2864.12 | 2827.94 | 2842.26
493.446 | 2250.06 | 1300.3 | 1835.66 | 1970.9 | 2058.1 | 2147.43 | 2250.06 | 2327.04 | 2438.16 | 2570.32 | 2665.43 | 2790.83 | 2892.11 | 2940.15 | 2933.2 | 2988.38 | 3054.55 | 2969.28 | 3034.68 | 3039.12 | 3017.32 | 3003.04 | 3013.27 | 3064.2 | 3025.42 | 3006.13 | 3018.09 | 2996.1 | 3025.61 | 2986.45 | 3057.06 | 3000.73 | 3053.78 | 2966.77 | 2998.22 | 3039.51 | 2979.51 | 2985.87 | 2979.31 | 2988.96 | 2988.57 | 3027.93 | 3031.21 | 3020.79 | 2978.93
493.28 | 2337.08 | 1302.6 | 1905.68 | 1982.83 | 2141.71 | 2238.92 | 2337.08 | 2479.16 | 2564.33 | 2764.85 | 2898.33 | 2969.76 | 3036.59 | 3181.73 | 3202.74 | 3278.17 | 3218.59 | 3231.76 | 3250.67 | 3251.24 | 3233.48 | 3185.74 | 3250.86 | 3253.54 | 3202.16 | 3232.34 | 3217.06 | 3192.81 | 3230.43 | 3163.59 | 3256.02 | 3251.82 | 3255.25 | 3163.59 | 3238.45 | 3202.36 | 3174.47 | 3185.74 | 3212.09 | 3239.02 | 3163.59 | 3233.1 | 3283.33 | 3190.9 | 3248.95
493.114 | 2465.67 | 1304.95 | 1939.76 | 2117.57 | 2220.86 | 2323.38 | 2465.67 | 2569.93 | 2735.2 | 2902.78 | 3088.7 | 3182.92 | 3303.01 | 3337.95 | 3388.35 | 3491.83 | 3422.71 | 3527.93 | 3466.92 | 3538.94 | 3515.58 | 3458.43 | 3443.95 | 3499.17 | 3515.58 | 3487.2 | 3474.07 | 3501.1 | 3482.18 | 3454.95 | 3532.95 | 3448.97 | 3454.37 | 3399.16 | 3455.34 | 3451.48 | 3425.8 | 3411.32 | 3477.35 | 3563.07 | 3485.07 | 3474.65 | 3498.97 | 3453.99 | 3492.79
492.948 | 2544.43 | 1329.51 | 1947.76 | 2146.4 | 2288.88 | 2429.45 | 2544.43 | 2710.6 | 2871.99 | 3072.53 | 3285.3 | 3347.18 | 3566.06 | 3683.71 | 3714.46 | 3698.99 | 3761.64 | 3822.38 | 3747.89 | 3769.66 | 3844.72 | 3803.47 | 3756.67 | 3776.92 | 3790.67 | 3745.98 | 3726.11 | 3708.35 | 3711.98 | 3720.19 | 3754.38 | 3750.94 | 3724.4 | 3702.24 | 3776.92 | 3751.71 | 3694.79 | 3707.59 | 3780.55 | 3724.2 | 3766.8 | 3698.04 | 3700.52 | 3660.98 | 3727.64
492.782 | 2713.43 | 1318.18 | 2021.42 | 2170.25 | 2357.72 | 2499.7 | 2713.43 | 2851.61 | 3056.02 | 3291.25 | 3423.72 | 3564.75 | 3718.72 | 3808.36 | 3949.2 | 4000.78 | 4055.59 | 4012.58 | 3966.71 | 4063.97 | 4088.71 | 4063.2 | 4014.48 | 4085.09 | 4024 | 3993.36 | 4017.72 | 3956.24 | 3949.96 | 3979.84 | 4055.78 | 4005.73 | 4069.1 | 3951.1 | 3994.69 | 4012.77 | 3975.09 | 3998.69 | 3998.69 | 3970.9 | 3965.76 | 3979.84 | 3987.08 | 3968.23 | 4020.76
492.617 | 2771.41 | 1333.35 | 1997.19 | 2210.2 | 2359.21 | 2525.83 | 2771.41 | 2906.6 | 3095.37 | 3336.41 | 3559.45 | 3727.97 | 3906.89 | 3972.79 | 4159.86 | 4155.69 | 4176.71 | 4203.03 | 4235.59 | 4181.63 | 4240.52 | 4259.26 | 4227.64 | 4287.47 | 4214.39 | 4250.17 | 4264.94 | 4185.04 | 4246.01 | 4210.03 | 4229.16 | 4194.13 | 4218.36 | 4185.23 | 4174.44 | 4250.74 | 4193.18 | 4180.12 | 4196.78 | 4195.64 | 4207.38 | 4239.76 | 4213.25 | 4174.81 | 4245.63
492.451 | 2748.72 | 1320.31 | 2011.45 | 2157.17 | 2364.11 | 2504.73 | 2748.72 | 2949.8 | 3130.48 | 3388.08 | 3585.58 | 3781.75 | 3963.37 | 4042.56 | 4178.83 | 4238.36 | 4293.36 | 4298.27 | 4300.54 | 4337.39 | 4343.44 | 4381.62 | 4378.21 | 4333.61 | 4339.85 | 4331.72 | 4319.82 | 4388.23 | 4415.64 | 4385.77 | 4328.89 | 4317.17 | 4318.87 | 4310.93 | 4302.05 | 4340.42 | 4344.38 | 4345.9 | 4363.28 | 4349.87 | 4349.68 | 4334.37 | 4398.06 | 4362.15 | 4402.97
492.285 | 2649.75 | 1272.68 | 1971.88 | 2161.78 | 2316 | 2468.9 | 2649.75 | 2815.3 | 3066.36 | 3298.17 | 3532.8 | 3738.56 | 3898.83 | 4046.82 | 4089.48 | 4194.63 | 4245.22 | 4267.11 | 4308.83 | 4326.01 | 4342.81 | 4353.76 | 4389.06 | 4345.83 | 4298.26 | 4282.22 | 4371.69 | 4369.24 | 4384.15 | 4366.78 | 4355.08 | 4393.59 | 4343.57 | 4365.27 | 4322.42 | 4325.07 | 4366.22 | 4345.08 | 4343.57 | 4344.7 | 4401.52 | 4381.32 | 4412.66 | 4410.77 | 4389.63
492.119 | 2529.47 | 1311.49 | 1892.73 | 2065.46 | 2194.35 | 2374.8 | 2529.47 | 2671.91 | 2899.77 | 3124.06 | 3290.96 | 3528.99 | 3662.02 | 3794.68 | 3966.47 | 3929.78 | 3941.07 | 4029.88 | 4138.45 | 4123.4 | 4156.14 | 4155.76 | 4187.37 | 4193.02 | 4166.11 | 4190.38 | 4120.95 | 4194.33 | 4201.67 | 4175.33 | 4199.04 | 4186.43 | 4152.18 | 4216.72 | 4200.73 | 4226.7 | 4275.43 | 4264.71 | 4219.17 | 4177.02 | 4215.59 | 4228.95 | 4280.7 | 4286.72 | 4248.9
491.954 | 2360.01 | 1233.51 | 1789.55 | 1937.78 | 2075.72 | 2247.94 | 2360.01 | 2508.44 | 2686.1 | 2856.64 | 3026.99 | 3237.26 | 3366.01 | 3453.34 | 3634.94 | 3644.31 | 3714.02 | 3711.4 | 3830.78 | 3751.69 | 3817.85 | 3883.25 | 3920.92 | 3885.13 | 3889.44 | 3887.19 | 3893.37 | 3808.1 | 3902.93 | 3925.98 | 3866.76 | 3950.34 | 3857.95 | 3992.51 | 3879.13 | 3928.79 | 4009.56 | 3930.67 | 3969.83 | 3907.99 | 3956.34 | 3983.14 | 3927.48 | 4027.37 | 3971.33
491.788 | 2182.3 | 1204.45 | 1702.85 | 1866.04 | 1974.65 | 2060 | 2182.3 | 2289.03 | 2423.71 | 2577.34 | 2699.83 | 2927.18 | 2998.08 | 3093 | 3216.99 | 3224.68 | 3268.01 | 3305.15 | 3433.64 | 3402.88 | 3372.49 | 3494.79 | 3492.54 | 3459.34 | 3470.22 | 3544.31 | 3480.53 | 3492.54 | 3594.02 | 3605.65 | 3478.28 | 3550.69 | 3505.11 | 3562.88 | 3533.81 | 3563.07 | 3633.97 | 3616.91 | 3596.46 | 3564.2 | 3606.78 | 3635.29 | 3620.47 | 3728.33 | 3644.48
491.622 | 2003.13 | 1166.78 | 1636.67 | 1755.78 | 1873.39 | 1934.25 | 2003.13 | 2114.02 | 2198.78 | 2308.18 | 2451.18 | 2635.44 | 2665.49 | 2798.97 | 2789.27 | 2845.64 | 2900.9 | 2951.68 | 2998.91 | 3012.17 | 3040.17 | 3059.21 | 3099.54 | 3076.01 | 3081.43 | 3152.37 | 3104.02 | 3098.04 | 3199.23 | 3165.25 | 3144.15 | 3174.58 | 3122.31 | 3234.88 | 3188.77 | 3188.77 | 3211.73 | 3248.14 | 3212.29 | 3185.6 | 3196.8 | 3201.47 | 3203.71 | 3273.9 | 3235.26
491.456 | 1877.14 | 1143.73 | 1571.21 | 1680.46 | 1754.1 | 1840.79 | 1877.14 | 1972.4 | 2052.2 | 2157.53 | 2198.54 | 2363.9 | 2389.26 | 2463.64 | 2549.58 | 2566.55 | 2564.87 | 2584.45 | 2710.47 | 2676.17 | 2691.27 | 2749.43 | 2749.06 | 2763.42 | 2745.71 | 2750.18 | 2735.83 | 2787.47 | 2834.07 | 2853.46 | 2728 | 2782.06 | 2809.09 | 2901.56 | 2846.75 | 2817.48 | 2853.09 | 2818.79 | 2790.26 | 2820.46 | 2868 | 2881.61 | 2864.83 | 2916.29 | 2831.09
491.29 | 1827.24 | 1139.46 | 1566.5 | 1617.08 | 1686.7 | 1771.06 | 1827.24 | 1909.74 | 1928.4 | 2022.1 | 2093.39 | 2171.78 | 2216.95 | 2345.18 | 2353.39 | 2378.4 | 2379.89 | 2413.3 | 2439.43 | 2405.84 | 2487.59 | 2526.78 | 2527.53 | 2509.24 | 2510.36 | 2516.14 | 2523.79 | 2513.34 | 2553.47 | 2608.72 | 2481.43 | 2567.66 | 2539.1 | 2626.82 | 2536.67 | 2564.67 | 2646.79 | 2600.5 | 2592.11 | 2571.57 | 2608.72 | 2607.78 | 2620.85 | 2661.91 | 2657.99
491.125 | 1766.61 | 1136.21 | 1563.2 | 1619.61 | 1663.32 | 1711.88 | 1766.61 | 1804.15 | 1910.43 | 1916.41 | 1991.12 | 2128.78 | 2120.75 | 2174.36 | 2205.55 | 2209.1 | 2242.54 | 2282.14 | 2309.03 | 2305.11 | 2306.04 | 2314.45 | 2342.84 | 2335.37 | 2360.02 | 2416.99 | 2384.68 | 2402.98 | 2427.45 | 2423.16 | 2369.92 | 2409.52 | 2430.07 | 2459.02 | 2426.33 | 2433.43 | 2467.8 | 2438.1 | 2427.08 | 2426.15 | 2439.59 | 2481.62 | 2436.98 | 2494.88 | 2459.77
490.959 | 1743.06 | 1125.35 | 1532.07 | 1592.03 | 1675.09 | 1699.48 | 1743.06 | 1785.52 | 1856.47 | 1914.76 | 1960.94 | 1975.47 | 2078.26 | 2088.88 | 2091.48 | 2146.05 | 2165.42 | 2159.83 | 2228.92 | 2228.17 | 2227.61 | 2248.66 | 2260.58 | 2221.66 | 2261.88 | 2313.09 | 2280.5 | 2298.01 | 2267.09 | 2346.98 | 2311.97 | 2324.26 | 2350.34 | 2325.2 | 2316.82 | 2338.6 | 2341.77 | 2341.77 | 2313.65 | 2339.91 | 2304.9 | 2317 | 2347.92 | 2331.71 | 2370.63
490.793 | 1709.53 | 1139.62 | 1537.81 | 1619.2 | 1677.31 | 1693.88 | 1709.53 | 1769.31 | 1857.78 | 1859.27 | 1937.49 | 1926.31 | 2026.7 | 2042.9 | 2069.91 | 2053.7 | 2091.7 | 2122.05 | 2142.17 | 2163.4 | 2192.27 | 2198.23 | 2245.72 | 2224.3 | 2234.73 | 2217.78 | 2212.75 | 2229.14 | 2249.44 | 2252.24 | 2200.46 | 2271.24 | 2248.33 | 2225.05 | 2234.73 | 2275.71 | 2229.14 | 2274.77 | 2274.96 | 2276.82 | 2295.82 | 2284.64 | 2291.16 | 2341.64 | 2330.09
490.627 | 1738.55 | 1117.28 | 1526.45 | 1582.86 | 1653.19 | 1653 | 1738.55 | 1763.79 | 1772.51 | 1825.39 | 1929.5 | 1909.27 | 1989.06 | 2005.76 | 2054.19 | 2072.38 | 2076.83 | 2113.57 | 2087.6 | 2106.89 | 2136.4 | 2161.26 | 2146.98 | 2187.24 | 2204.32 | 2205.8 | 2187.61 | 2187.99 | 2206.91 | 2199.86 | 2207.47 | 2187.61 | 2175.37 | 2218.6 | 2205.24 | 2219.16 | 2229.55 | 2253.49 | 2247 | 2229 | 2234.19 | 2259.98 | 2279.1 | 2247.18 | 2252.01
490.461 | 1711.14 | 1115.26 | 1504.1 | 1612.95 | 1608.46 | 1677.48 | 1711.14 | 1791 | 1828.22 | 1857.77 | 1889.01 | 1935.39 | 1991.31 | 1978.22 | 2006.46 | 2077.91 | 2084.27 | 2076.41 | 2093.06 | 2099.98 | 2141.12 | 2158.52 | 2182.65 | 2141.12 | 2157.02 | 2170.11 | 2160.76 | 2187.88 | 2174.23 | 2171.42 | 2172.73 | 2162.63 | 2210.14 | 2197.79 | 2170.49 | 2219.68 | 2223.79 | 2212.76 | 2190.13 | 2238.01 | 2218.55 | 2203.97 | 2220.61 | 2245.3 | 2240.81
490.296 | 1720.08 | 1131.72 | 1514.87 | 1564.73 | 1633.44 | 1639.6 | 1720.08 | 1737.82 | 1786.55 | 1812.7 | 1908.3 | 1914.46 | 1963.57 | 1987.84 | 2026.3 | 2040.5 | 2039.94 | 2068.13 | 2109.4 | 2086.62 | 2111.26 | 2134.04 | 2115.56 | 2150.85 | 2128.63 | 2132.55 | 2159.25 | 2138.71 | 2159.44 | 2173.07 | 2172.13 | 2157.38 | 2181.84 | 2169.33 | 2204.25 | 2193.79 | 2173.25 | 2221.8 | 2179.79 | 2204.62 | 2177.36 | 2238.05 | 2192.86 | 2215.64 | 2198.09
490.13 | 1708.01 | 1110.2 | 1519.54 | 1607.6 | 1628.77 | 1656.31 | 1708.01 | 1733.87 | 1801.12 | 1848.9 | 1895.17 | 1946.5 | 1926.64 | 1961.86 | 2023.87 | 2026.87 | 2068.84 | 2046.92 | 2063.78 | 2113.24 | 2146.02 | 2112.11 | 2151.64 | 2157.45 | 2149.77 | 2134.03 | 2173.19 | 2165.88 | 2140.96 | 2161.95 | 2199.23 | 2151.83 | 2142.65 | 2137.78 | 2157.26 | 2196.42 | 2213.47 | 2202.04 | 2190.98 | 2223.77 | 2199.6 | 2179.37 | 2184.05 | 2257.12 | 2210.84
489.964 | 1733.87 | 1122.77 | 1530.86 | 1588.54 | 1629 | 1687.05 | 1733.87 | 1746.98 | 1813.1 | 1874.52 | 1872.65 | 1935.39 | 1930.71 | 1956.93 | 2025.1 | 2024.73 | 2058.44 | 2074.92 | 2055.25 | 2094.21 | 2077.35 | 2124.17 | 2145.52 | 2110.31 | 2159.57 | 2114.44 | 2150.96 | 2170.43 | 2190.85 | 2161.44 | 2111.25 | 2166.31 | 2170.81 | 2179.8 | 2193.28 | 2160.32 | 2197.21 | 2191.6 | 2221.37 | 2173.43 | 2190.47 | 2195.15 | 2204.14 | 2207.52 | 2201.15
489.798 | 1725.61 | 1130.99 | 1520.83 | 1577.76 | 1622.47 | 1685.97 | 1725.61 | 1767.88 | 1814.48 | 1838.52 | 1887.18 | 1927.39 | 1948.99 | 1975.67 | 2013.25 | 2023.58 | 2041.43 | 2066.79 | 2065.29 | 2082.19 | 2100.61 | 2119.39 | 2128.79 | 2121.27 | 2139.5 | 2141.56 | 2124.09 | 2132.54 | 2153.4 | 2140.25 | 2172 | 2130.1 | 2187.59 | 2136.68 | 2171.25 | 2153.4 | 2207.88 | 2161.66 | 2182.71 | 2164.67 | 2192.66 | 2180.26 | 2196.05 | 2189.66 | 2227.23
489.632 | 1726.1 | 1150.54 | 1533 | 1627.86 | 1633.11 | 1662.54 | 1726.1 | 1757.78 | 1810.84 | 1874.2 | 1890.52 | 1964.01 | 1916.39 | 1975.63 | 2006.19 | 2055.31 | 2033 | 2073.49 | 2089.43 | 2083.62 | 2114.92 | 2135.55 | 2135.55 | 2137.42 | 2117.92 | 2139.86 | 2118.86 | 2140.42 | 2137.8 | 2178.48 | 2147.36 | 2167.98 | 2124.11 | 2146.42 | 2168.92 | 2170.42 | 2187.1 | 2180.73 | 2158.79 | 2182.6 | 2232.85 | 2205.66 | 2207.73 | 2184.29 | 2184.29
489.467 | 1755.81 | 1123.42 | 1533.61 | 1593.76 | 1647.15 | 1693.59 | 1755.81 | 1759.19 | 1811.08 | 1855.44 | 1870.48 | 1936.09 | 1971.43 | 1990.23 | 2035.91 | 2057.72 | 2054.71 | 2063.36 | 2114.11 | 2095.69 | 2090.05 | 2106.03 | 2081.4 | 2111.48 | 2160.17 | 2134.79 | 2129.15 | 2159.23 | 2149.83 | 2163.56 | 2126.52 | 2156.98 | 2183.48 | 2234.99 | 2178.59 | 2185.17 | 2193.82 | 2166.75 | 2168.44 | 2208.48 | 2180.29 | 2156.22 | 2225.78 | 2218.07 | 2226.91
489.301 | 1718.09 | 1125.14 | 1529.6 | 1633.63 | 1646.99 | 1669.37 | 1718.09 | 1765.88 | 1806.13 | 1831.15 | 1898.88 | 1942.33 | 1968.48 | 2012.31 | 2027.93 | 2050.88 | 2083.42 | 2083.8 | 2059.91 | 2117.1 | 2109.2 | 2114.84 | 2124.24 | 2132.71 | 2108.25 | 2132.52 | 2158.11 | 2165.44 | 2126.69 | 2161.49 | 2169.39 | 2177.11 | 2167.32 | 2200.81 | 2199.49 | 2183.69 | 2205.32 | 2191.59 | 2193.66 | 2171.65 | 2206.26 | 2190.27 | 2195.73 | 2217.55 | 2191.97
489.135 | 1712.45 | 1162.67 | 1569.83 | 1625.78 | 1648.02 | 1651.97 | 1712.45 | 1757.86 | 1823.8 | 1853.38 | 1904.44 | 1937.79 | 1951.17 | 1970.95 | 2038.02 | 2030.3 | 2054.6 | 2089.08 | 2145.98 | 2097.56 | 2117.16 | 2130.34 | 2117.72 | 2139.76 | 2156.91 | 2156.34 | 2132.42 | 2122.24 | 2175.94 | 2159.17 | 2175 | 2201.37 | 2153.52 | 2155.4 | 2215.13 | 2193.84 | 2192.14 | 2187.81 | 2206.27 | 2209.1 | 2210.79 | 2188.75 | 2184.79 | 2206.08 | 2213.81
488.969 | 1752.01 | 1136.79 | 1535.45 | 1625.37 | 1635.49 | 1694.31 | 1752.01 | 1764.94 | 1819.64 | 1871.91 | 1870.98 | 1948.72 | 1978.13 | 1982.07 | 2013.17 | 2070.12 | 2017.1 | 2125.76 | 2085.11 | 2073.68 | 2099.16 | 2111.52 | 2108.15 | 2103.47 | 2136.81 | 2167.91 | 2162.29 | 2121.64 | 2158.92 | 2191.14 | 2146.55 | 2170.53 | 2174.28 | 2168.1 | 2158.92 | 2167.54 | 2178.96 | 2206.13 | 2206.69 | 2199.95 | 2201.63 | 2173.16 | 2178.03 | 2198.26 | 2203.51
488.803 | 1773.5 | 1131.97 | 1588.78 | 1617.72 | 1662.63 | 1681.99 | 1773.5 | 1754.9 | 1838.52 | 1880.23 | 1892.82 | 1950.14 | 1994.3 | 1973.25 | 2022.48 | 2075.66 | 2087.12 | 2098.96 | 2108.17 | 2140.3 | 2160.03 | 2175.82 | 2134.66 | 2095.95 | 2139.74 | 2158.34 | 2171.49 | 2169.43 | 2171.87 | 2175.82 | 2160.03 | 2173.94 | 2208.33 | 2175.63 | 2167.55 | 2160.03 | 2190.29 | 2216.59 | 2164.35 | 2210.02 | 2194.61 | 2158.15 | 2213.59 | 2197.24 | 2197.8
488.638 | 1772.05 | 1161.89 | 1563 | 1649.9 | 1688.54 | 1719.46 | 1772.05 | 1796.74 | 1851.78 | 1852.53 | 1931.89 | 1957.53 | 2017.28 | 2038.77 | 2032.36 | 2066.29 | 2093.05 | 2070.62 | 2123.4 | 2114.54 | 2136.97 | 2151.11 | 2132.83 | 2133.58 | 2190.32 | 2196.73 | 2177.5 | 2181.27 | 2189.19 | 2169.02 | 2207.28 | 2177.69 | 2173.54 | 2206.72 | 2224.62 | 2219.53 | 2233.29 | 2269.67 | 2228.02 | 2206.15 | 2231.22 | 2247.81 | 2200.69 | 2213.31 | 2250.07
488.472 | 1753.99 | 1163.51 | 1620.64 | 1645.11 | 1717.76 | 1725.15 | 1753.99 | 1840.86 | 1847.5 | 1864.76 | 1958.65 | 2023.14 | 2020.11 | 2074.55 | 2070.37 | 2095.6 | 2116.85 | 2124.05 | 2154.02 | 2145.68 | 2138.85 | 2155.92 | 2191.77 | 2155.73 | 2174.13 | 2199.93 | 2176.6 | 2204.48 | 2208.84 | 2202.39 | 2158.01 | 2218.33 | 2217.19 | 2213.58 | 2222.69 | 2251.33 | 2219.27 | 2243.17 | 2213.77 | 2234.07 | 2263.09 | 2249.62 | 2263.28 | 2244.5 | 2257.97
488.306 | 1771.1 | 1175.51 | 1617.29 | 1698.17 | 1715.55 | 1716.68 | 1771.1 | 1818.53 | 1849.9 | 1889.01 | 1937.2 | 2021.47 | 2030.17 | 2078.54 | 2062.29 | 2063.8 | 2099.13 | 2160.17 | 2164.51 | 2145.24 | 2180.95 | 2187 | 2132.01 | 2221.2 | 2181.52 | 2218.37 | 2160.74 | 2193.8 | 2222.52 | 2199.09 | 2203.82 | 2233.67 | 2181.71 | 2213.64 | 2180.76 | 2254.08 | 2184.17 | 2233.67 | 2245.58 | 2211.19 | 2251.44 | 2218.93 | 2240.85 | 2251.81 | 2210.24
488.14 | 1774.6 | 1172.03 | 1618.03 | 1692.37 | 1674.86 | 1735.08 | 1774.6 | 1815.44 | 1848 | 1899.56 | 1958.09 | 1992.52 | 2042.96 | 2027.15 | 2082.85 | 2095.09 | 2122.18 | 2134.23 | 2163.59 | 2184.1 | 2167.16 | 2174.12 | 2171.68 | 2155.12 | 2166.79 | 2182.4 | 2184.1 | 2178.64 | 2164.72 | 2217.6 | 2260.69 | 2168.67 | 2227.95 | 2248.08 | 2193.51 | 2223.05 | 2219.48 | 2227.38 | 2242.81 | 2230.58 | 2247.33 | 2198.4 | 2200.47 | 2222.68 | 2255.61
487.974 | 1783.44 | 1183.97 | 1667.47 | 1759.12 | 1724.9 | 1749.21 | 1783.44 | 1846.29 | 1897.35 | 1953.46 | 1992.55 | 2000.97 | 2034.26 | 2113.19 | 2100.85 | 2119.37 | 2123.85 | 2150.04 | 2145.74 | 2162.76 | 2191 | 2174.92 | 2185.2 | 2171.55 | 2182.59 | 2188.2 | 2162.76 | 2189.51 | 2246.18 | 2224.48 | 2190.82 | 2244.31 | 2251.04 | 2241.13 | 2163.13 | 2230.84 | 2229.91 | 2259.65 | 2252.73 | 2257.03 | 2243.37 | 2263.39 | 2248.8 | 2258.71 | 2247.3
487.809 | 1866.36 | 1216.3 | 1692.35 | 1773.85 | 1776.94 | 1784.28 | 1866.36 | 1848.21 | 1913.1 | 1932.02 | 1994.21 | 2061.8 | 2082.27 | 2119.16 | 2095.99 | 2152.57 | 2160.1 | 2129.59 | 2156.82 | 2174.97 | 2211.67 | 2200.66 | 2195.64 | 2234.46 | 2228.86 | 2281.19 | 2255.31 | 2232.72 | 2260.72 | 2238.32 | 2258.4 | 2246.43 | 2251.84 | 2259.37 | 2245.66 | 2234.65 | 2262.07 | 2253.58 | 2278.68 | 2276.94 | 2262.27 | 2255.51 | 2299.93 | 2285.63 | 2297.22
487.643 | 1815.13 | 1230.4 | 1751.93 | 1763.7 | 1814.37 | 1811.72 | 1815.13 | 1900.92 | 1917.24 | 1955.2 | 1971.52 | 2052.37 | 2090.14 | 2099.06 | 2135.5 | 2162.26 | 2172.5 | 2168.33 | 2181.61 | 2204.58 | 2183.13 | 2215.97 | 2231.34 | 2201.16 | 2211.6 | 2207.99 | 2188.64 | 2198.51 | 2220.9 | 2236.65 | 2239.12 | 2269.11 | 2263.41 | 2247.09 | 2259.24 | 2274.99 | 2252.03 | 2264.74 | 2255.82 | 2281.44 | 2271.95 | 2227.73 | 2236.46 | 2265.5 | 2219.95
487.477 | 1881.92 | 1257.2 | 1799.94 | 1802.97 | 1801.46 | 1820.81 | 1881.92 | 1887.99 | 1887.99 | 1947.77 | 2012.1 | 2038.66 | 2075.29 | 2123.49 | 2109.64 | 2160.31 | 2120.07 | 2164.48 | 2174.35 | 2206.61 | 2183.08 | 2246.46 | 2205.66 | 2241.9 | 2197.31 | 2182.51 | 2236.59 | 2263.16 | 2245.7 | 2227.29 | 2262.78 | 2262.4 | 2295.23 | 2241.15 | 2237.16 | 2252.91 | 2257.85 | 2249.31 | 2249.69 | 2296.56 | 2233.74 | 2257.47 | 2318.95 | 2298.46 | 2261.26
487.311 | 1871.89 | 1304.09 | 1860.2 | 1898.35 | 1819.56 | 1858.66 | 1871.89 | 1912.34 | 1948.57 | 2002.63 | 2034.06 | 2107.48 | 2090.81 | 2134.32 | 2177.26 | 2172.28 | 2229.98 | 2197.39 | 2201.61 | 2252.02 | 2191.25 | 2222.88 | 2225.95 | 2235.34 | 2237.64 | 2262.18 | 2265.06 | 2256.43 | 2263.52 | 2226.72 | 2279.82 | 2292.08 | 2261.99 | 2319.69 | 2308.57 | 2295.73 | 2252.98 | 2251.83 | 2293.23 | 2308.38 | 2265.44 | 2288.83 | 2342.31 | 2276.75 | 2312.6
487.145 | 1927.17 | 1312.09 | 1932.77 | 1907.07 | 1837.12 | 1888.91 | 1927.17 | 1929.49 | 1935.09 | 2041.18 | 2114.99 | 2117.7 | 2119.83 | 2173.74 | 2192.29 | 2196.35 | 2212.58 | 2207.17 | 2231.52 | 2268.04 | 2264.17 | 2240.21 | 2303.02 | 2291.23 | 2254.71 | 2296.83 | 2264.56 | 2263.98 | 2282.92 | 2276.35 | 2304.75 | 2291.61 | 2303.4 | 2295.09 | 2297.41 | 2275 | 2263.21 | 2314.8 | 2306.11 | 2330.26 | 2313.45 | 2308.04 | 2314.8 | 2258.96 | 2328.14
486.98 | 1929.24 | 1338.51 | 1974.58 | 1940.43 | 1899.72 | 1905.12 | 1929.24 | 1967.05 | 1978.43 | 2036.89 | 2056.18 | 2146.28 | 2129.11 | 2206.08 | 2240.23 | 2204.73 | 2228.46 | 2231.36 | 2247.18 | 2257.79 | 2271.87 | 2290.97 | 2284.03 | 2279.59 | 2314.32 | 2290.2 | 2274.38 | 2294.83 | 2326.28 | 2309.49 | 2269.56 | 2317.98 | 2334.57 | 2307.37 | 2357.72 | 2281.33 | 2287.88 | 2287.31 | 2350.2 | 2297.34 | 2310.46 | 2297.72 | 2368.53 | 2300.81 | 2369.88
486.814 | 1950.53 | 1372.29 | 1991.03 | 1989.87 | 1912.92 | 1887.27 | 1950.53 | 1943.58 | 2001.83 | 2042.72 | 2068.95 | 2151.12 | 2191.43 | 2172.72 | 2229.62 | 2284.97 | 2247.36 | 2284.58 | 2270.51 | 2266.07 | 2278.61 | 2317.57 | 2286.32 | 2299.24 | 2313.9 | 2321.42 | 2316.22 | 2326.05 | 2337.82 | 2344.18 | 2331.84 | 2358.26 | 2334.73 | 2354.98 | 2339.36 | 2346.88 | 2331.65 | 2321.04 | 2345.53 | 2379.86 | 2319.3 | 2350.16 | 2348.23 | 2320.85 | 2386.81
486.648 | 1961.35 | 1421.24 | 2072.17 | 2029.59 | 1978.65 | 1958.04 | 1961.35 | 2030.37 | 2053.12 | 2095.89 | 2116.89 | 2177.55 | 2221.49 | 2229.26 | 2290.31 | 2242.87 | 2274.76 | 2300.23 | 2319.28 | 2301.78 | 2288.95 | 2349.42 | 2330.95 | 2312.67 | 2339.7 | 2300.03 | 2353.5 | 2349.61 | 2344.17 | 2341.25 | 2370.22 | 2330.56 | 2362.06 | 2343.78 | 2312.87 | 2371.58 | 2363.61 | 2376.64 | 2331.92 | 2369.44 | 2358.94 | 2324.53 | 2339.11 | 2347.67 | 2394.91
486.482 | 1962.87 | 1422.22 | 2088.44 | 2050.89 | 1989.47 | 1994.95 | 1962.87 | 2023.89 | 2048.54 | 2115.83 | 2133.43 | 2203.46 | 2272.11 | 2292.65 | 2272.5 | 2320.82 | 2366.39 | 2341.36 | 2352.31 | 2342.33 | 2322.77 | 2363.46 | 2385.95 | 2375.98 | 2374.02 | 2351.14 | 2380.87 | 2369.13 | 2378.72 | 2356.03 | 2333.14 | 2426.25 | 2348.2 | 2362.48 | 2401.02 | 2371.09 | 2410.21 | 2408.45 | 2427.81 | 2367.18 | 2420.38 | 2359.74 | 2375.98 | 2420.18 | 2404.14
486.317 | 2031.68 | 1415.11 | 2108.72 | 2080.25 | 2038.5 | 1988.38 | 2031.68 | 2047.87 | 2101.51 | 2111.84 | 2154.17 | 2216.2 | 2244.09 | 2294.41 | 2343.18 | 2324.26 | 2311.58 | 2360.34 | 2392.14 | 2360.73 | 2341.03 | 2377.7 | 2356.25 | 2355.86 | 2428.22 | 2421.98 | 2425.69 | 2415.93 | 2417.3 | 2420.61 | 2410.86 | 2438.17 | 2389.6 | 2407.55 | 2386.67 | 2412.23 | 2402.86 | 2374.58 | 2422.95 | 2408.52 | 2380.82 | 2445 | 2404.23 | 2436.02 | 2425.49
486.151 | 1996.62 | 1395.05 | 2115.77 | 2095.39 | 1997.2 | 2010.4 | 1996.62 | 2032.13 | 2082.78 | 2157.88 | 2200.57 | 2236.67 | 2267.13 | 2326.32 | 2325.15 | 2340.1 | 2365.71 | 2426.26 | 2399.87 | 2396.18 | 2388.03 | 2385.89 | 2437.9 | 2445.66 | 2382.21 | 2437.51 | 2405.88 | 2449.93 | 2440.23 | 2433.82 | 2460.02 | 2445.66 | 2394.43 | 2431.5 | 2446.44 | 2454.39 | 2444.3 | 2430.33 | 2442.56 | 2457.11 | 2440.42 | 2431.69 | 2421.21 | 2435.57 | 2434.41
485.985 | 2062.04 | 1416.97 | 2095.51 | 2041.49 | 2040.12 | 2021.33 | 2062.04 | 2068.89 | 2129.17 | 2206.09 | 2241.51 | 2305.31 | 2347.98 | 2353.26 | 2409.04 | 2441.14 | 2411 | 2444.46 | 2414.91 | 2441.72 | 2470.1 | 2462.08 | 2415.11 | 2469.52 | 2462.67 | 2476.76 | 2473.82 | 2438.98 | 2481.45 | 2490.07 | 2528.62 | 2454.45 | 2498.29 | 2444.86 | 2473.04 | 2472.84 | 2502.59 | 2500.05 | 2454.25 | 2465.8 | 2463.45 | 2439.18 | 2456.99 | 2497.11 | 2497.7
485.819 | 2072.47 | 1390.02 | 2099.57 | 2076.83 | 2035.88 | 2029.55 | 2072.47 | 2105.31 | 2184.63 | 2275.03 | 2301.94 | 2339.12 | 2408.36 | 2415.48 | 2426.56 | 2529.22 | 2491.04 | 2491.04 | 2511.22 | 2507.07 | 2528.03 | 2495.4 | 2553.95 | 2540.69 | 2545.44 | 2531.6 | 2551.77 | 2523.49 | 2500.14 | 2516.96 | 2546.43 | 2515.57 | 2552.17 | 2523.68 | 2532.39 | 2510.63 | 2559.29 | 2533.97 | 2553.35 | 2531.6 | 2541.29 | 2549.6 | 2597.47 | 2541.68 | 2557.51
485.653 | 2157.51 | 1353.33 | 2029.3 | 2035.61 | 2028.91 | 2070.92 | 2157.51 | 2155.15 | 2224.38 | 2314.13 | 2388.69 | 2388.89 | 2476.27 | 2499.15 | 2517.69 | 2550.24 | 2544.32 | 2557.34 | 2614.93 | 2573.31 | 2570.36 | 2555.56 | 2578.84 | 2581.6 | 2597.97 | 2589.49 | 2574.3 | 2584.16 | 2541.56 | 2585.74 | 2617.89 | 2619.47 | 2567.99 | 2633.48 | 2597.97 | 2610.2 | 2590.67 | 2612.17 | 2591.46 | 2576.08 | 2590.28 | 2557.53 | 2622.82 | 2600.53 | 2624.4
485.488 | 2164.59 | 1341.79 | 2039.79 | 2047.7 | 2091.21 | 2100.31 | 2164.59 | 2259.53 | 2269.22 | 2397.58 | 2448.81 | 2544.54 | 2583.7 | 2609.42 | 2619.7 | 2656.49 | 2629.59 | 2640.86 | 2693.48 | 2655.7 | 2699.41 | 2637.5 | 2680.42 | 2685.56 | 2690.71 | 2688.33 | 2681.21 | 2686.95 | 2660.84 | 2675.28 | 2707.72 | 2716.02 | 2705.54 | 2638.69 | 2696.64 | 2653.92 | 2618.71 | 2695.85 | 2669.74 | 2703.17 | 2680.82 | 2660.44 | 2693.67 | 2686.16 | 2700.4
485.322 | 2225.15 | 1316.46 | 2034.67 | 2119.48 | 2153.44 | 2200.32 | 2225.15 | 2345.31 | 2384.24 | 2516.13 | 2603.92 | 2612.85 | 2706.6 | 2782.48 | 2735.6 | 2802.54 | 2797.97 | 2802.54 | 2801.54 | 2802.14 | 2772.54 | 2767.98 | 2842.66 | 2814.45 | 2850.8 | 2833.52 | 2828.75 | 2801.54 | 2792.61 | 2796.78 | 2833.32 | 2852.99 | 2843.06 | 2830.74 | 2871.66 | 2834.32 | 2759.63 | 2813.86 | 2885.16 | 2824.78 | 2814.45 | 2840.08 | 2788.24 | 2786.45 | 2817.04
485.156 | 2362.48 | 1343.64 | 1962.95 | 2067.96 | 2237.54 | 2242.12 | 2362.48 | 2437.4 | 2557.16 | 2626.1 | 2748.25 | 2834.93 | 2938.35 | 2938.35 | 2951.9 | 2976.41 | 2996.34 | 2998.93 | 2974.02 | 3033.4 | 2993.35 | 3013.67 | 3003.71 | 3011.28 | 3027.62 | 2956.68 | 2974.22 | 2968.44 | 2964.26 | 2942.34 | 3029.41 | 2964.65 | 2996.93 | 2890.33 | 2989.96 | 2989.56 | 2945.33 | 2972.23 | 3045.95 | 2989.36 | 2926.2 | 2977.61 | 2954.69 | 2968.64 | 2955.69
484.99 | 2502.27 | 1320.52 | 2037.26 | 2185.1 | 2284.05 | 2379.86 | 2502.27 | 2582.3 | 2694.86 | 2826.93 | 2961.76 | 3018.73 | 3124.98 | 3138.78 | 3200.47 | 3202.25 | 3191.21 | 3196.14 | 3249.16 | 3233.99 | 3265.13 | 3189.44 | 3246.21 | 3237.14 | 3265.53 | 3257.44 | 3208.75 | 3218.81 | 3183.72 | 3174.26 | 3166.18 | 3213.68 | 3148.63 | 3153.76 | 3185.49 | 3186.68 | 3123.99 | 3134.04 | 3181.95 | 3176.82 | 3188.65 | 3130.3 | 3118.08 | 3139.96 | 3146.66
484.824 | 2612.46 | 1343.07 | 2066.46 | 2252.15 | 2428.35 | 2498.48 | 2612.46 | 2754.69 | 2933.07 | 3086.56 | 3216.73 | 3299.5 | 3446.08 | 3471.96 | 3489.54 | 3489.14 | 3585.15 | 3600.55 | 3526.48 | 3592.65 | 3616.36 | 3483.02 | 3513.24 | 3563.02 | 3572.5 | 3524.5 | 3457.93 | 3503.36 | 3465.24 | 3456.15 | 3511.46 | 3525.29 | 3493.09 | 3444.5 | 3480.25 | 3433.44 | 3462.47 | 3441.53 | 3475.31 | 3518.38 | 3460.1 | 3455.36 | 3442.72 | 3404.99 | 3457.93
484.659 | 2788.8 | 1367.89 | 2135.41 | 2365.27 | 2517 | 2650.13 | 2788.8 | 2984.63 | 3128.64 | 3336.15 | 3543.86 | 3636.04 | 3768.38 | 3857.39 | 3831.28 | 3899.92 | 3929 | 3932.96 | 3837.22 | 3966.59 | 3962.83 | 3934.15 | 3930.19 | 3918.91 | 3895.97 | 3832.86 | 3883.51 | 3874.21 | 3836.43 | 3804.38 | 3885.29 | 3963.62 | 3882.71 | 3817.24 | 3899.13 | 3880.54 | 3780.25 | 3809.52 | 3867.09 | 3837.81 | 3834.64 | 3837.41 | 3803.98 | 3761.85 | 3860.95
484.493 | 2994.81 | 1415.19 | 2222.93 | 2424.62 | 2633.24 | 2818.68 | 2994.81 | 3185.6 | 3415.62 | 3583.63 | 3853.67 | 3929.75 | 4134.01 | 4196.03 | 4187.31 | 4288.75 | 4283 | 4351.16 | 4308.96 | 4410.79 | 4369.98 | 4326.79 | 4322.23 | 4318.86 | 4371.96 | 4274.68 | 4327.38 | 4257.25 | 4234.66 | 4176.61 | 4294.1 | 4237.43 | 4319.06 | 4176.21 | 4260.81 | 4331.94 | 4146.5 | 4223.37 | 4271.51 | 4252.29 | 4119.35 | 4157.79 | 4198.4 | 4178.2 | 4204.94
484.327 | 3170.66 | 1420.96 | 2299.77 | 2545.23 | 2759.64 | 3011.23 | 3170.66 | 3372.61 | 3610.95 | 3906.85 | 4168.34 | 4286.42 | 4510.13 | 4586.87 | 4662.63 | 4753.42 | 4769.44 | 4827 | 4789.22 | 4837.68 | 4852.91 | 4722.95 | 4731.46 | 4822.84 | 4778.54 | 4739.97 | 4736.21 | 4696.85 | 4710.49 | 4618.91 | 4719.99 | 4757.96 | 4696.05 | 4650.36 | 4667.57 | 4716.82 | 4579.16 | 4638.1 | 4693.09 | 4679.44 | 4609.62 | 4577.18 | 4606.06 | 4568.28 | 4611.2
484.161 | 3315.06 | 1434.93 | 2300.93 | 2594.82 | 2911.91 | 3106.65 | 3315.06 | 3540.14 | 3816.38 | 4134.86 | 4384.32 | 4616.54 | 4820.79 | 4986.58 | 5048.05 | 5129.36 | 5072.24 | 5166.04 | 5084.14 | 5241.6 | 5237.23 | 5157.12 | 5151.57 | 5214.23 | 5179.92 | 5228.91 | 5086.92 | 5148.79 | 5030.01 | 5131.74 | 5157.32 | 5121.03 | 5169.41 | 5034.17 | 5170.21 | 5104.77 | 5076.01 | 5068.28 | 5094.65 | 5044.28 | 4967.94 | 4995.5 | 5043.49 | 4990.15 | 5022.47
483.995 | 3326.05 | 1433.41 | 2370.05 | 2599.76 | 2887.59 | 3074.79 | 3326.05 | 3635.03 | 3933.34 | 4267.63 | 4594.2 | 4777.46 | 4993.92 | 5183.3 | 5269.1 | 5327.81 | 5358.85 | 5395.81 | 5394.43 | 5436.54 | 5558.11 | 5508.1 | 5480.62 | 5542.5 | 5474.29 | 5456.11 | 5429.03 | 5480.42 | 5383.16 | 5427.25 | 5416.97 | 5425.86 | 5413.01 | 5334.14 | 5400.56 | 5428.83 | 5380.59 | 5432.19 | 5447.21 | 5421.71 | 5364.58 | 5335.92 | 5455.71 | 5334.93 | 5371.3
483.83 | 3360.77 | 1406.19 | 2316.22 | 2588.23 | 2844.23 | 3108.93 | 3360.77 | 3595.59 | 3936.46 | 4227.47 | 4559.23 | 4826.9 | 5063.7 | 5264.11 | 5418.81 | 5538.7 | 5466.89 | 5536.92 | 5566.79 | 5606.36 | 5648.69 | 5679.16 | 5610.91 | 5612.09 | 5631.28 | 5613.88 | 5643.75 | 5596.66 | 5621 | 5600.42 | 5621.79 | 5596.27 | 5634.25 | 5559.27 | 5578.07 | 5524.46 | 5583.61 | 5577.87 | 5588.55 | 5567.98 | 5509.22 | 5650.87 | 5570.75 | 5602.2 | 5632.08
483.664 | 3193.74 | 1402.11 | 2208.52 | 2488.74 | 2744.94 | 2952.11 | 3193.74 | 3427.69 | 3749.27 | 4019.84 | 4386.32 | 4731.33 | 4950.9 | 5032.04 | 5248.07 | 5328.41 | 5387.09 | 5429.43 | 5522.97 | 5527.9 | 5580.67 | 5573.78 | 5572.01 | 5547.2 | 5491.07 | 5543.45 | 5572.6 | 5517.07 | 5582.05 | 5545.42 | 5505.05 | 5508.01 | 5564.72 | 5634.24 | 5522.97 | 5513.32 | 5601.55 | 5509.58 | 5588.16 | 5556.45 | 5532.82 | 5605.68 | 5643.29 | 5601.55 | 5680.91
483.498 | 2976.99 | 1321.15 | 2155.31 | 2365.04 | 2563.87 | 2811.23 | 2976.99 | 3269.1 | 3467.94 | 3797.48 | 4070.98 | 4370.03 | 4623.13 | 4727.5 | 4896.82 | 4994.66 | 5089.92 | 5096.45 | 5195.47 | 5139.62 | 5182.2 | 5292.12 | 5315.49 | 5308.75 | 5253.5 | 5259.24 | 5281.03 | 5256.87 | 5338.86 | 5401.24 | 5192.11 | 5349.75 | 5301.03 | 5378.66 | 5270.53 | 5354.7 | 5380.84 | 5380.45 | 5333.11 | 5360.24 | 5383.42 | 5425.2 | 5370.54 | 5444.02 | 5414.11
483.332 | 2737.8 | 1272.54 | 2000.3 | 2221.03 | 2428.85 | 2571.9 | 2737.8 | 2952.37 | 3221.98 | 3406.15 | 3669.4 | 3947.95 | 4177.42 | 4302.2 | 4439.68 | 4544.98 | 4589.09 | 4655.45 | 4737.1 | 4749.22 | 4827.3 | 4851.54 | 4826.71 | 4827.5 | 4766.31 | 4904.19 | 4868.43 | 4898.83 | 4943.33 | 4947.11 | 4849.75 | 4886.11 | 4914.33 | 4997.37 | 4865.45 | 4921.68 | 5034.33 | 4983.27 | 4962.41 | 4980.09 | 5049.63 | 5038.9 | 5054.79 | 5106.65 | 5055.78
483.166 | 2442.17 | 1208.73 | 1885.13 | 2034.51 | 2248.12 | 2349.49 | 2442.17 | 2590.37 | 2805.36 | 2989.53 | 3227.04 | 3466.34 | 3613.16 | 3723.82 | 3928.14 | 3921.62 | 4017.26 | 4021.01 | 4146.49 | 4146.29 | 4177.51 | 4245.49 | 4257.34 | 4178.3 | 4169.81 | 4285.01 | 4265.44 | 4275.92 | 4340.34 | 4366.22 | 4290.94 | 4274.53 | 4283.23 | 4432.02 | 4355.35 | 4338.76 | 4461.66 | 4496.64 | 4299.04 | 4389.74 | 4471.94 | 4444.87 | 4500.59 | 4507.9 | 4474.9
483.001 | 2310.01 | 1200.96 | 1791.83 | 1919.4 | 2073.5 | 2185.22 | 2310.01 | 2388.65 | 2556.62 | 2671.11 | 2829.77 | 3055.39 | 3163.93 | 3242.57 | 3396.28 | 3411.34 | 3502.45 | 3575.35 | 3606.25 | 3590.01 | 3644.08 | 3652.4 | 3697.17 | 3719.15 | 3723.91 | 3757.58 | 3752.03 | 3702.32 | 3818.59 | 3775.41 | 3721.33 | 3775.61 | 3760.55 | 3911.49 | 3738.76 | 3827.11 | 3905.75 | 3897.43 | 3790.46 | 3893.27 | 3918.82 | 3951.7 | 3951.7 | 4016.67 | 4023.21
482.835 | 2131.36 | 1185.13 | 1731.14 | 1848.5 | 1918.92 | 2023.35 | 2131.36 | 2240.36 | 2321.72 | 2463.94 | 2525.01 | 2709 | 2775.04 | 2906.33 | 3011.55 | 3051.13 | 3071.23 | 3081.17 | 3180.23 | 3151.39 | 3258.6 | 3291.62 | 3261.98 | 3259.4 | 3275.91 | 3299.78 | 3259.99 | 3297.39 | 3383.52 | 3390.48 | 3265.17 | 3346.12 | 3358.66 | 3448.37 | 3382.13 | 3402.81 | 3448.96 | 3427.08 | 3403.41 | 3443.59 | 3451.15 | 3450.95 | 3522.36 | 3574.28 | 3465.27
482.669 | 1976.39 | 1151.29 | 1705.47 | 1789.57 | 1860.54 | 1941.89 | 1976.39 | 2107.54 | 2218.88 | 2257.7 | 2372.18 | 2451.57 | 2530.77 | 2607.22 | 2650.54 | 2758.75 | 2796.19 | 2780.9 | 2857.36 | 2825.8 | 2845.4 | 2909.7 | 2949.3 | 2921.07 | 2927.93 | 2967.33 | 2954.78 | 2986.35 | 3037.71 | 3038.1 | 2984.58 | 3003.6 | 3009.87 | 3126.7 | 3016.93 | 3068.29 | 3095.53 | 3045.35 | 3059.07 | 3055.15 | 3111.81 | 3047.9 | 3088.09 | 3178.46 | 3132.98
482.503 | 1945.66 | 1148.04 | 1623.99 | 1734.85 | 1820.72 | 1870.7 | 1945.66 | 1997.82 | 2096.18 | 2157.66 | 2211.8 | 2287.16 | 2333.96 | 2414.08 | 2482.3 | 2523.55 | 2549.92 | 2545.16 | 2611.6 | 2605.05 | 2668.71 | 2709.96 | 2713.33 | 2654.83 | 2690.73 | 2688.94 | 2721.66 | 2732.17 | 2722.26 | 2790.28 | 2747.84 | 2734.75 | 2776.6 | 2831.93 | 2825.78 | 2778.18 | 2844.42 | 2785.92 | 2764.9 | 2825.98 | 2850.57 | 2878.93 | 2885.27 | 2831.53 | 2861.28
482.337 | 1898.03 | 1161.33 | 1654.43 | 1739.63 | 1798.66 | 1827.19 | 1898.03 | 1968.47 | 2037.73 | 2059.77 | 2128.05 | 2220.14 | 2245.52 | 2281.72 | 2372.04 | 2385.22 | 2415.13 | 2406.08 | 2484.4 | 2479.08 | 2498.56 | 2536.15 | 2583.96 | 2506.43 | 2565.27 | 2591.63 | 2609.74 | 2562.12 | 2652.24 | 2626.66 | 2561.53 | 2596.75 | 2614.66 | 2652.63 | 2633.55 | 2636.69 | 2693.17 | 2689.03 | 2650.66 | 2707.33 | 2665.42 | 2711.27 | 2731.73 | 2746.88 | 2683.13
482.172 | 1835.66 | 1131.82 | 1600.06 | 1678.4 | 1740.24 | 1797.37 | 1835.66 | 1931.07 | 1983.49 | 2019.42 | 2103.84 | 2129.36 | 2185.51 | 2226.93 | 2296.24 | 2271.7 | 2312.14 | 2366.13 | 2356.31 | 2392.83 | 2412.07 | 2441.72 | 2461.94 | 2472.15 | 2485.1 | 2461.94 | 2491.78 | 2464.88 | 2526.53 | 2502.58 | 2494.72 | 2516.52 | 2543.81 | 2542.63 | 2551.86 | 2547.73 | 2597.6 | 2547.54 | 2523.78 | 2552.64 | 2600.54 | 2546.55 | 2572.47 | 2583.66 | 2598.19
482.006 | 1843.52 | 1123.24 | 1624 | 1717.89 | 1750.42 | 1794.71 | 1843.52 | 1937.79 | 1934.26 | 1990.32 | 2077.14 | 2078.51 | 2135.74 | 2182.39 | 2211.79 | 2275.1 | 2245.3 | 2292.54 | 2277.45 | 2325.27 | 2330.37 | 2352.12 | 2376.82 | 2361.33 | 2422.09 | 2408.57 | 2413.27 | 2401.12 | 2443.45 | 2476.19 | 2438.16 | 2397.59 | 2465.41 | 2454.23 | 2430.71 | 2466.78 | 2475.6 | 2476.77 | 2492.45 | 2524.99 | 2465.01 | 2512.44 | 2497.16 | 2527.34 | 2518.91
481.84 | 1853.2 | 1123.52 | 1623.04 | 1651.66 | 1759.88 | 1796.74 | 1853.2 | 1907.7 | 1931.22 | 1982 | 2002.78 | 2068.45 | 2093.54 | 2127.46 | 2144.32 | 2193.53 | 2206.66 | 2177.84 | 2252.34 | 2286.65 | 2302.72 | 2323.7 | 2311.54 | 2329.78 | 2313.51 | 2355.65 | 2293.7 | 2359.77 | 2373.1 | 2376.43 | 2370.55 | 2374.08 | 2392.71 | 2386.83 | 2364.08 | 2398 | 2422.9 | 2430.15 | 2434.27 | 2468.77 | 2426.62 | 2454.66 | 2434.66 | 2480.34 | 2478.97
481.674 | 1834.97 | 1130.79 | 1612.85 | 1673.18 | 1731.35 | 1768.37 | 1834.97 | 1860.83 | 1899.02 | 1942.51 | 1975.02 | 2002.05 | 2078.05 | 2111.16 | 2148.96 | 2111.94 | 2156.01 | 2191.46 | 2217.71 | 2197.34 | 2241.41 | 2250.03 | 2270.79 | 2271.19 | 2305.07 | 2307.42 | 2277.85 | 2327.99 | 2332.1 | 2358.74 | 2346.79 | 2341.9 | 2378.72 | 2353.26 | 2346.79 | 2372.45 | 2374.41 | 2366.58 | 2368.93 | 2435.33 | 2364.42 | 2430.24 | 2378.72 | 2430.43 | 2389.5
481.509 | 1819.04 | 1123.87 | 1599.58 | 1678.04 | 1731.14 | 1768.5 | 1819.04 | 1852.67 | 1904 | 1961.03 | 2014.71 | 2012.16 | 2043.43 | 2085.12 | 2119.53 | 2121.89 | 2146.67 | 2170.07 | 2197.01 | 2183.44 | 2250.11 | 2222.77 | 2273.31 | 2272.33 | 2281.57 | 2279.02 | 2291.01 | 2315.4 | 2335.65 | 2310.28 | 2301.83 | 2306.15 | 2319.53 | 2371.25 | 2329.36 | 2352.17 | 2382.26 | 2354.73 | 2341.36 | 2347.45 | 2377.34 | 2361.02 | 2420.41 | 2382.26 | 2375.77
481.343 | 1827.1 | 1096.77 | 1543.47 | 1671.52 | 1759.44 | 1776.75 | 1827.1 | 1871.36 | 1897.52 | 1924.47 | 1987.21 | 1981.12 | 2039.34 | 2067.07 | 2084.58 | 2141.82 | 2146.54 | 2150.47 | 2190.01 | 2190.99 | 2195.32 | 2229.15 | 2230.13 | 2249.02 | 2273.8 | 2245.28 | 2287.76 | 2295.83 | 2279.7 | 2297.99 | 2306.65 | 2328.48 | 2321.99 | 2355.03 | 2318.84 | 2333.2 | 2323.56 | 2364.48 | 2334.38 | 2357 | 2362.51 | 2361.13 | 2363.49 | 2361.13 | 2351.69
481.177 | 1817.2 | 1110.7 | 1613.83 | 1649.3 | 1732.66 | 1797.69 | 1817.2 | 1841.44 | 1885 | 1929.73 | 1923.43 | 2011.32 | 2011.32 | 2069.65 | 2063.15 | 2112.42 | 2126.8 | 2138.23 | 2143.36 | 2148.09 | 2173.12 | 2230.07 | 2195.58 | 2208.39 | 2261.21 | 2231.65 | 2269.68 | 2236.57 | 2277.37 | 2263.77 | 2295.1 | 2283.08 | 2315.4 | 2333.53 | 2311.46 | 2308.31 | 2281.11 | 2369.01 | 2298.45 | 2339.05 | 2355.21 | 2342.8 | 2363.88 | 2346.15 | 2382.01
481.011 | 1814.45 | 1113.7 | 1610.94 | 1716.94 | 1736.28 | 1772.01 | 1814.45 | 1864 | 1863.8 | 1919.47 | 1967.04 | 2007.11 | 2028.23 | 1995.27 | 2083.5 | 2098.5 | 2088.44 | 2107.78 | 2129.3 | 2162.46 | 2181.61 | 2219.51 | 2213.78 | 2211.22 | 2267.47 | 2224.05 | 2263.13 | 2263.33 | 2246.16 | 2254.45 | 2284.85 | 2263.92 | 2313.07 | 2289.78 | 2286.62 | 2307.35 | 2316.63 | 2315.84 | 2327.28 | 2352.16 | 2335.97 | 2288.99 | 2319.78 | 2316.03 | 2363.21
480.845 | 1828.97 | 1118.52 | 1600.9 | 1658.51 | 1761.82 | 1774.74 | 1828.97 | 1899.11 | 1885 | 1934.67 | 1972.22 | 2005.59 | 2002.81 | 2026.45 | 2026.45 | 2123.01 | 2100.36 | 2136.32 | 2143.27 | 2166.72 | 2202.68 | 2208.24 | 2213.4 | 2200.09 | 2266.65 | 2234.46 | 2265.66 | 2265.26 | 2237.25 | 2261.09 | 2247.97 | 2311.35 | 2307.58 | 2278.17 | 2326.25 | 2332.61 | 2327.44 | 2315.52 | 2280.16 | 2322.87 | 2325.85 | 2340.95 | 2333.01 | 2290.69 | 2374.73
480.68 | 1821.19 | 1097.55 | 1578.33 | 1679.28 | 1735.29 | 1772.9 | 1821.19 | 1802.59 | 1875.03 | 1944.51 | 1926.69 | 1962.91 | 2010.02 | 2048.62 | 2072.17 | 2119.28 | 2074.95 | 2122.85 | 2160.45 | 2138.68 | 2185.79 | 2200.44 | 2234.48 | 2268.72 | 2236.46 | 2225.97 | 2245.37 | 2249.52 | 2271.69 | 2268.13 | 2298.41 | 2295.84 | 2319.59 | 2292.28 | 2315.44 | 2294.26 | 2315.04 | 2315.24 | 2342.75 | 2281.59 | 2333.45 | 2326.52 | 2359.58 | 2332.46 | 2344.73
480.514 | 1804.4 | 1095.9 | 1618.56 | 1700.42 | 1739.46 | 1776.31 | 1804.4 | 1851.8 | 1895.22 | 1884.07 | 1968.12 | 1936.85 | 2023.9 | 2056.56 | 2070.9 | 2103.77 | 2092.41 | 2119.11 | 2139.22 | 2152.57 | 2158.15 | 2211.33 | 2208.34 | 2227.66 | 2220.29 | 2246.58 | 2249.97 | 2242.4 | 2234.83 | 2277.06 | 2229.65 | 2279.65 | 2317.69 | 2260.13 | 2329.04 | 2313.51 | 2300.56 | 2325.06 | 2303.35 | 2305.54 | 2322.47 | 2347.17 | 2358.32 | 2298.57 | 2318.09
480.348 | 1829.6 | 1101.34 | 1597.81 | 1662.18 | 1731.34 | 1777.78 | 1829.6 | 1894.77 | 1923.47 | 1922.07 | 1949.38 | 2004.98 | 2024.71 | 2009.37 | 2081.51 | 2088.49 | 2091.08 | 2139.31 | 2160.44 | 2160.04 | 2185.75 | 2171.8 | 2196.31 | 2228 | 2254.71 | 2228.2 | 2241.95 | 2253.11 | 2277.43 | 2272.44 | 2265.47 | 2287.59 | 2308.12 | 2301.14 | 2267.06 | 2318.09 | 2313.1 | 2319.68 | 2288.39 | 2331.84 | 2306.33 | 2304.13 | 2357.95 | 2326.26 | 2307.92
480.182 | 1813.36 | 1126.93 | 1568.84 | 1694.21 | 1760.6 | 1817.97 | 1813.36 | 1848.66 | 1899.61 | 1918.87 | 1947.15 | 1994.09 | 2029.6 | 2057.68 | 2058.48 | 2090.38 | 2147.75 | 2143.53 | 2157.57 | 2173.42 | 2181.04 | 2200.3 | 2215.35 | 2243.23 | 2280.34 | 2260.88 | 2260.48 | 2297.19 | 2287.56 | 2278.33 | 2272.31 | 2334.7 | 2273.52 | 2300.2 | 2304.61 | 2339.31 | 2336.5 | 2328.28 | 2334.9 | 2343.12 | 2346.93 | 2343.52 | 2387.85 | 2380.23 | 2339.11
480.016 | 1827.51 | 1104.21 | 1615.21 | 1656.32 | 1742.71 | 1787.19 | 1827.51 | 1879.14 | 1885.1 | 1917.08 | 1959.58 | 1972.09 | 2011.01 | 2014.39 | 2055.9 | 2087.87 | 2107.93 | 2120.64 | 2148.25 | 2123.42 | 2196.9 | 2204.45 | 2196.31 | 2227.29 | 2227.09 | 2242.98 | 2267.6 | 2258.27 | 2285.08 | 2262.64 | 2294.81 | 2268.99 | 2277.73 | 2272.37 | 2299.78 | 2266.81 | 2311.89 | 2297.39 | 2280.31 | 2341.68 | 2342.28 | 2339.1 | 2353.6 | 2296.8 | 2379.41
479.851 | 1859.82 | 1091.53 | 1609.61 | 1682.44 | 1747.25 | 1796.01 | 1859.82 | 1848.78 | 1851.39 | 1898.14 | 1903.96 | 2001.07 | 2024.75 | 2010.5 | 2078.52 | 2075.51 | 2074.11 | 2100.59 | 2192.89 | 2184.06 | 2140.52 | 2222.39 | 2169.22 | 2253.49 | 2194.5 | 2258.91 | 2269.34 | 2269.54 | 2267.13 | 2290.01 | 2256.3 | 2243.86 | 2300.04 | 2297.83 | 2291.81 | 2315.49 | 2328.33 | 2323.92 | 2297.63 | 2327.13 | 2328.93 | 2316.29 | 2316.69 | 2333.95 | 2353.41
479.685 | 1854.89 | 1092.61 | 1616.37 | 1692.13 | 1748.06 | 1801.78 | 1854.89 | 1841.26 | 1866.52 | 1905.41 | 1959.32 | 1960.53 | 2038.9 | 2058.34 | 2069.57 | 2060.75 | 2107.45 | 2117.27 | 2119.48 | 2167.58 | 2236.74 | 2218.9 | 2230.32 | 2223.51 | 2246.76 | 2247.56 | 2237.74 | 2226.11 | 2280.63 | 2298.87 | 2269.21 | 2277.03 | 2273.02 | 2293.26 | 2309.5 | 2284.04 | 2342.37 | 2358.61 | 2295.87 | 2332.15 | 2343.17 | 2334.75 | 2399.09 | 2320.92 | 2363.02
479.519 | 1835.5 | 1086.54 | 1621.8 | 1692.76 | 1742.28 | 1845.32 | 1835.5 | 1853.14 | 1881.4 | 1934.33 | 1948.16 | 2045.59 | 2036.17 | 2013.51 | 2062.43 | 2071.85 | 2099.31 | 2099.72 | 2159.46 | 2183.51 | 2180.91 | 2172.09 | 2246.26 | 2243.85 | 2233.43 | 2229.82 | 2239.04 | 2253.88 | 2243.05 | 2285.55 | 2276.33 | 2297.78 | 2326.05 | 2339.28 | 2292.57 | 2312.81 | 2316.22 | 2338.47 | 2329.65 | 2383.78 | 2315.22 | 2403.03 | 2318.23 | 2326.05 | 2370.95
479.353 | 1843.2 | 1078.93 | 1640.98 | 1714.28 | 1761.47 | 1815.69 | 1843.2 | 1876.73 | 1912.67 | 1908.26 | 1977.94 | 1968.1 | 2004.84 | 2023.32 | 2096.61 | 2112.88 | 2124.73 | 2112.88 | 2146.41 | 2131.75 | 2173.92 | 2231.55 | 2216.29 | 2225.13 | 2278.34 | 2298.62 | 2262.28 | 2279.75 | 2295.61 | 2258.66 | 2311.88 | 2272.52 | 2294 | 2305.05 | 2331.35 | 2307.46 | 2322.52 | 2361.48 | 2330.95 | 2343 | 2343.8 | 2327.94 | 2354.25 | 2329.75 | 2362.48
479.187 | 1808.38 | 1123.49 | 1612.87 | 1697.97 | 1746.55 | 1812.59 | 1808.38 | 1874.02 | 1910.75 | 1958.32 | 1990.24 | 2007.3 | 2023.36 | 2046.84 | 2091 | 2085.38 | 2086.79 | 2125.93 | 2144.4 | 2174.51 | 2156.44 | 2216.46 | 2183.74 | 2247.37 | 2224.69 | 2234.53 | 2259.22 | 2289.33 | 2295.75 | 2262.83 | 2296.55 | 2319.23 | 2326.46 | 2313.61 | 2294.34 | 2298.76 | 2334.89 | 2321.44 | 2309.6 | 2374.43 | 2380.26 | 2330.88 | 2376.84 | 2349.14 | 2358.38
479.022 | 1840.42 | 1098.35 | 1627.97 | 1672.71 | 1775.22 | 1811.33 | 1840.42 | 1902.61 | 1899 | 1898.4 | 1949.96 | 1999.31 | 2048.66 | 2018.37 | 2080.15 | 2121.28 | 2113.86 | 2098.01 | 2135.72 | 2176.45 | 2179.26 | 2181.26 | 2206.14 | 2234.83 | 2240.64 | 2220.98 | 2225 | 2257.5 | 2302.03 | 2268.93 | 2325.5 | 2296.41 | 2287.59 | 2284.38 | 2316.28 | 2345.36 | 2339.55 | 2367.03 | 2378.87 | 2362.42 | 2374.25 | 2349.18 | 2387.89 | 2366.83 | 2375.86
478.856 | 1834.82 | 1118.66 | 1647.8 | 1737.87 | 1772.81 | 1841.88 | 1834.82 | 1890.56 | 1958.82 | 1977.6 | 1979.82 | 1970.53 | 2019.61 | 2041.62 | 2089.08 | 2079.59 | 2130.89 | 2149.07 | 2139.17 | 2163.2 | 2184.41 | 2252.88 | 2238.33 | 2241.97 | 2242.17 | 2279.53 | 2262.57 | 2267.62 | 2288.22 | 2298.11 | 2284.99 | 2320.33 | 2336.08 | 2363.95 | 2360.12 | 2384.76 | 2360.52 | 2332.04 | 2393.44 | 2331.84 | 2343.15 | 2300.74 | 2364.56 | 2410.4 | 2372.03
478.69 | 1870.62 | 1126.05 | 1650.9 | 1746.42 | 1770.05 | 1849.82 | 1870.62 | 1910.8 | 1946.95 | 1952.2 | 1974.01 | 1994.81 | 2009.96 | 2055.8 | 2100.63 | 2099.62 | 2134.76 | 2167.48 | 2187.27 | 2180.6 | 2224.02 | 2220.59 | 2262.59 | 2256.73 | 2258.55 | 2268.65 | 2301.97 | 2259.97 | 2287.63 | 2315.9 | 2319.34 | 2342.56 | 2323.38 | 2309.24 | 2333.27 | 2360.74 | 2369.22 | 2361.14 | 2380.93 | 2401.13 | 2388.81 | 2367.2 | 2384.97 | 2354.48 | 2416.47
478.524 | 1908 | 1136.11 | 1653.13 | 1751.56 | 1794 | 1842.31 | 1908 | 1922.14 | 1926.39 | 1991.07 | 1944.18 | 2004 | 2024.01 | 2080 | 2085.25 | 2129.52 | 2132.15 | 2159.84 | 2198.64 | 2188.13 | 2198.24 | 2250.18 | 2221.28 | 2222.9 | 2278.88 | 2303.34 | 2275.04 | 2331.84 | 2297.48 | 2333.05 | 2323.35 | 2315.26 | 2349.02 | 2371.45 | 2322.94 | 2377.11 | 2378.12 | 2364.99 | 2365.59 | 2403.99 | 2337.9 | 2363.17 | 2403.39 | 2349.02 | 2401.57
478.358 | 1893.92 | 1111.58 | 1697.88 | 1746.68 | 1791.63 | 1878.05 | 1893.92 | 1923.81 | 1946.79 | 1982.38 | 2013.29 | 2025.9 | 2025.9 | 2088.74 | 2110.5 | 2112.13 | 2142.22 | 2188.39 | 2187.78 | 2237.19 | 2227.03 | 2216.65 | 2301.66 | 2255.29 | 2266.07 | 2251.84 | 2276.65 | 2346.81 | 2315.89 | 2344.16 | 2349.04 | 2332.57 | 2327.49 | 2345.38 | 2366.74 | 2383 | 2402.53 | 2350.47 | 2412.09 | 2388.29 | 2387.48 | 2389.92 | 2383.41 | 2418.19 | 2390.73
478.193 | 1900.22 | 1131.79 | 1675.29 | 1731.42 | 1812.27 | 1845.51 | 1900.22 | 1920.08 | 1927.18 | 1979.26 | 1990.6 | 2010.26 | 2033.16 | 2074.1 | 2117.66 | 2145.02 | 2163.06 | 2136.92 | 2171.57 | 2208.04 | 2198.32 | 2257.49 | 2262.35 | 2274.51 | 2315.25 | 2289.91 | 2267.62 | 2322.95 | 2301.47 | 2307.54 | 2372.39 | 2357.4 | 2348.48 | 2319.91 | 2352.33 | 2400.15 | 2351.52 | 2398.33 | 2359.02 | 2385.97 | 2388.2 | 2415.56 | 2349.49 | 2389.01 | 2370.77
478.027 | 1889.09 | 1143.69 | 1663.24 | 1753.82 | 1810.69 | 1874.06 | 1889.09 | 1922.2 | 1935.6 | 1939.46 | 2046.5 | 2029.23 | 2052.59 | 2082.85 | 2108.45 | 2105.6 | 2146.83 | 2153.54 | 2194.36 | 2211.83 | 2218.53 | 2246.35 | 2268.9 | 2277.02 | 2281.49 | 2311.35 | 2348.11 | 2311.96 | 2319.07 | 2335.11 | 2367.2 | 2356.64 | 2357.66 | 2369.03 | 2405.79 | 2379.19 | 2379.59 | 2398.08 | 2372.69 | 2413.31 | 2404.98 | 2442.76 | 2409.45 | 2452.91 | 2411.07
477.861 | 1929.57 | 1142.43 | 1686.38 | 1776.84 | 1811.34 | 1843.2 | 1929.57 | 1914.26 | 1977.96 | 1996.13 | 2045.96 | 2041.67 | 2067.4 | 2087.61 | 2128.65 | 2116.6 | 2135.19 | 2205.02 | 2238.5 | 2231.56 | 2263.21 | 2237.08 | 2289.35 | 2258.92 | 2288.94 | 2318.14 | 2355.91 | 2318.55 | 2349.79 | 2331 | 2360.2 | 2322.83 | 2350.19 | 2391.03 | 2395.73 | 2428.81 | 2418.8 | 2403.69 | 2431.46 | 2396.95 | 2403.28 | 2411.45 | 2405.33 | 2383.27 | 2397.97
477.695 | 1904.08 | 1142.41 | 1717.3 | 1818.27 | 1857.59 | 1876.64 | 1904.08 | 1901.01 | 1964.7 | 2004.44 | 2030.24 | 2032.5 | 2066.08 | 2118.51 | 2129.16 | 2165 | 2188.15 | 2212.52 | 2236.48 | 2250 | 2247.13 | 2277.85 | 2253.89 | 2306.12 | 2302.23 | 2331.31 | 2338.48 | 2345.03 | 2356.5 | 2416.92 | 2349.13 | 2388.04 | 2389.27 | 2396.44 | 2401.15 | 2417.12 | 2407.5 | 2373.7 | 2415.07 | 2436.78 | 2462.38 | 2458.7 | 2450.71 | 2428.59 | 2480.61
477.529 | 1921.87 | 1133.41 | 1698.46 | 1797.43 | 1852.3 | 1868.45 | 1921.87 | 1953.75 | 1982.74 | 2017.73 | 2044.86 | 2064.11 | 2090.41 | 2108.42 | 2139.69 | 2176.13 | 2221.27 | 2208.43 | 2228.31 | 2250.67 | 2247.15 | 2258.95 | 2318.79 | 2326.24 | 2320.24 | 2343.01 | 2425.84 | 2355.02 | 2375.31 | 2378.21 | 2392.09 | 2400.16 | 2417.55 | 2400.57 | 2447.16 | 2412.38 | 2462.07 | 2459.79 | 2449.02 | 2468.49 | 2434.12 | 2444.47 | 2499.13 | 2446.75 | 2469.94

## XPS-Ti10Nb5Sn-Ti2p
Number of Z axis = 2 | Etch Time (EtchTime)\s | 0 | 30.136 | 60.257 | 90.414 | 120.51 | 150.679 | 180.829 | 210.917 | 241.05 | 271.181 | 301.356 | 331.474 | 361.629 | 391.806 | 421.939 | 452.078 | 482.21 | 512.379 | 542.557 | 572.715 | 602.875 | 633.043 | 663.205 | 693.373 | 723.505 | 753.7 | 783.841 | 813.972 | 844.142 | 874.275 | 904.44 | 934.6
| Etch Level (EtchLevel)\ | 0 | 1 | 2 | 3 | 4 | 5 | 6 | 7 | 8 | 9 | 10 | 11 | 12 | 13 | 14 | 15 | 16 | 17 | 18 | 19 | 20 | 21 | 22 | 23 | 24 | 25 | 26 | 27 | 28 | 29 | 30 | 31
Binding Energy (E)
eV |  | Counts/s | Counts/s | Counts/s | Counts/s | Counts/s | Counts/s | Counts/s | Counts/s | Counts/s | Counts/s | Counts/s | Counts/s | Counts/s | Counts/s | Counts/s | Counts/s | Counts/s | Counts/s | Counts/s | Counts/s | Counts/s | Counts/s | Counts/s | Counts/s | Counts/s | Counts/s | Counts/s | Counts/s | Counts/s | Counts/s | Counts/s | Counts/s
468.117 |  | 1181.12 | 1762.71 | 1871.75 | 1941.64 | 2016.5 | 2035.32 | 2112.13 | 2151.94 | 2151.3 | 2183.75 | 2186.13 | 2250.17 | 2191.54 | 2223.56 | 2245.63 | 2268.13 | 2280.68 | 2309.46 | 2275.49 | 2286.31 | 2334.77 | 2324.82 | 2336.29 | 2317.46 | 2355.76 | 2379.13 | 2396 | 2315.73 | 2395.35 | 2421.75 | 2365.93 | 2430.4
467.951 |  | 1166.31 | 1804.4 | 1854.22 | 1981.71 | 2001.72 | 2050.45 | 2125.51 | 2114.85 | 2156.62 | 2176.64 | 2194.48 | 2203.83 | 2216.23 | 2205.35 | 2244.51 | 2310.22 | 2288.02 | 2309.34 | 2283.02 | 2342.85 | 2295.2 | 2366.56 | 2348.72 | 2346.33 | 2397.67 | 2384.84 | 2355.9 | 2422.26 | 2470.99 | 2426.17 | 2444.23 | 2445.75
467.785 |  | 1155.94 | 1764.3 | 1889.77 | 1934.18 | 1990.88 | 2078.18 | 2088.32 | 2073.87 | 2186.62 | 2167.43 | 2212.28 | 2249.35 | 2196.97 | 2233.4 | 2253.67 | 2284.49 | 2266.82 | 2325.67 | 2298.29 | 2309.72 | 2297.21 | 2313.38 | 2372.88 | 2377.62 | 2341.84 | 2371.59 | 2411.04 | 2399.83 | 2408.45 | 2428.5 | 2425.05 | 2409.75
467.619 |  | 1153.9 | 1752.78 | 1892.66 | 1969.23 | 2031.69 | 2051.58 | 2074.68 | 2113.82 | 2133.28 | 2176.91 | 2178.84 | 2209 | 2210.49 | 2284.71 | 2232.31 | 2240.01 | 2244.71 | 2270.17 | 2290.7 | 2306.1 | 2329.2 | 2301.82 | 2341.39 | 2304.39 | 2412.19 | 2373.69 | 2348.45 | 2383.52 | 2397.43 | 2410.69 | 2389.3 | 2408.55
467.454 |  | 1162.18 | 1812.82 | 1939.95 | 1988.24 | 2043.37 | 2074.57 | 2062.6 | 2152.13 | 2171.15 | 2174.99 | 2184.82 | 2241.45 | 2225.42 | 2276.7 | 2256.4 | 2269.01 | 2303.41 | 2291.87 | 2310.25 | 2307.9 | 2313.03 | 2350.85 | 2340.38 | 2385.89 | 2330.12 | 2368.8 | 2389.52 | 2390.59 | 2408.54 | 2421.36 | 2397.64 | 2444.65
467.288 |  | 1194.98 | 1840.06 | 1884.13 | 2009.52 | 1986.53 | 2079.14 | 2117.67 | 2134.28 | 2165.15 | 2210.49 | 2149.18 | 2203.68 | 2268.4 | 2190.48 | 2190.27 | 2280.96 | 2260.74 | 2320.99 | 2262.02 | 2316.09 | 2318.22 | 2300.12 | 2374.85 | 2393.16 | 2388.26 | 2356.97 | 2353.13 | 2387.41 | 2378.26 | 2389.54 | 2440.42 | 2407.42
467.122 |  | 1222.41 | 1862.62 | 1952.29 | 2002.44 | 2036.01 | 2098.05 | 2103.37 | 2162.86 | 2146.07 | 2156.27 | 2165.84 | 2226.39 | 2205.36 | 2239.78 | 2245.73 | 2294.81 | 2306.07 | 2258.9 | 2303.52 | 2314.36 | 2323.5 | 2307.99 | 2377.04 | 2377.26 | 2346.02 | 2371.09 | 2358.13 | 2410.19 | 2440.79 | 2425.06 | 2398.93 | 2407.85
466.956 |  | 1227.71 | 1942.26 | 1930.59 | 1977.07 | 2052.19 | 2077.87 | 2144.3 | 2159.37 | 2216.46 | 2200.11 | 2208.82 | 2255.5 | 2238.53 | 2271.85 | 2275.67 | 2288.4 | 2261.87 | 2274.82 | 2293.07 | 2314.29 | 2308.77 | 2359.71 | 2347.4 | 2377.11 | 2368.83 | 2422.74 | 2380.5 | 2395.57 | 2399.6 | 2401.09 | 2435.04 | 2418.7
466.79 |  | 1170.94 | 1946.81 | 1997.39 | 2029.48 | 2080.06 | 2132.55 | 2133.4 | 2130.85 | 2181.43 | 2271.32 | 2230.3 | 2229.24 | 2217.55 | 2291.08 | 2281.09 | 2257.29 | 2300.65 | 2305.96 | 2352.07 | 2313.4 | 2328.91 | 2332.95 | 2335.5 | 2353.14 | 2388.2 | 2372.47 | 2361.21 | 2391.18 | 2397.55 | 2393.09 | 2419.01 | 2385.86
466.625 |  | 1228.47 | 1997.75 | 1998.39 | 2058.28 | 2107.56 | 2129.64 | 2151.52 | 2178.28 | 2206.53 | 2219.49 | 2210.35 | 2270.04 | 2263.24 | 2259.2 | 2293.4 | 2264.09 | 2320.8 | 2261.54 | 2298.92 | 2315.7 | 2364.76 | 2313.15 | 2320.58 | 2383.03 | 2373.04 | 2371.35 | 2394.28 | 2421.47 | 2382.18 | 2371.13 | 2451.42 | 2442.71
466.459 |  | 1257.36 | 2027.85 | 2057.13 | 2099.98 | 2151.96 | 2179.32 | 2207.54 | 2200.96 | 2250.18 | 2238.72 | 2218.78 | 2275.63 | 2279.24 | 2255.9 | 2300.24 | 2300.24 | 2343.73 | 2330.37 | 2353.7 | 2336.73 | 2389.77 | 2353.7 | 2370.89 | 2384.04 | 2346.06 | 2384.46 | 2382.55 | 2393.16 | 2435.38 | 2391.46 | 2415.01 | 2426.47
466.293 |  | 1296.06 | 2053.8 | 2039.28 | 2095.66 | 2139 | 2152.67 | 2190.75 | 2231.56 | 2235.34 | 2231.77 | 2273.42 | 2272.79 | 2285.83 | 2300.77 | 2257.64 | 2320.96 | 2305.82 | 2351.04 | 2336.74 | 2347.89 | 2310.86 | 2336.74 | 2340.53 | 2318.02 | 2415.21 | 2360.3 | 2337.79 | 2396.69 | 2381.34 | 2384.91 | 2366.82 | 2412.68
466.127 |  | 1309.85 | 2082.87 | 2119.61 | 2119.4 | 2183.64 | 2198.97 | 2216.6 | 2245.79 | 2251.46 | 2219.54 | 2278.12 | 2270.14 | 2275.18 | 2278.75 | 2329.34 | 2324.94 | 2334.17 | 2367.14 | 2311.92 | 2340.68 | 2352.02 | 2351.6 | 2341.31 | 2387.71 | 2351.81 | 2314.44 | 2366.51 | 2363.57 | 2407.44 | 2332.91 | 2431.17 | 2402.41
465.962 |  | 1326.02 | 2177.45 | 2167.82 | 2148.35 | 2187.92 | 2216.18 | 2225.81 | 2287.78 | 2277.52 | 2285.06 | 2290.29 | 2269.15 | 2336.35 | 2284.85 | 2340.96 | 2331.12 | 2286.31 | 2343.68 | 2340.96 | 2356.45 | 2365.03 | 2398.32 | 2341.58 | 2402.09 | 2348.49 | 2315.21 | 2354.56 | 2358.12 | 2382.62 | 2381.78 | 2393.92 | 2369.85
465.796 |  | 1388.02 | 2223.76 | 2177.53 | 2228.36 | 2258.91 | 2276.06 | 2303.67 | 2314.13 | 2271.25 | 2279.83 | 2298.44 | 2339.03 | 2359.74 | 2361.2 | 2371.24 | 2363.71 | 2365.39 | 2408.48 | 2348.44 | 2328.99 | 2370.41 | 2381.91 | 2358.69 | 2349.07 | 2380.03 | 2426.89 | 2399.49 | 2366.43 | 2392.79 | 2416.64 | 2395.09 | 2409.32
465.63 |  | 1450.92 | 2276.25 | 2255.9 | 2255.48 | 2286.84 | 2296.8 | 2300.54 | 2283.31 | 2296.59 | 2336.67 | 2324 | 2345.6 | 2365.94 | 2360.54 | 2348.09 | 2387.95 | 2318.6 | 2336.46 | 2330.02 | 2340.2 | 2358.05 | 2362.21 | 2325.04 | 2360.54 | 2391.48 | 2359.3 | 2351.82 | 2411.21 | 2424.7 | 2382.35 | 2358.26 | 2418.06
465.464 |  | 1494.89 | 2383.13 | 2276.22 | 2278.69 | 2322.16 | 2325.04 | 2332.46 | 2357.38 | 2370.77 | 2337.4 | 2386.43 | 2353.67 | 2399.4 | 2321.33 | 2373.86 | 2384.98 | 2390.13 | 2384.57 | 2347.08 | 2324.83 | 2365.62 | 2368.3 | 2405.58 | 2430.3 | 2380.45 | 2393.43 | 2354.7 | 2401.26 | 2388.28 | 2443.28 | 2405.38 | 2374.07
465.298 |  | 1560.6 | 2363.88 | 2307.35 | 2304.65 | 2344.41 | 2386.25 | 2348.76 | 2349.8 | 2362.85 | 2377.96 | 2409.85 | 2376.31 | 2363.88 | 2354.98 | 2393.08 | 2395.98 | 2393.29 | 2365.33 | 2344.41 | 2365.33 | 2376.1 | 2411.3 | 2340.89 | 2375.48 | 2349.8 | 2373.2 | 2403.23 | 2392.87 | 2353.53 | 2379.21 | 2399.5 | 2440.71
465.133 |  | 1628.9 | 2390.71 | 2380.29 | 2359.23 | 2388.05 | 2390.1 | 2348.2 | 2369.66 | 2379.67 | 2356.98 | 2416.87 | 2364.14 | 2415.85 | 2378.45 | 2399.09 | 2340.43 | 2446.51 | 2422.8 | 2391.94 | 2402.57 | 2422.6 | 2400.73 | 2428.73 | 2355.35 | 2339 | 2405.02 | 2393.37 | 2410.95 | 2355.14 | 2367.82 | 2359.03 | 2380.08
464.967 |  | 1662.73 | 2457.12 | 2390.92 | 2384.2 | 2414.55 | 2405.39 | 2440.01 | 2438.18 | 2378.5 | 2447.14 | 2429.22 | 2428.61 | 2398.26 | 2386.85 | 2424.53 | 2436.96 | 2421.07 | 2412.72 | 2401.51 | 2408.44 | 2386.65 | 2395 | 2360.98 | 2409.66 | 2380.53 | 2418.01 | 2375.04 | 2375.65 | 2377.07 | 2393.77 | 2388.48 | 2363.22
464.801 |  | 1712.33 | 2427.16 | 2475.08 | 2438.94 | 2431.02 | 2433.45 | 2416.8 | 2453.96 | 2474.47 | 2440.76 | 2430.41 | 2425.94 | 2402.59 | 2423.71 | 2430.61 | 2415.18 | 2456.4 | 2430.81 | 2414.77 | 2382.28 | 2428.38 | 2385.12 | 2376.19 | 2383.9 | 2401.16 | 2370.91 | 2400.55 | 2357.1 | 2385.12 | 2411.72 | 2396.9 | 2395.27
464.635 |  | 1727.6 | 2438.39 | 2442.63 | 2435.56 | 2475.55 | 2502.82 | 2480.6 | 2491.91 | 2463.84 | 2457.37 | 2483.43 | 2454.55 | 2447.28 | 2431.92 | 2440.21 | 2431.12 | 2436.57 | 2443.84 | 2431.12 | 2393.14 | 2424.25 | 2401.42 | 2428.09 | 2416.78 | 2396.37 | 2407.48 | 2406.47 | 2358.8 | 2391.32 | 2386.68 | 2393.34 | 2417.58
464.469 |  | 1749.5 | 2439.69 | 2460 | 2467.64 | 2441.7 | 2478.09 | 2505.64 | 2449.75 | 2480.91 | 2456.58 | 2468.64 | 2449.54 | 2504.23 | 2468.24 | 2467.04 | 2450.15 | 2430.85 | 2451.96 | 2466.83 | 2404.31 | 2395.26 | 2424.82 | 2445.93 | 2464.02 | 2396.87 | 2406.72 | 2388.02 | 2378.58 | 2404.71 | 2404.71 | 2396.07 | 2378.78
464.304 |  | 1752.72 | 2425.97 | 2483.37 | 2458.37 | 2511.37 | 2486.77 | 2507.37 | 2505.17 | 2479.17 | 2459.57 | 2516.17 | 2497.57 | 2485.77 | 2486.97 | 2461.77 | 2483.77 | 2480.77 | 2452.97 | 2448.37 | 2429.37 | 2428.37 | 2440.17 | 2404.57 | 2465.77 | 2406.57 | 2438.17 | 2397.77 | 2412.17 | 2396.77 | 2420.77 | 2413.97 | 2410.77
464.138 |  | 1760.72 | 2369.08 | 2459.84 | 2530.75 | 2538.1 | 2539.49 | 2531.15 | 2499.17 | 2548.82 | 2533.13 | 2509.7 | 2472.36 | 2471.76 | 2484.67 | 2460.84 | 2448.32 | 2440.18 | 2446.54 | 2470.17 | 2454.08 | 2474.14 | 2511.29 | 2440.18 | 2405.23 | 2429.66 | 2424.49 | 2412.57 | 2408.4 | 2401.25 | 2406.22 | 2411.78 | 2438
463.972 |  | 1713.78 | 2407.14 | 2486.4 | 2472.79 | 2531.15 | 2527.8 | 2583.59 | 2537.46 | 2551.45 | 2506.5 | 2516.56 | 2480.09 | 2504.14 | 2493.1 | 2497.24 | 2474.76 | 2456.43 | 2452.29 | 2444.21 | 2440.85 | 2429.62 | 2418.38 | 2420.15 | 2439.67 | 2418.97 | 2390.39 | 2412.27 | 2394.13 | 2402.21 | 2430.21 | 2431 | 2397.68
463.806 |  | 1679.77 | 2373.92 | 2493.22 | 2535.67 | 2503.83 | 2541.17 | 2510.51 | 2529.18 | 2511.89 | 2524.07 | 2541.57 | 2470.03 | 2470.42 | 2504.03 | 2505.01 | 2498.13 | 2449.39 | 2485.55 | 2460.99 | 2461.38 | 2485.75 | 2466.29 | 2508.15 | 2435.24 | 2460.59 | 2452.93 | 2459.02 | 2422.47 | 2421.88 | 2436.22 | 2443.89 | 2436.03
463.64 |  | 1643.29 | 2384.97 | 2432.45 | 2494.07 | 2508.98 | 2510.35 | 2548.61 | 2617.88 | 2511.33 | 2523.5 | 2485.04 | 2461.1 | 2559.8 | 2500.74 | 2533.5 | 2519.57 | 2500.15 | 2505.45 | 2464.83 | 2552.93 | 2460.51 | 2445.21 | 2478.56 | 2461.89 | 2455.22 | 2456.2 | 2497.6 | 2421.66 | 2444.42 | 2435.59 | 2464.83 | 2459.53
463.475 |  | 1571.66 | 2316.8 | 2438.98 | 2511.97 | 2559.59 | 2545.15 | 2523.87 | 2553.15 | 2539.49 | 2540.46 | 2503.97 | 2552.17 | 2480.55 | 2495.38 | 2496.55 | 2510.21 | 2474.89 | 2523.87 | 2483.87 | 2467.67 | 2502.21 | 2487.77 | 2478.99 | 2473.52 | 2467.47 | 2470.79 | 2466.69 | 2489.53 | 2496.36 | 2463.57 | 2458.49 | 2472.55
463.309 |  | 1479.54 | 2246.62 | 2428.3 | 2481.18 | 2531.13 | 2576.6 | 2540.89 | 2529.57 | 2542.45 | 2552.79 | 2583.43 | 2509.08 | 2504.59 | 2486.84 | 2567.23 | 2485.67 | 2538.16 | 2517.86 | 2518.84 | 2510.25 | 2503.03 | 2544.01 | 2517.08 | 2486.84 | 2476.3 | 2510.45 | 2509.86 | 2516.89 | 2452.49 | 2516.3 | 2505.57 | 2547.13
463.143 |  | 1439.07 | 2221.48 | 2395.74 | 2512.36 | 2528.08 | 2539.53 | 2578.15 | 2549.43 | 2621.22 | 2537.39 | 2526.33 | 2565.14 | 2516.83 | 2540.5 | 2553.69 | 2550.2 | 2572.13 | 2526.53 | 2535.65 | 2509.06 | 2529.63 | 2545.35 | 2562.62 | 2513.14 | 2556.22 | 2543.22 | 2535.07 | 2532.16 | 2534.48 | 2531.96 | 2568.05 | 2500.53
462.977 |  | 1415.76 | 2156.45 | 2386.75 | 2469.75 | 2541.57 | 2531.14 | 2543.88 | 2560.68 | 2548.71 | 2552.57 | 2555.46 | 2586.74 | 2558.17 | 2568.2 | 2518.98 | 2529.21 | 2574 | 2559.13 | 2542.53 | 2524.38 | 2600.25 | 2563.76 | 2625.15 | 2566.47 | 2555.08 | 2605.08 | 2572.45 | 2556.62 | 2533.46 | 2600.06 | 2553.15 | 2568.4
462.811 |  | 1375.94 | 2112.71 | 2376.22 | 2412.39 | 2484.73 | 2520.32 | 2546.54 | 2587.3 | 2549.22 | 2561.27 | 2571.99 | 2577.73 | 2556.49 | 2590.55 | 2600.31 | 2586.34 | 2579.26 | 2580.98 | 2569.69 | 2600.12 | 2582.71 | 2599.55 | 2594.57 | 2650.64 | 2640.12 | 2591.89 | 2642.22 | 2546.54 | 2628.25 | 2634.38 | 2642.03 | 2567.2
462.646 |  | 1322.42 | 2087.7 | 2353.77 | 2432.06 | 2421.01 | 2526.24 | 2577.01 | 2590.19 | 2574.3 | 2610.35 | 2565.78 | 2560.93 | 2609.18 | 2576.24 | 2573.53 | 2622.36 | 2643.1 | 2618.68 | 2640.38 | 2669.26 | 2644.45 | 2649.3 | 2662.48 | 2673.13 | 2644.45 | 2646.2 | 2672.17 | 2610.73 | 2704.14 | 2647.55 | 2688.64 | 2640.19
462.48 |  | 1281.11 | 2015.29 | 2252.6 | 2448.27 | 2460.55 | 2488.75 | 2511.77 | 2570.67 | 2613.07 | 2588.89 | 2606.54 | 2627.65 | 2636.66 | 2651.63 | 2669.08 | 2651.82 | 2697.09 | 2673.69 | 2728.75 | 2662.75 | 2664.67 | 2706.49 | 2728.17 | 2699.39 | 2722.61 | 2734.5 | 2734.31 | 2734.88 | 2745.24 | 2771.33 | 2748.5 | 2750.42
462.314 |  | 1246.59 | 2035.57 | 2256.34 | 2373.62 | 2443.26 | 2537 | 2534.89 | 2567.42 | 2616.58 | 2627.3 | 2593.63 | 2626.72 | 2680.48 | 2671.3 | 2662.88 | 2689.67 | 2703.06 | 2660.01 | 2718.75 | 2695.02 | 2722.57 | 2767.53 | 2725.44 | 2775.95 | 2733.86 | 2794.51 | 2753.37 | 2789.72 | 2764.85 | 2784.94 | 2812.49 | 2812.49
462.148 |  | 1212.07 | 1963.59 | 2236.46 | 2374.22 | 2429.48 | 2507.22 | 2531.04 | 2584.59 | 2580.97 | 2652.8 | 2669.19 | 2693.01 | 2684.43 | 2679.67 | 2712.25 | 2734.17 | 2782.18 | 2729.78 | 2762.94 | 2784.85 | 2773.61 | 2793.24 | 2774.37 | 2780.85 | 2820.1 | 2898.99 | 2863.17 | 2855.93 | 2882.22 | 2898.99 | 2870.22 | 2843.73
461.982 |  | 1200.05 | 1980.26 | 2222.2 | 2353.16 | 2453.51 | 2491.9 | 2568.5 | 2599.29 | 2634.45 | 2652.5 | 2678.54 | 2710.47 | 2742.97 | 2783.08 | 2751.53 | 2761.03 | 2833.82 | 2781.94 | 2818.05 | 2823.56 | 2884.19 | 2851.12 | 2892.93 | 2891.22 | 2911.18 | 2929.99 | 2912.89 | 2902.06 | 2946.91 | 2927.14 | 2957.55 | 2962.11
461.817 |  | 1201.62 | 1932.21 | 2182.11 | 2354.63 | 2425.19 | 2480.81 | 2581.64 | 2621.18 | 2627.23 | 2664.87 | 2712.92 | 2746.79 | 2774.41 | 2764.76 | 2762.3 | 2873.15 | 2850.45 | 2851.78 | 2887.72 | 2898.31 | 2897.94 | 2901.15 | 2914.39 | 2978.9 | 2947.88 | 2964.71 | 3004.25 | 2990.82 | 2999.71 | 3013.52 | 3058.35 | 3052.11
461.651 |  | 1152.66 | 1926.46 | 2136.02 | 2337.45 | 2430.61 | 2534.54 | 2535.1 | 2607.47 | 2646.4 | 2660.95 | 2691.37 | 2780.75 | 2775.27 | 2844.05 | 2826.67 | 2847.27 | 2879.39 | 2944.2 | 2908.3 | 2980.48 | 2987.48 | 2988.04 | 3013.55 | 3033.77 | 3068.54 | 3069.11 | 3087.44 | 3095.37 | 3101.99 | 3095.37 | 3144.5 | 3162.83
461.485 |  | 1178.76 | 1954.1 | 2164.2 | 2341.11 | 2432.21 | 2550.65 | 2608.93 | 2642.5 | 2675.31 | 2749.81 | 2765.84 | 2795.27 | 2816.39 | 2874.29 | 2910.31 | 2892.02 | 2924.27 | 2989.15 | 2983.49 | 2954.63 | 2989.9 | 3054.59 | 3076.85 | 3088.73 | 3107.97 | 3145.69 | 3189.82 | 3204.72 | 3182.65 | 3207.36 | 3251.68 | 3249.98
461.319 |  | 1179.17 | 2013.25 | 2155.64 | 2335.28 | 2473.88 | 2480.69 | 2613.81 | 2649.74 | 2717.05 | 2719.89 | 2816.51 | 2884.21 | 2831.07 | 2860.38 | 2908.6 | 2948.12 | 2994.64 | 2987.83 | 3028.3 | 3053.82 | 3094.29 | 3153.66 | 3175.41 | 3163.12 | 3217.96 | 3205.47 | 3230.81 | 3262.58 | 3247.08 | 3301.34 | 3296.62 | 3321.01
461.154 |  | 1181.15 | 2081.27 | 2227.55 | 2326.01 | 2453.38 | 2521.6 | 2634.8 | 2645.58 | 2760.29 | 2836.07 | 2809.61 | 2876.32 | 2888.99 | 2916.2 | 2959.86 | 3007.48 | 3012.58 | 3055.1 | 3109.72 | 3113.69 | 3135.8 | 3184.93 | 3213.85 | 3236.9 | 3233.5 | 3276.02 | 3356.91 | 3322.14 | 3395.08 | 3445.73 | 3433.07 | 3462.55
460.988 |  | 1201.93 | 2161.67 | 2275.04 | 2379.75 | 2510.83 | 2566.39 | 2645.11 | 2660.56 | 2769.79 | 2830.81 | 2865.46 | 2895.4 | 2953.41 | 2960 | 3012.92 | 3054.54 | 3077.52 | 3106.15 | 3121.59 | 3221.41 | 3179.41 | 3186.56 | 3282.05 | 3291.84 | 3337.23 | 3297.3 | 3384.31 | 3353.8 | 3451.92 | 3426.69 | 3494.49 | 3514.26
460.822 |  | 1226.72 | 2281.83 | 2330.43 | 2410.3 | 2508.07 | 2586.62 | 2701.34 | 2724.51 | 2788 | 2859.77 | 2890.1 | 2931.92 | 3005.01 | 3003.31 | 3025.73 | 3065.48 | 3078.1 | 3132.16 | 3153.45 | 3150.44 | 3201.11 | 3284 | 3279.67 | 3336.18 | 3335.05 | 3364.62 | 3340.32 | 3439.6 | 3448.64 | 3519.47 | 3553.19 | 3541.51
460.656 |  | 1263.64 | 2328.91 | 2440.24 | 2494.87 | 2565.51 | 2640.86 | 2732.79 | 2789.87 | 2832.63 | 2866.92 | 2936.05 | 2984.09 | 2974.48 | 3045.69 | 3007.26 | 3099.94 | 3134.79 | 3124.8 | 3160.6 | 3197.52 | 3218.05 | 3248.94 | 3352.18 | 3335.03 | 3418.3 | 3420.56 | 3432.8 | 3452.02 | 3481.78 | 3473.3 | 3553.55 | 3594.99
460.49 |  | 1288.88 | 2529.22 | 2501.22 | 2521.57 | 2635.82 | 2676.15 | 2734.58 | 2821.2 | 2840.99 | 2895.5 | 2911.56 | 3005.46 | 2978.02 | 3039.25 | 3065.95 | 3103.47 | 3101.23 | 3162.46 | 3178.33 | 3251.7 | 3209.51 | 3222.2 | 3270.93 | 3342.8 | 3351.58 | 3348.03 | 3450.52 | 3443.24 | 3450.71 | 3506.53 | 3536.21 | 3513.06
460.325 |  | 1339.46 | 2678.37 | 2637.68 | 2684.37 | 2715.87 | 2753.75 | 2807.76 | 2876.2 | 2917.27 | 2944.09 | 2975.4 | 2998.47 | 3038.03 | 3057.16 | 3080.41 | 3107.42 | 3134.23 | 3142.48 | 3149.61 | 3194.8 | 3243.18 | 3268.87 | 3264 | 3279.56 | 3299.06 | 3344.63 | 3385.14 | 3397.14 | 3415.33 | 3460.14 | 3494.65 | 3502.34
460.159 |  | 1427.22 | 2951.17 | 2775.48 | 2788.2 | 2829.17 | 2830.3 | 2859.49 | 2938.82 | 2908.13 | 2987.28 | 3014.03 | 3013.66 | 3072.78 | 3076.52 | 3024.14 | 3084.01 | 3069.04 | 3142.01 | 3167.08 | 3207.31 | 3217.6 | 3249.41 | 3246.04 | 3245.1 | 3284.96 | 3347.82 | 3273.17 | 3327.43 | 3301.8 | 3431.08 | 3392.17 | 3408.82
459.993 |  | 1546.44 | 3112.47 | 2911.08 | 2864.18 | 2854.19 | 2919.37 | 2953.85 | 2990.39 | 2996.61 | 3005.46 | 3029.95 | 3046.91 | 3026 | 3064.8 | 3082.32 | 3046.53 | 3069.7 | 3115.1 | 3095.7 | 3142.61 | 3101.16 | 3167.66 | 3174.44 | 3154.29 | 3218.15 | 3189.7 | 3192.15 | 3254.32 | 3240.19 | 3281.07 | 3269.39 | 3254.13
459.827 |  | 1686.24 | 3344.21 | 3084.28 | 2973.45 | 3007.76 | 2954.6 | 2965.53 | 2958.94 | 3006.44 | 3001.54 | 2997.77 | 3041.5 | 3078.44 | 3040.36 | 3047.72 | 3066 | 3041.31 | 3098.23 | 3050.92 | 3051.49 | 3069.39 | 3028.87 | 3087.3 | 3068.07 | 3073.16 | 3106.52 | 3100.12 | 3121.79 | 3117.46 | 3156.66 | 3102.57 | 3147.43
459.661 |  | 1911.46 | 3508.21 | 3167.46 | 3039.17 | 3026.71 | 3044.26 | 3015.02 | 3054.45 | 3005.96 | 3027.28 | 3015.96 | 3056.9 | 2998.98 | 3044.64 | 3048.6 | 3010.86 | 2942.38 | 3010.68 | 2992.19 | 3006.9 | 2974.64 | 2994.45 | 3022.37 | 2974.64 | 3008.41 | 2989.17 | 2984.83 | 2998.22 | 2976.53 | 2995.02 | 2988.98 | 2996.9
459.496 |  | 2099.05 | 3582.27 | 3301.17 | 3174.84 | 3135.31 | 3033.26 | 3035.52 | 3033.07 | 3034.39 | 3001.26 | 3008.03 | 3001.26 | 3009.16 | 2976.78 | 2960.59 | 2966.61 | 2914.46 | 2908.63 | 2892.81 | 2936.49 | 2933.48 | 2907.87 | 2875.87 | 2875.68 | 2852.71 | 2897.14 | 2836.71 | 2850.64 | 2831.06 | 2873.79 | 2840.47 | 2848.75
459.33 |  | 2357.07 | 3738.91 | 3383.61 | 3221.76 | 3140.75 | 3097.97 | 3101.56 | 3049.51 | 3013.92 | 3020.73 | 2987.8 | 2974.92 | 2901.1 | 2892.58 | 2936.88 | 2917.76 | 2900.91 | 2881.98 | 2851.88 | 2828.03 | 2825.19 | 2808.16 | 2806.27 | 2813.27 | 2779.01 | 2797.94 | 2755.53 | 2781.47 | 2769.92 | 2752.51 | 2730.74 | 2672.62
459.164 |  | 2599.06 | 3739.99 | 3399.89 | 3301.98 | 3161.47 | 3126.63 | 3099.55 | 3057.51 | 3041.98 | 3016.23 | 2953.74 | 2926.85 | 2933.48 | 2910 | 2845.42 | 2878.18 | 2800.16 | 2812.85 | 2822.13 | 2774.03 | 2784.82 | 2754.71 | 2733.13 | 2677.07 | 2727.82 | 2684.84 | 2684.46 | 2656.43 | 2674.8 | 2636.74 | 2664.77 | 2627.65
458.998 |  | 2811.3 | 3586.7 | 3386.79 | 3274.8 | 3172.09 | 3165.84 | 3127.94 | 3073.75 | 3062 | 2988.29 | 2929.73 | 2864.74 | 2909.08 | 2838.97 | 2878.57 | 2869.47 | 2842 | 2781.55 | 2803.34 | 2735.31 | 2721.67 | 2677.14 | 2685.67 | 2614.23 | 2674.68 | 2606.27 | 2593.01 | 2596.98 | 2613.66 | 2565.34 | 2543.93 | 2532.18
458.832 |  | 2982.61 | 3522.75 | 3363.16 | 3282.79 | 3162.15 | 3143.72 | 3165.57 | 3047.21 | 3018.52 | 2988.88 | 2946.13 | 2888 | 2880.02 | 2869.95 | 2861.97 | 2792.62 | 2788.82 | 2747.98 | 2729.93 | 2747.6 | 2715.68 | 2642.15 | 2620.69 | 2592.19 | 2579.46 | 2567.87 | 2559.51 | 2532.15 | 2536.33 | 2467.75 | 2530.63 | 2471.93
458.667 |  | 3059.98 | 3369.7 | 3348.15 | 3263.66 | 3193.1 | 3187.57 | 3146.95 | 3060.55 | 3011.54 | 3008.3 | 2943.65 | 2926.48 | 2910.46 | 2861.45 | 2782.49 | 2818.54 | 2798.71 | 2757.13 | 2737.68 | 2675.51 | 2647.66 | 2669.21 | 2638.32 | 2563.94 | 2580.91 | 2615.43 | 2582.25 | 2519.31 | 2491.85 | 2436.92 | 2468.96 | 2434.44
458.501 |  | 3057.04 | 3224.27 | 3246.39 | 3229.8 | 3228.47 | 3175.46 | 3152.96 | 3073.25 | 3048.84 | 2991.26 | 2997.74 | 2907.55 | 2881.42 | 2889.81 | 2825.74 | 2777.31 | 2752.33 | 2734.21 | 2715.34 | 2672.24 | 2650.5 | 2643.45 | 2635.82 | 2603.79 | 2574.61 | 2595.78 | 2539.34 | 2493.38 | 2450.67 | 2456.58 | 2456.96 | 2429.69
458.335 |  | 2939.31 | 3135.07 | 3254.52 | 3229.9 | 3271.31 | 3165.22 | 3140.99 | 3106.83 | 3073.25 | 3026.13 | 2986.06 | 2902.87 | 2866.81 | 2853.07 | 2806.13 | 2792.39 | 2804.99 | 2740.88 | 2673.71 | 2725.8 | 2660.17 | 2647.96 | 2606.55 | 2586.33 | 2561.33 | 2503.9 | 2504.85 | 2487.49 | 2459.06 | 2488.64 | 2456.77 | 2435.59
458.169 |  | 2703.94 | 3008.94 | 3193.12 | 3264.7 | 3186.06 | 3224.81 | 3122.5 | 3122.12 | 3077.65 | 3051.12 | 2979.74 | 2915.42 | 2934.12 | 2865.98 | 2852.43 | 2847.09 | 2767.31 | 2739.82 | 2756.24 | 2721.12 | 2679.7 | 2630.84 | 2609.08 | 2554.12 | 2560.99 | 2535.98 | 2505.26 | 2525.87 | 2466.13 | 2444.18 | 2404.1 | 2438.64
458.003 |  | 2417.86 | 2901.62 | 3192.49 | 3267.88 | 3230.19 | 3227.51 | 3178.33 | 3128 | 3083.41 | 3019.88 | 2977.01 | 2969.17 | 2874.83 | 2837.89 | 2785.46 | 2786.61 | 2736.47 | 2707.39 | 2706.05 | 2696.1 | 2683.27 | 2655.14 | 2606.92 | 2608.45 | 2559.27 | 2543.01 | 2535.54 | 2477.56 | 2427.23 | 2420.92 | 2460.15 | 2429.72
457.838 |  | 2081.75 | 2787.89 | 3120.51 | 3207.12 | 3241.69 | 3201.16 | 3182.15 | 3130.68 | 3072.11 | 3029.09 | 2994.72 | 2929.04 | 2875.46 | 2890.82 | 2844.35 | 2837.63 | 2777.52 | 2779.63 | 2719.33 | 2682.84 | 2643.86 | 2610.63 | 2609.1 | 2625.42 | 2575.3 | 2543.99 | 2497.52 | 2468.9 | 2470.82 | 2421.28 | 2420.7 | 2441.83
457.672 |  | 1842.72 | 2722.81 | 3108.09 | 3163.82 | 3249.22 | 3197.71 | 3135.09 | 3060.03 | 3080.52 | 2964.48 | 2916.22 | 2904.73 | 2875.24 | 2889.99 | 2805.92 | 2781.79 | 2738.52 | 2723.01 | 2715.35 | 2658.66 | 2709.79 | 2633.58 | 2592.22 | 2557.17 | 2560.81 | 2511.41 | 2542.62 | 2454.92 | 2490.34 | 2489 | 2454.34 | 2427.15
457.506 |  | 1568.3 | 2590.65 | 3017.12 | 3128.31 | 3132.27 | 3154.13 | 3080.82 | 3051.23 | 3011.84 | 2933.64 | 2900.09 | 2882.94 | 2866.55 | 2846.19 | 2797.57 | 2791.17 | 2740.47 | 2724.83 | 2682.43 | 2657.18 | 2689.4 | 2670.56 | 2571.05 | 2566.91 | 2571.62 | 2567.66 | 2524.88 | 2498.88 | 2476.07 | 2509.81 | 2455.34 | 2394.29
457.34 |  | 1424.42 | 2546.25 | 2953.73 | 3070.68 | 3079.43 | 3149.68 | 3063.87 | 3015.02 | 3010.74 | 2877.45 | 2938.55 | 2831.52 | 2824.71 | 2795.52 | 2797.47 | 2754.08 | 2772.56 | 2743.76 | 2652.5 | 2669.43 | 2689.28 | 2652.5 | 2627.98 | 2611.44 | 2603.07 | 2598.4 | 2574.66 | 2576.41 | 2516.09 | 2519.98 | 2489.23 | 2465.69
457.174 |  | 1294.62 | 2412.7 | 2896.93 | 2960.78 | 3030.39 | 3037.13 | 3003.09 | 2974.05 | 2941.93 | 2908.09 | 2850.01 | 2832.7 | 2844.43 | 2797.32 | 2814.82 | 2724.05 | 2759.24 | 2714.43 | 2711.16 | 2680.39 | 2667.89 | 2619.82 | 2645.2 | 2620.97 | 2551.93 | 2605.01 | 2603.86 | 2553.47 | 2556.74 | 2519.82 | 2505.59 | 2489.82
457.009 |  | 1200.83 | 2273 | 2732.11 | 2914.22 | 2962.44 | 2930.81 | 2909.2 | 2904.38 | 2885.67 | 2889.91 | 2853.45 | 2817.57 | 2796.54 | 2827.79 | 2753.14 | 2714.17 | 2746.2 | 2747.74 | 2750.25 | 2741.37 | 2708.39 | 2655.72 | 2679.84 | 2641.83 | 2618.88 | 2643.38 | 2672.7 | 2605.37 | 2602.87 | 2556.18 | 2586.66 | 2579.72
456.843 |  | 1147.15 | 2113.68 | 2634.29 | 2779.01 | 2857.54 | 2892.66 | 2838.25 | 2862.18 | 2812.97 | 2860.83 | 2824.74 | 2789.62 | 2791.17 | 2746.01 | 2777.27 | 2706.84 | 2753.73 | 2728.26 | 2726.72 | 2701.63 | 2675 | 2712.82 | 2661.11 | 2665.16 | 2658.6 | 2676.93 | 2663.23 | 2703.95 | 2651.85 | 2592.61 | 2584.89 | 2602.45
456.677 |  | 1136.72 | 1964.97 | 2449.1 | 2685.91 | 2765.76 | 2792.83 | 2820.48 | 2823.79 | 2823.6 | 2781.14 | 2775.3 | 2783.48 | 2779.78 | 2732.07 | 2765.95 | 2794 | 2738.69 | 2680.46 | 2728.17 | 2735.38 | 2734.02 | 2766.15 | 2752.13 | 2683.19 | 2696.62 | 2694.48 | 2714.15 | 2669.36 | 2668 | 2649.11 | 2661.77 | 2701.1
456.511 |  | 1041.24 | 1882.82 | 2351.38 | 2525.51 | 2658.29 | 2696.32 | 2765.93 | 2744.09 | 2768.07 | 2781.14 | 2732 | 2740.77 | 2749.74 | 2713.09 | 2761.83 | 2779.38 | 2800.83 | 2756.18 | 2795.57 | 2748.38 | 2774.51 | 2731.02 | 2729.85 | 2794.2 | 2762.42 | 2763.2 | 2753.25 | 2780.16 | 2732.78 | 2729.27 | 2738.82 | 2757.54
456.345 |  | 1037.85 | 1687.22 | 2188.12 | 2403.6 | 2548.94 | 2621.42 | 2616.16 | 2715.72 | 2727.41 | 2736.17 | 2736.95 | 2728.77 | 2736.56 | 2757.6 | 2765.2 | 2797.93 | 2805.92 | 2737.93 | 2822.29 | 2805.14 | 2813.52 | 2807.09 | 2793.26 | 2822.68 | 2830.67 | 2783.71 | 2808.46 | 2801.05 | 2827.16 | 2815.47 | 2759.16 | 2808.07
456.18 |  | 1010.33 | 1602.59 | 2035.67 | 2305.47 | 2428.37 | 2496.07 | 2546.4 | 2656.62 | 2653.3 | 2693.88 | 2688.61 | 2736.8 | 2725.87 | 2741.09 | 2767.62 | 2763.91 | 2762.35 | 2806.64 | 2848.19 | 2818.73 | 2875.89 | 2842.92 | 2837.65 | 2919.78 | 2873.74 | 2946.51 | 2903.59 | 2851.7 | 2911 | 2917.25 | 2873.16 | 2893.06
456.014 |  | 970.286 | 1496.6 | 1907.95 | 2191.35 | 2336.19 | 2412.45 | 2512.09 | 2571.25 | 2639.25 | 2627.65 | 2719.43 | 2718.84 | 2721.01 | 2769.16 | 2783.11 | 2813.38 | 2827.53 | 2871.94 | 2865.46 | 2909.28 | 2896.71 | 2934.05 | 2918.72 | 2950.16 | 2947.61 | 3008.93 | 3051.18 | 2968.44 | 3035.07 | 2983.38 | 3008.34 | 3000.28
455.848 |  | 939.767 | 1464.27 | 1817.47 | 2070.62 | 2247.61 | 2357.84 | 2400.71 | 2472.57 | 2595.91 | 2586.51 | 2665.41 | 2664.63 | 2776.23 | 2767.81 | 2794.63 | 2814.8 | 2902.31 | 2861.39 | 2892.13 | 2885.08 | 2933.25 | 2944.6 | 3040.93 | 3072.06 | 3013.13 | 3093.2 | 3059.53 | 3057.96 | 3080.28 | 3086.94 | 3178.17 | 3136.86
455.682 |  | 937.378 | 1372.8 | 1713.11 | 1983.76 | 2175.15 | 2276.13 | 2352.25 | 2439.14 | 2529.36 | 2617.42 | 2597.26 | 2681.61 | 2736.99 | 2773.58 | 2785.91 | 2851.66 | 2873 | 2917.61 | 2935.81 | 3009.59 | 3003.33 | 3059.3 | 3064.97 | 3088.06 | 3125.83 | 3141.29 | 3201.96 | 3218.2 | 3216.64 | 3219.77 | 3214.87 | 3289.43
455.517 |  | 904.987 | 1359.05 | 1669.43 | 1887.62 | 2036.61 | 2193.47 | 2335.2 | 2414.02 | 2493.04 | 2548.67 | 2591.32 | 2661.69 | 2761.16 | 2765.28 | 2801.65 | 2870.45 | 2929.02 | 2964.01 | 3011.58 | 3037.92 | 3103.38 | 3117.72 | 3144.65 | 3196.74 | 3228.78 | 3242.74 | 3304.46 | 3271.05 | 3328.64 | 3327.85 | 3407.46 | 3403.73
455.351 |  | 898.858 | 1299.54 | 1570.51 | 1819.8 | 2013.78 | 2175.72 | 2221.88 | 2414.46 | 2477.33 | 2543.78 | 2634.5 | 2708.71 | 2747.9 | 2834.65 | 2844 | 2903.28 | 2976.7 | 2967.54 | 3054.09 | 3044.34 | 3141.03 | 3199.92 | 3292.63 | 3282.28 | 3327.25 | 3362.26 | 3430.1 | 3442.24 | 3506.1 | 3522.62 | 3545.1 | 3590.26
455.185 |  | 909.456 | 1265.78 | 1528.46 | 1759.19 | 1906.01 | 2067.11 | 2191.31 | 2331.77 | 2373.04 | 2479.97 | 2580.56 | 2676.59 | 2707.14 | 2774.79 | 2839.27 | 2875.98 | 2931.13 | 3001.96 | 3082.91 | 3176.15 | 3223.57 | 3284.87 | 3296.38 | 3318.4 | 3397.37 | 3438.83 | 3530.69 | 3571.56 | 3580.29 | 3658.06 | 3731.27 | 3729.29
455.019 |  | 888.782 | 1230.38 | 1411.98 | 1652.66 | 1864.2 | 1980.58 | 2115.79 | 2269.64 | 2360.44 | 2484.94 | 2523.21 | 2611.03 | 2733.56 | 2744.26 | 2843.59 | 2925.07 | 2996.64 | 3027.37 | 3072.97 | 3177.45 | 3174.68 | 3368.17 | 3341.61 | 3383.64 | 3480.59 | 3582.49 | 3583.68 | 3590.42 | 3688.56 | 3764.09 | 3804.54 | 3898.51
454.853 |  | 895.957 | 1217.69 | 1430.59 | 1649.45 | 1845.24 | 1958.45 | 2092.16 | 2204.97 | 2344.05 | 2427.22 | 2568.09 | 2650.46 | 2692.85 | 2787.36 | 2870.92 | 2904.55 | 2957.67 | 3086.41 | 3095.56 | 3191.46 | 3291.54 | 3332.73 | 3419.28 | 3465.84 | 3566.72 | 3622.43 | 3663.81 | 3788.17 | 3814.23 | 3922.07 | 3920.48 | 4032.7
454.688 |  | 935.3 | 1218.13 | 1368.09 | 1586.57 | 1734.94 | 1869.41 | 1998.71 | 2142.31 | 2283.13 | 2372.51 | 2452.56 | 2568.95 | 2653.56 | 2758.43 | 2833.71 | 2869.06 | 2919.91 | 3010.88 | 3111.77 | 3208.9 | 3262.33 | 3310 | 3420.43 | 3470.28 | 3583.69 | 3648.64 | 3743.58 | 3856.8 | 3908.04 | 3973.19 | 4067.73 | 4113.21
454.522 |  | 898.792 | 1197.67 | 1374 | 1526.1 | 1675.04 | 1859.25 | 1982.78 | 2124.63 | 2245.6 | 2389.62 | 2460.55 | 2570.68 | 2622.5 | 2702.48 | 2734.6 | 2867.98 | 2949.54 | 3009.04 | 3092.97 | 3142.42 | 3235.02 | 3291.57 | 3411.94 | 3464.94 | 3611.32 | 3635.36 | 3746.48 | 3825.29 | 3877.5 | 3973.05 | 4072.15 | 4134.21
454.356 |  | 905.864 | 1228.11 | 1353.64 | 1513.67 | 1681.84 | 1795.27 | 1959.47 | 2060.01 | 2190.89 | 2300.95 | 2421.32 | 2521.27 | 2655.32 | 2671.19 | 2778.47 | 2847.09 | 2891.7 | 2994.43 | 3067.8 | 3139.79 | 3202.05 | 3312.51 | 3363.67 | 3486.62 | 3587.16 | 3660.93 | 3781.11 | 3741.45 | 3854.09 | 4001.63 | 4009.16 | 4119.62
454.19 |  | 924.08 | 1222.49 | 1357.77 | 1528.06 | 1626.74 | 1776.54 | 1851.94 | 2042.13 | 2169.65 | 2290.21 | 2351.08 | 2493.72 | 2593.79 | 2589.21 | 2711.76 | 2764.08 | 2838.69 | 2908.12 | 3024.5 | 3038.42 | 3150.63 | 3206.13 | 3266.61 | 3378.81 | 3464.35 | 3531.99 | 3655.34 | 3761.57 | 3798.38 | 3900.23 | 3954.54 | 4038.3
454.024 |  | 919.219 | 1225.96 | 1359.04 | 1473.02 | 1596.35 | 1748.33 | 1857.14 | 1947.25 | 2111.56 | 2200.87 | 2289.59 | 2408.75 | 2473 | 2545.41 | 2668.74 | 2708.12 | 2751.29 | 2801.82 | 2899.49 | 2972.89 | 2990.2 | 3081.1 | 3177.18 | 3249.59 | 3355.62 | 3366.95 | 3465.22 | 3582.39 | 3586.17 | 3714.67 | 3801.2 | 3849.74
453.859 |  | 923.681 | 1189.69 | 1355.79 | 1468.97 | 1549.45 | 1692.36 | 1796.02 | 1910.39 | 2016.04 | 2093.74 | 2243.59 | 2299.09 | 2379.97 | 2447.56 | 2465.59 | 2542.3 | 2578.18 | 2674.71 | 2704.05 | 2786.9 | 2838.04 | 2839.43 | 2962.52 | 2989.48 | 3085.41 | 3181.15 | 3192.05 | 3295.12 | 3392.45 | 3491.55 | 3486.2 | 3567.47
453.693 |  | 918.409 | 1177.56 | 1296.78 | 1440.11 | 1540.78 | 1621.52 | 1719.2 | 1819.08 | 1936.09 | 2003.08 | 2088.2 | 2128.67 | 2233.92 | 2268.41 | 2343.57 | 2310.67 | 2399.78 | 2495.07 | 2541.72 | 2595.35 | 2649.57 | 2666.12 | 2701.6 | 2749.25 | 2839.15 | 2844.34 | 2961.75 | 3013.39 | 3034.92 | 3118.84 | 3178.05 | 3200.58
453.527 |  | 915.057 | 1132.77 | 1255.74 | 1356.2 | 1445.22 | 1554.57 | 1637.27 | 1718.59 | 1791.82 | 1857.55 | 1920.51 | 2003.81 | 2062.83 | 2068.35 | 2093.22 | 2133.68 | 2174.54 | 2252.31 | 2239.28 | 2296.52 | 2336 | 2366.2 | 2380.81 | 2441.6 | 2545.22 | 2506.93 | 2611.74 | 2638.78 | 2644.11 | 2740.24 | 2773.59 | 2799.45
453.361 |  | 920.7 | 1038.17 | 1152.27 | 1285.04 | 1350.44 | 1468.51 | 1459.17 | 1552.99 | 1650.98 | 1704.85 | 1739.83 | 1797.67 | 1850.54 | 1850.74 | 1924.49 | 1906.99 | 1928.86 | 1949.73 | 1987.1 | 2034.6 | 2066.01 | 2071.38 | 2130.21 | 2118.88 | 2182.09 | 2195.21 | 2256.63 | 2313.08 | 2324.61 | 2321.83 | 2398.15 | 2366.55
453.195 |  | 916.744 | 977.306 | 1098.43 | 1179.77 | 1251.42 | 1324.05 | 1371.95 | 1457.84 | 1476.05 | 1502.57 | 1532.06 | 1568.68 | 1644.87 | 1617.96 | 1649.62 | 1653.58 | 1673.57 | 1744.82 | 1731.96 | 1748.19 | 1761.84 | 1789.95 | 1803.8 | 1779.85 | 1861.79 | 1834.48 | 1884.35 | 1950.65 | 1960.55 | 1971.04 | 1993.01 | 1976.98
453.03 |  | 873.821 | 920.261 | 1000.04 | 1129.44 | 1162.78 | 1182.23 | 1218.35 | 1273.32 | 1322.74 | 1348.34 | 1332.26 | 1402.52 | 1397.76 | 1417.01 | 1465.03 | 1412.24 | 1460.07 | 1485.67 | 1490.44 | 1504.33 | 1521.79 | 1521.2 | 1538.46 | 1549.78 | 1583.32 | 1563.67 | 1592.05 | 1638.69 | 1630.75 | 1620.63 | 1702.99 | 1653.37
452.864 |  | 830.749 | 841.049 | 967.028 | 1019.12 | 1027.84 | 1073.79 | 1092.61 | 1147.08 | 1144.9 | 1196.6 | 1194.82 | 1208.69 | 1233.25 | 1249.49 | 1231.07 | 1286.73 | 1243.75 | 1279.8 | 1277.42 | 1316.64 | 1283.96 | 1294.85 | 1328.13 | 1308.12 | 1327.73 | 1337.64 | 1380.22 | 1374.68 | 1375.07 | 1418.06 | 1406.37 | 1397.06
452.698 |  | 817.693 | 802.463 | 865.956 | 915.998 | 980.876 | 966.041 | 1028.35 | 1015.69 | 1042.19 | 1047.14 | 1045.95 | 1086.7 | 1101.93 | 1105.69 | 1090.85 | 1090.46 | 1115.77 | 1151.77 | 1166.61 | 1149.2 | 1152.76 | 1161.86 | 1136.54 | 1151.38 | 1173.13 | 1178.48 | 1166.41 | 1208.94 | 1201.42 | 1220.8 | 1231.29 | 1232.28
452.532 |  | 743.908 | 787.981 | 800.234 | 877.708 | 917.236 | 892.333 | 902.611 | 920.2 | 943.719 | 947.474 | 981.863 | 976.132 | 1003.6 | 966.448 | 1006.77 | 1012.69 | 1024.55 | 1014.87 | 1029.69 | 1033.05 | 1058.55 | 1050.64 | 1053.61 | 1061.91 | 1064.67 | 1040.96 | 1066.25 | 1087.8 | 1111.51 | 1098.67 | 1113.89 | 1095.5
452.366 |  | 733.457 | 730.88 | 807.794 | 837.926 | 823.653 | 843.278 | 851.207 | 897.593 | 905.126 | 903.144 | 911.866 | 910.875 | 944.574 | 920.588 | 944.971 | 939.817 | 954.288 | 960.433 | 961.82 | 977.084 | 977.679 | 994.727 | 976.886 | 967.966 | 1010.19 | 1012.17 | 1002.26 | 994.925 | 1024.26 | 1022.68 | 1035.56 | 1043.89
452.201 |  | 727.005 | 736.022 | 786.004 | 788.357 | 835.791 | 826.775 | 823.443 | 863.429 | 847.552 | 877.738 | 874.798 | 871.269 | 894.595 | 882.05 | 906.943 | 897.731 | 909.883 | 916.94 | 931.053 | 925.76 | 939.481 | 919.88 | 937.521 | 941.245 | 936.541 | 942.225 | 953.202 | 964.571 | 986.916 | 971.235 | 966.139 | 977.507
452.035 |  | 680.98 | 716.08 | 751.576 | 774.382 | 775.373 | 768.234 | 808.688 | 809.878 | 821.182 | 838.434 | 841.012 | 824.751 | 853.307 | 865.8 | 835.063 | 861.438 | 855.687 | 909.824 | 851.324 | 874.724 | 881.268 | 906.254 | 926.482 | 879.483 | 915.773 | 913.592 | 936 | 938.38 | 919.541 | 929.456 | 947.304 | 895.348
451.869 |  | 690.35 | 700.78 | 699.796 | 747.617 | 782.646 | 761.196 | 778.12 | 804.097 | 805.868 | 812.559 | 810.591 | 842.668 | 847.588 | 829.68 | 856.641 | 846.014 | 844.046 | 832.041 | 844.833 | 870.613 | 849.95 | 895.015 | 883.995 | 878.878 | 895.015 | 900.132 | 900.722 | 907.02 | 911.349 | 922.173 | 908.987 | 901.313
451.703 |  | 691.915 | 701.923 | 761.97 | 748.626 | 760.596 | 773.155 | 782.182 | 772.762 | 791.797 | 807.103 | 810.831 | 811.616 | 817.111 | 833.987 | 827.707 | 827.315 | 842.425 | 815.149 | 828.492 | 832.417 | 852.629 | 847.919 | 854.984 | 874.999 | 878.532 | 877.747 | 851.648 | 879.513 | 874.411 | 858.908 | 861.459 | 904.63
451.537 |  | 661.221 | 704.637 | 715.98 | 728.497 | 750.596 | 758.223 | 746.294 | 762.526 | 792.448 | 784.039 | 780.714 | 810.636 | 816.308 | 804.769 | 805.551 | 810.832 | 821.392 | 821.588 | 847.012 | 799.098 | 841.732 | 824.913 | 834.496 | 856.986 | 861.093 | 844.079 | 868.916 | 858.16 | 862.267 | 870.676 | 889.646 | 854.639
451.372 |  | 669.895 | 701.851 | 713.222 | 733.023 | 719.495 | 749.295 | 758.313 | 756.548 | 771.448 | 763.998 | 796.346 | 781.838 | 788.112 | 811.05 | 782.231 | 799.287 | 807.521 | 817.127 | 818.107 | 817.323 | 814.971 | 800.267 | 840.065 | 828.498 | 833.791 | 823.205 | 827.322 | 840.457 | 846.926 | 833.987 | 859.865 | 893.586
451.206 |  | 657.002 | 684.843 | 712.096 | 723.663 | 733.074 | 745.23 | 747.191 | 746.798 | 759.346 | 779.345 | 794.245 | 768.365 | 804.441 | 776.992 | 796.598 | 779.737 | 798.951 | 778.756 | 798.951 | 819.341 | 816.204 | 808.754 | 821.694 | 823.459 | 824.047 | 802.088 | 831.105 | 864.435 | 833.066 | 843.065 | 848.554 | 852.476
451.04 |  | 669.298 | 681.296 | 706.667 | 720.631 | 726.925 | 733.612 | 731.645 | 755.837 | 750.92 | 755.64 | 772.161 | 770.784 | 777.078 | 772.948 | 781.405 | 789.076 | 793.206 | 781.405 | 805.793 | 806.777 | 798.713 | 783.175 | 804.81 | 814.84 | 797.729 | 823.494 | 811.497 | 816.807 | 850.636 | 837.262 | 826.641 | 830.968
450.874 |  | 672.174 | 662.327 | 705.655 | 729.485 | 722.198 | 720.426 | 739.332 | 773.01 | 767.299 | 755.285 | 742.877 | 769.465 | 761.193 | 768.677 | 776.752 | 791.72 | 771.435 | 798.613 | 809.642 | 787.978 | 825.988 | 801.764 | 789.357 | 780.1 | 817.52 | 810.627 | 811.217 | 806.688 | 816.732 | 830.321 | 814.369 | 813.384
450.709 |  | 655.931 | 698.383 | 678.046 | 712.599 | 703.122 | 717.931 | 738.663 | 729.975 | 758.803 | 749.72 | 749.523 | 757.618 | 787.236 | 767.688 | 795.134 | 770.65 | 788.618 | 798.293 | 790 | 790.987 | 803.427 | 813.102 | 775.784 | 787.631 | 810.535 | 806.981 | 786.841 | 817.643 | 799.873 | 815.669 | 822.974 | 821
450.543 |  | 654.554 | 695.858 | 689.337 | 702.973 | 717.795 | 750.602 | 727.875 | 734.594 | 735.977 | 738.151 | 734.594 | 784.002 | 766.808 | 750.997 | 768.389 | 766.215 | 773.527 | 773.725 | 800.01 | 772.934 | 776.097 | 785.978 | 793.488 | 816.018 | 805.544 | 781.828 | 805.148 | 803.765 | 798.626 | 801.986 | 813.054 | 802.579
450.377 |  | 660.965 | 673.081 | 712.802 | 708.83 | 727.896 | 716.178 | 722.534 | 742.395 | 733.656 | 725.314 | 714.192 | 741.799 | 760.865 | 770.597 | 738.422 | 772.583 | 766.029 | 771.59 | 771.193 | 783.903 | 785.294 | 759.673 | 800.785 | 779.335 | 801.778 | 799.991 | 802.573 | 823.625 | 784.102 | 790.855 | 800.984 | 797.012
450.211 |  | 664.642 | 681.929 | 706.369 | 691.069 | 722.861 | 716.304 | 715.509 | 706.965 | 732.199 | 738.756 | 757.434 | 752.268 | 759.023 | 770.945 | 760.812 | 756.838 | 774.919 | 784.457 | 750.082 | 746.108 | 786.245 | 780.681 | 784.655 | 762.401 | 771.343 | 799.359 | 805.121 | 782.867 | 791.61 | 783.861 | 808.698 | 804.525
450.045 |  | 660.543 | 658.159 | 703.454 | 689.746 | 710.407 | 722.525 | 723.518 | 710.407 | 731.465 | 713.983 | 733.451 | 737.425 | 760.866 | 754.907 | 747.358 | 755.503 | 759.674 | 777.554 | 754.509 | 769.011 | 762.853 | 750.933 | 778.348 | 747.755 | 777.554 | 777.752 | 778.348 | 777.554 | 787.685 | 782.322 | 775.17 | 787.884
449.88 |  | 645.705 | 669.186 | 692.865 | 699.033 | 691.074 | 703.809 | 736.044 | 713.758 | 739.825 | 738.034 | 725.896 | 734.652 | 764.698 | 748.58 | 754.152 | 745.994 | 773.653 | 739.427 | 753.356 | 736.641 | 747.188 | 752.361 | 756.54 | 758.132 | 769.673 | 779.622 | 769.474 | 766.887 | 769.076 | 762.708 | 789.77 | 789.77
449.714 |  | 644.851 | 687.215 | 701.203 | 693.41 | 689.613 | 689.413 | 720.587 | 738.172 | 723.584 | 739.171 | 729.179 | 741.969 | 752.36 | 731.178 | 750.162 | 739.97 | 765.349 | 728.78 | 756.157 | 773.342 | 757.156 | 764.949 | 749.162 | 757.755 | 787.93 | 771.543 | 774.741 | 766.548 | 788.329 | 767.747 | 792.925 | 817.305
449.548 |  | 692.155 | 691.358 | 696.137 | 686.779 | 705.297 | 692.752 | 730.785 | 715.851 | 693.947 | 719.833 | 721.028 | 730.984 | 743.728 | 734.568 | 743.529 | 741.538 | 744.923 | 741.737 | 739.945 | 752.888 | 718.638 | 786.739 | 776.384 | 749.901 | 765.432 | 776.384 | 756.273 | 771.406 | 772.8 | 772.8 | 792.513 | 774.791
449.382 |  | 662.126 | 682.038 | 671.981 | 672.786 | 711.805 | 693.703 | 719.85 | 706.173 | 711.001 | 725.683 | 713.615 | 726.488 | 731.717 | 737.751 | 761.284 | 750.825 | 765.708 | 758.267 | 740.969 | 745.193 | 733.729 | 743.182 | 759.675 | 770.737 | 763.496 | 747.607 | 764.703 | 783.81 | 772.145 | 787.028 | 764.703 | 759.071
449.216 |  | 645.655 | 686.735 | 684.931 | 677.316 | 699.76 | 706.573 | 704.168 | 720.4 | 687.536 | 724.809 | 712.384 | 728.015 | 722.604 | 715.39 | 726.812 | 720.6 | 726.211 | 747.052 | 752.863 | 736.431 | 723.807 | 741.04 | 720.2 | 743.645 | 748.855 | 747.052 | 776.309 | 775.106 | 765.688 | 762.482 | 763.684 | 779.314
449.051 |  | 683.478 | 668.218 | 676.049 | 678.659 | 697.935 | 692.112 | 699.34 | 697.935 | 702.754 | 730.462 | 711.187 | 719.62 | 720.624 | 733.273 | 722.029 | 733.072 | 748.332 | 746.324 | 771.021 | 737.49 | 734.879 | 740.301 | 757.769 | 758.572 | 743.714 | 734.076 | 749.336 | 762.186 | 760.379 | 766.604 | 765.6 | 795.116
448.885 |  | 676.112 | 676.916 | 695.82 | 683.754 | 689.184 | 706.68 | 706.478 | 726.187 | 709.093 | 714.724 | 723.572 | 712.109 | 697.228 | 724.779 | 737.448 | 711.305 | 754.14 | 712.713 | 762.788 | 739.057 | 732.22 | 722.969 | 746.9 | 730.812 | 754.743 | 758.162 | 736.443 | 756.754 | 771.435 | 779.68 | 757.961 | 759.168
448.719 |  | 676.538 | 667.472 | 658.607 | 672.912 | 703.938 | 702.125 | 702.73 | 690.44 | 692.857 | 705.55 | 711.191 | 736.375 | 703.132 | 707.363 | 730.734 | 731.338 | 739.397 | 726.906 | 741.412 | 755.313 | 728.316 | 737.785 | 752.493 | 747.255 | 755.112 | 747.859 | 760.955 | 761.357 | 771.632 | 761.357 | 770.021 | 774.655
448.553 |  | 637.36 | 658.231 | 680.305 | 687.731 | 693.751 | 690.139 | 700.373 | 679.101 | 713.618 | 700.574 | 692.948 | 738.703 | 727.867 | 712.615 | 718.435 | 740.309 | 695.958 | 728.87 | 721.645 | 744.322 | 741.713 | 766.798 | 720.241 | 741.111 | 751.346 | 743.72 | 762.785 | 759.975 | 755.36 | 749.941 | 759.373 | 760.377
448.387 |  | 667.265 | 665.651 | 671.703 | 698.934 | 696.513 | 700.547 | 688.646 | 701.758 | 691.269 | 720.315 | 728.787 | 746.538 | 723.744 | 704.178 | 720.114 | 729.594 | 734.032 | 708.011 | 727.375 | 719.71 | 733.225 | 736.856 | 748.958 | 742.705 | 746.74 | 745.933 | 749.564 | 748.757 | 738.469 | 745.933 | 740.487 | 759.649
448.222 |  | 685.854 | 675.362 | 664.062 | 677.178 | 691.908 | 712.691 | 692.513 | 695.943 | 714.911 | 704.62 | 708.05 | 697.759 | 736.098 | 706.032 | 713.297 | 722.78 | 748.003 | 725.605 | 743.362 | 709.665 | 724.395 | 747.196 | 743.967 | 731.053 | 752.039 | 734.685 | 743.967 | 764.953 | 771.41 | 753.653 | 770.804 | 759.101
448.056 |  | 668.352 | 684.481 | 687.505 | 670.368 | 677.828 | 696.175 | 686.296 | 707.868 | 725.207 | 690.328 | 706.86 | 718.151 | 711.699 | 701.417 | 732.062 | 743.352 | 722.989 | 754.844 | 727.828 | 721.175 | 749.199 | 720.973 | 754.24 | 730.651 | 746.578 | 730.651 | 721.578 | 745.167 | 742.949 | 734.885 | 752.425 | 739.522
447.89 |  | 645.762 | 644.751 | 661.941 | 677.514 | 671.649 | 717.962 | 719.378 | 701.783 | 717.356 | 722.21 | 708.457 | 710.884 | 705.221 | 705.423 | 713.918 | 702.592 | 728.277 | 732.524 | 725.648 | 742.029 | 731.715 | 736.569 | 749.715 | 739.198 | 731.715 | 741.827 | 749.917 | 746.681 | 722.816 | 723.828 | 746.277 | 749.715
447.724 |  | 664.112 | 672.816 | 681.317 | 673.423 | 670.185 | 682.532 | 709.452 | 687.187 | 700.546 | 696.903 | 702.57 | 679.496 | 683.544 | 715.12 | 719.371 | 726.455 | 718.966 | 751.756 | 717.751 | 734.956 | 743.053 | 723.419 | 714.108 | 718.966 | 728.479 | 740.219 | 729.289 | 734.956 | 738.802 | 756.007 | 752.971 | 764.104
447.558 |  | 666.275 | 668.71 | 682.105 | 660.795 | 672.972 | 685.555 | 681.293 | 687.584 | 693.673 | 701.791 | 706.458 | 709.503 | 710.314 | 711.938 | 713.156 | 693.267 | 713.156 | 756.992 | 724.521 | 739.742 | 734.465 | 704.632 | 725.333 | 724.927 | 747.048 | 722.085 | 719.65 | 758.007 | 724.318 | 755.775 | 767.14 | 742.989
447.393 |  | 651.795 | 679.31 | 671.361 | 684.201 | 703.36 | 681.348 | 706.825 | 690.112 | 704.379 | 713.55 | 691.742 | 707.232 | 718.85 | 704.99 | 693.577 | 716.811 | 708.455 | 715.996 | 725.372 | 714.773 | 725.779 | 700.506 | 720.888 | 731.894 | 725.372 | 749.422 | 753.905 | 744.938 | 740.658 | 755.944 | 761.039 | 733.117
447.227 |  | 658.541 | 664.313 | 703.062 | 677.092 | 677.504 | 688.84 | 715.842 | 720.582 | 708.215 | 702.65 | 704.505 | 727.384 | 710.276 | 722.231 | 726.972 | 723.468 | 729.033 | 731.506 | 739.545 | 746.553 | 729.033 | 733.361 | 754.798 | 724.292 | 749.645 | 752.53 | 724.911 | 750.263 | 746.141 | 739.545 | 757.683 | 750.263
447.061 |  | 660.282 | 671.688 | 686.619 | 684.337 | 685.167 | 707.149 | 699.061 | 699.891 | 712.126 | 730.375 | 707.978 | 724.361 | 707.356 | 724.776 | 761.896 | 720.006 | 753.808 | 743.854 | 737.633 | 730.582 | 736.181 | 735.352 | 755.467 | 741.988 | 772.057 | 767.495 | 757.748 | 757.333 | 743.439 | 747.794 | 773.716 | 747.794

## XPS-Ti10Nb5Sn-Nb3d
Number of Z axis = 2 | Etch Time (EtchTime)\s | 0 | 30.136 | 60.257 | 90.414 | 120.51 | 150.679 | 180.829 | 210.917 | 241.05 | 271.181 | 301.356 | 331.474 | 361.629 | 391.806 | 421.939 | 452.078 | 482.21 | 512.379 | 542.557 | 572.715 | 602.875 | 633.043 | 663.205 | 693.373 | 723.505 | 753.7 | 783.841 | 813.972 | 844.142 | 874.275 | 904.44 | 934.6
| Etch Level (EtchLevel)\ | 0 | 1 | 2 | 3 | 4 | 5 | 6 | 7 | 8 | 9 | 10 | 11 | 12 | 13 | 14 | 15 | 16 | 17 | 18 | 19 | 20 | 21 | 22 | 23 | 24 | 25 | 26 | 27 | 28 | 29 | 30 | 31
Binding Energy (E)
eV |  | Counts/s | Counts/s | Counts/s | Counts/s | Counts/s | Counts/s | Counts/s | Counts/s | Counts/s | Counts/s | Counts/s | Counts/s | Counts/s | Counts/s | Counts/s | Counts/s | Counts/s | Counts/s | Counts/s | Counts/s | Counts/s | Counts/s | Counts/s | Counts/s | Counts/s | Counts/s | Counts/s | Counts/s | Counts/s | Counts/s | Counts/s | Counts/s
216.5 |  | 426.41 | 480.536 | 494.398 | 529.602 | 556.005 | 556.445 | 567.666 | 590.329 | 572.727 | 601.99 | 630.374 | 588.569 | 603.971 | 624.213 | 632.354 | 631.254 | 622.233 | 650.616 | 649.736 | 662.717 | 638.074 | 671.078 | 645.115 | 657.437 | 676.139 | 667.338 | 684.72 | 693.081 | 714.643 | 686.92 | 699.242 | 701.882
216.334 |  | 421.66 | 499.573 | 515.732 | 536.981 | 554.688 | 549.155 | 561.107 | 585.455 | 562.878 | 596.744 | 600.285 | 584.57 | 620.87 | 622.198 | 615.558 | 621.534 | 646.989 | 667.131 | 642.783 | 650.973 | 645.439 | 644.111 | 679.526 | 663.589 | 657.17 | 675.099 | 687.495 | 685.724 | 671.558 | 686.167 | 670.894 | 690.372
216.169 |  | 441.132 | 489.903 | 509.455 | 516.265 | 544.605 | 541.529 | 566.134 | 588.323 | 599.307 | 606.117 | 611.829 | 611.39 | 596.232 | 631.601 | 614.466 | 648.737 | 643.025 | 640.389 | 652.032 | 642.146 | 650.934 | 655.767 | 655.547 | 674.88 | 644.782 | 668.728 | 679.932 | 689.599 | 672.024 | 681.251 | 688.281 | 707.613
216.003 |  | 435.293 | 497.291 | 495.544 | 534.839 | 540.078 | 556.887 | 566.711 | 571.731 | 579.372 | 604.695 | 595.963 | 602.512 | 610.153 | 614.737 | 623.032 | 627.617 | 647.045 | 640.278 | 629.145 | 641.37 | 646.172 | 665.819 | 662.327 | 662.763 | 674.115 | 664.291 | 680.446 | 682.629 | 702.494 | 676.734 | 695.508 | 712.536
215.837 |  | 426.249 | 493.471 | 511.804 | 528.828 | 540.614 | 562.221 | 551.09 | 579.899 | 578.59 | 571.387 | 601.288 | 611.764 | 590.375 | 615.038 | 620.931 | 630.098 | 647.34 | 624.641 | 680.951 | 638.609 | 652.359 | 637.955 | 652.796 | 639.046 | 662.836 | 678.55 | 685.97 | 710.633 | 673.093 | 681.169 | 686.625 | 712.161
215.672 |  | 428.41 | 504.997 | 510.871 | 522.185 | 540.897 | 544.161 | 554.604 | 584.848 | 573.751 | 587.894 | 598.337 | 601.601 | 603.559 | 628.798 | 610.522 | 622.706 | 645.769 | 633.585 | 663.393 | 653.82 | 622.706 | 646.422 | 667.309 | 671.878 | 670.791 | 659.912 | 684.716 | 691.46 | 684.716 | 676.23 | 710.172 | 684.498
215.506 |  | 434.445 | 496.167 | 506.816 | 540.503 | 552.891 | 546.371 | 563.757 | 579.622 | 565.061 | 606.789 | 593.749 | 603.963 | 589.185 | 598.313 | 622.437 | 639.388 | 610.701 | 632.868 | 641.779 | 640.475 | 661.121 | 655.036 | 664.164 | 658.296 | 654.384 | 643.3 | 690.896 | 668.076 | 691.113 | 679.16 | 681.985 | 718.497
215.341 |  | 435.901 | 508.515 | 524.386 | 541.561 | 533.734 | 538.952 | 565.91 | 572.867 | 577.216 | 572.433 | 604.392 | 595.478 | 612.87 | 616.349 | 617.219 | 654.395 | 632.654 | 642.873 | 635.481 | 662.657 | 643.96 | 657.656 | 666.57 | 656.134 | 658.961 | 661.787 | 664.178 | 666.135 | 669.179 | 703.964 | 686.354 | 679.832
215.175 |  | 445.358 | 499.202 | 526.451 | 536.915 | 540.839 | 531.465 | 559.586 | 569.396 | 562.42 | 597.953 | 589.233 | 612.34 | 601.876 | 634.139 | 610.814 | 637.409 | 647.001 | 640.897 | 660.08 | 652.669 | 623.458 | 650.925 | 649.181 | 667.492 | 677.956 | 657.9 | 687.983 | 704.115 | 694.523 | 685.585 | 679.7 | 677.956
215.01 |  | 429.811 | 493.704 | 514.857 | 522.926 | 546.477 | 561.523 | 562.396 | 594.67 | 582.022 | 588.128 | 603.829 | 602.738 | 596.85 | 611.679 | 614.732 | 617.567 | 624.545 | 627.816 | 644.171 | 617.785 | 650.059 | 669.685 | 660.526 | 660.744 | 645.916 | 670.121 | 666.196 | 671.211 | 675.137 | 706.538 | 699.778 | 695.853
214.844 |  | 429.322 | 490.809 | 523.515 | 523.297 | 533.981 | 545.537 | 558.838 | 567.777 | 564.289 | 578.679 | 599.611 | 605.934 | 593.288 | 603.536 | 647.362 | 628.175 | 633.844 | 672.219 | 639.949 | 658.046 | 648.452 | 663.279 | 658.046 | 677.016 | 672.873 | 677.452 | 694.241 | 679.85 | 694.023 | 694.023 | 674.399 | 698.602
214.678 |  | 413.116 | 501.409 | 516.341 | 530.84 | 517.423 | 548.585 | 543.175 | 553.129 | 583.859 | 577.8 | 576.285 | 598.142 | 606.581 | 608.745 | 609.827 | 627.14 | 647.482 | 633.632 | 641.206 | 655.921 | 644.236 | 641.206 | 652.892 | 642.721 | 637.743 | 640.773 | 644.019 | 686.651 | 682.323 | 680.592 | 686.002 | 669.555
214.513 |  | 429.674 | 486.762 | 504.71 | 521.145 | 527.632 | 559.203 | 541.688 | 545.147 | 576.503 | 561.798 | 590.558 | 594.667 | 608.506 | 625.373 | 640.727 | 609.371 | 622.778 | 652.62 | 629.266 | 641.808 | 654.134 | 662.567 | 664.297 | 670.568 | 674.677 | 661.918 | 662.783 | 698.463 | 689.814 | 666.459 | 707.762 | 683.543
214.347 |  | 413.19 | 523.719 | 509.903 | 537.535 | 546.17 | 548.113 | 541.205 | 583.733 | 582.87 | 582.006 | 604.889 | 590.857 | 585.892 | 603.162 | 616.762 | 621.943 | 626.909 | 631.442 | 628.42 | 622.807 | 654.541 | 648.28 | 665.335 | 660.586 | 654.325 | 652.814 | 648.712 | 688.002 | 664.903 | 678.287 | 665.767 | 691.456
214.182 |  | 423.785 | 484.233 | 508.413 | 526.115 | 536.694 | 561.953 | 559.362 | 561.737 | 579.008 | 592.393 | 599.085 | 590.234 | 615.924 | 629.309 | 630.82 | 623.048 | 651.977 | 670.112 | 626.071 | 627.582 | 672.486 | 651.545 | 645.932 | 677.02 | 667.953 | 664.499 | 670.112 | 663.851 | 684.144 | 678.315 | 701.415 | 667.737
214.016 |  | 429.163 | 503.371 | 511.95 | 515.167 | 532.111 | 550.126 | 557.633 | 548.411 | 564.496 | 585.944 | 589.59 | 611.037 | 599.884 | 602.244 | 630.769 | 617.9 | 633.342 | 638.704 | 646.211 | 644.066 | 652.645 | 657.578 | 660.366 | 669.374 | 662.725 | 665.514 | 673.664 | 686.961 | 658.221 | 697.041 | 680.527 | 670.875
213.85 |  | 412.164 | 499.496 | 517.815 | 535.92 | 560.203 | 564.25 | 560.629 | 587.68 | 593.218 | 594.71 | 592.792 | 602.804 | 618.992 | 618.14 | 617.927 | 629.216 | 618.779 | 626.234 | 640.719 | 654.564 | 637.736 | 662.019 | 650.304 | 658.185 | 677.142 | 662.019 | 690.349 | 653.712 | 675.651 | 701.212 | 679.059 | 676.29
213.685 |  | 420.908 | 509.723 | 522.381 | 526.886 | 538.685 | 560.138 | 564.858 | 594.677 | 568.505 | 590.601 | 612.269 | 592.532 | 609.051 | 644.663 | 624.926 | 624.926 | 632.864 | 640.587 | 645.092 | 646.594 | 655.175 | 662.898 | 675.126 | 674.053 | 655.389 | 698.51 | 675.984 | 692.717 | 699.797 | 734.765 | 691.43 | 710.738
213.519 |  | 436.131 | 499.102 | 521.364 | 524.545 | 541.931 | 555.076 | 561.649 | 575.854 | 579.671 | 593.452 | 602.569 | 605.962 | 609.99 | 606.81 | 619.955 | 634.373 | 617.411 | 654.727 | 636.917 | 660.027 | 660.664 | 656.635 | 651.122 | 662.36 | 681.866 | 658.967 | 682.502 | 706.036 | 674.869 | 665.964 | 687.166 | 702.008
213.354 |  | 427.262 | 510.64 | 525.665 | 525.665 | 560.583 | 554.234 | 578.782 | 587.247 | 598.463 | 585.554 | 617.72 | 605.023 | 620.471 | 616.451 | 622.164 | 647.559 | 624.704 | 659.833 | 613.065 | 649.675 | 650.521 | 657.293 | 654.965 | 651.791 | 672.318 | 659.833 | 686.074 | 665.335 | 697.924 | 689.671 | 692.211 | 698.559
213.188 |  | 426.053 | 521.74 | 529.978 | 536.738 | 548.778 | 569.69 | 558.917 | 574.337 | 576.449 | 596.516 | 580.04 | 636.861 | 613.626 | 647 | 606.866 | 630.313 | 622.92 | 631.58 | 650.38 | 651.436 | 665.8 | 668.334 | 666.011 | 687.345 | 678.051 | 689.458 | 661.575 | 708.257 | 689.246 | 703.399 | 686.923 | 687.979
213.022 |  | 418.034 | 498.991 | 536.631 | 547.355 | 556.397 | 559.13 | 572.588 | 593.196 | 574.901 | 603.92 | 578.686 | 615.064 | 613.803 | 637.775 | 631.466 | 616.536 | 626.84 | 652.704 | 640.508 | 641.56 | 658.172 | 673.942 | 684.877 | 664.9 | 687.611 | 687.611 | 696.863 | 679.83 | 696.232 | 689.083 | 696.863 | 700.438
212.857 |  | 420.655 | 526.814 | 541.261 | 556.546 | 552.777 | 551.312 | 576.647 | 594.445 | 603.239 | 597.586 | 628.784 | 628.784 | 622.084 | 616.849 | 632.972 | 646.582 | 660.192 | 649.304 | 664.799 | 661.658 | 662.914 | 659.564 | 672.127 | 673.383 | 698.091 | 698.719 | 676.524 | 695.369 | 681.759 | 714.214 | 697.463 | 696.835
212.691 |  | 435.206 | 519.204 | 532.96 | 543.59 | 556.513 | 573.604 | 558.597 | 552.344 | 595.49 | 595.073 | 609.038 | 628.422 | 620.085 | 609.246 | 639.469 | 632.799 | 658.228 | 632.382 | 658.019 | 675.111 | 656.977 | 684.907 | 673.86 | 659.478 | 667.399 | 688.867 | 689.284 | 700.748 | 692.202 | 685.324 | 670.525 | 679.279
212.526 |  | 424.364 | 539.572 | 543.923 | 560.086 | 569.824 | 583.086 | 580.599 | 607.329 | 619.347 | 607.122 | 616.032 | 637.167 | 625.356 | 640.897 | 660.996 | 661.204 | 657.059 | 680.474 | 641.726 | 675.915 | 650.429 | 665.555 | 676.33 | 701.817 | 711.348 | 698.708 | 678.609 | 687.519 | 703.889 | 687.726 | 703.474 | 707.204
212.36 |  | 442.42 | 534.196 | 560.536 | 559.507 | 570.824 | 584.2 | 573.088 | 588.11 | 597.164 | 605.395 | 631.117 | 622.68 | 624.532 | 634.821 | 666.716 | 647.785 | 650.666 | 655.81 | 646.756 | 661.778 | 651.9 | 666.51 | 652.723 | 678.651 | 682.355 | 707.666 | 677.417 | 705.402 | 700.875 | 695.731 | 692.233 | 694.702
212.194 |  | 430.087 | 548.597 | 544.695 | 565.439 | 594.81 | 580.638 | 597.48 | 597.891 | 604.669 | 612.474 | 630.754 | 609.188 | 630.754 | 639.791 | 662.384 | 635.272 | 664.438 | 666.492 | 664.232 | 665.875 | 673.064 | 687.031 | 673.064 | 679.02 | 705.31 | 664.848 | 723.795 | 680.869 | 710.24 | 701.408 | 698.943 | 710.034
212.029 |  | 446.104 | 560.4 | 567.993 | 579.073 | 605.749 | 594.053 | 600.414 | 604.313 | 614.778 | 635.709 | 612.931 | 638.581 | 652.125 | 644.532 | 662.384 | 646.174 | 662.795 | 684.136 | 662.59 | 679.006 | 657.87 | 684.956 | 693.164 | 688.855 | 693.37 | 715.326 | 704.656 | 702.193 | 709.375 | 695.422 | 714.505 | 719.635
211.863 |  | 453.235 | 572.872 | 584.101 | 588.184 | 585.53 | 594.717 | 609.621 | 629.629 | 610.438 | 621.871 | 644.736 | 638.203 | 644.328 | 651.474 | 660.048 | 662.498 | 656.373 | 663.723 | 685.977 | 698.43 | 692.306 | 671.073 | 652.494 | 677.606 | 674.748 | 691.897 | 693.531 | 702.718 | 701.084 | 694.347 | 702.309 | 707.822
211.698 |  | 451.584 | 584.751 | 601.704 | 585.16 | 611.099 | 606.401 | 612.529 | 621.924 | 613.55 | 653.786 | 647.659 | 647.25 | 647.659 | 647.659 | 657.462 | 679.112 | 686.056 | 668.9 | 664.815 | 686.873 | 673.189 | 665.836 | 688.712 | 692.184 | 693.001 | 688.916 | 682.993 | 705.868 | 695.247 | 709.749 | 711.383 | 710.157
211.532 |  | 457.257 | 622.959 | 591.445 | 613.403 | 631.702 | 621.333 | 598.155 | 623.366 | 639.225 | 639.835 | 631.702 | 646.951 | 659.556 | 664.436 | 655.083 | 680.294 | 670.129 | 660.369 | 654.067 | 668.095 | 667.689 | 676.838 | 697.373 | 710.385 | 693.713 | 693.713 | 708.759 | 701.236 | 740.069 | 706.522 | 706.725 | 714.451
211.366 |  | 487.427 | 621.89 | 636.47 | 655.708 | 635.457 | 639.305 | 614.195 | 620.067 | 653.278 | 631.002 | 651.05 | 677.173 | 660.973 | 656.923 | 666.846 | 676.971 | 671.503 | 692.766 | 680.008 | 658.745 | 702.284 | 701.271 | 688.108 | 687.096 | 708.359 | 688.716 | 714.636 | 707.954 | 706.941 | 704.511 | 707.144 | 715.244
211.201 |  | 497.542 | 661.582 | 623.835 | 625.441 | 636.083 | 648.531 | 637.287 | 644.516 | 652.145 | 664.594 | 648.33 | 641.905 | 661.381 | 668.409 | 667.606 | 664.795 | 666.401 | 684.472 | 684.07 | 689.893 | 694.711 | 689.893 | 707.16 | 683.066 | 694.711 | 734.467 | 723.424 | 711.377 | 727.038 | 726.435 | 706.156 | 719.408
211.035 |  | 525.342 | 663.237 | 674.016 | 638.831 | 638.017 | 655.712 | 659.373 | 665.677 | 681.948 | 665.474 | 659.576 | 670.965 | 672.389 | 661.813 | 680.728 | 688.253 | 670.152 | 706.761 | 700.049 | 694.558 | 699.032 | 713.473 | 705.337 | 704.931 | 710.829 | 705.541 | 734.015 | 711.439 | 713.676 | 741.947 | 715.1 | 729.133
210.87 |  | 546.906 | 733.91 | 690.182 | 681.316 | 683.331 | 658.746 | 655.32 | 656.731 | 670.837 | 692.6 | 659.351 | 662.978 | 682.525 | 676.882 | 686.353 | 709.93 | 712.953 | 698.646 | 706.102 | 698.041 | 734.918 | 708.318 | 730.485 | 738.948 | 712.752 | 723.432 | 716.983 | 731.694 | 728.47 | 717.386 | 717.386 | 732.5
210.704 |  | 559.51 | 724.509 | 660.6 | 678.486 | 668.036 | 662.006 | 685.118 | 669.643 | 658.389 | 682.305 | 678.486 | 689.942 | 680.295 | 696.373 | 697.177 | 686.123 | 688.334 | 687.329 | 712.049 | 688.535 | 712.853 | 728.73 | 725.514 | 718.48 | 723.705 | 703.206 | 744.607 | 729.936 | 736.568 | 725.916 | 730.136 | 747.42
210.539 |  | 598.84 | 722.331 | 720.93 | 680.9 | 671.493 | 691.508 | 691.108 | 674.696 | 682.301 | 668.091 | 691.108 | 683.502 | 688.106 | 684.903 | 682.101 | 690.908 | 686.304 | 709.121 | 703.717 | 709.922 | 723.932 | 706.319 | 700.715 | 721.53 | 734.339 | 720.93 | 755.755 | 748.75 | 728.135 | 731.938 | 747.149 | 765.963
210.373 |  | 580.141 | 737.308 | 726.724 | 699.165 | 694.172 | 683.588 | 691.576 | 679.793 | 657.227 | 680.193 | 682.789 | 692.774 | 708.95 | 717.937 | 712.944 | 720.733 | 704.756 | 702.959 | 731.317 | 718.736 | 725.925 | 718.336 | 742.301 | 709.15 | 698.965 | 737.109 | 714.542 | 743.299 | 748.492 | 750.688 | 739.305 | 754.683
210.207 |  | 642.208 | 756.476 | 723.43 | 706.309 | 693.37 | 704.518 | 675.652 | 682.62 | 692.374 | 691.18 | 705.314 | 695.161 | 692.573 | 708.698 | 721.24 | 699.541 | 739.753 | 724.027 | 710.49 | 753.091 | 715.268 | 721.439 | 726.416 | 728.406 | 739.953 | 736.369 | 729.8 | 764.04 | 750.702 | 734.379 | 760.258 | 733.781
210.042 |  | 654.496 | 767.621 | 758.675 | 737.004 | 726.865 | 705.194 | 708.772 | 705.591 | 692.271 | 695.054 | 702.41 | 702.212 | 721.497 | 725.87 | 716.725 | 714.737 | 720.9 | 752.313 | 744.161 | 725.274 | 735.414 | 718.316 | 742.77 | 745.752 | 745.752 | 727.063 | 749.331 | 744.957 | 766.23 | 770.405 | 760.862 | 756.488
209.876 |  | 644.953 | 752.213 | 766.514 | 729.569 | 730.96 | 709.11 | 701.165 | 693.617 | 703.747 | 706.329 | 733.939 | 738.905 | 708.316 | 721.624 | 718.843 | 717.453 | 729.966 | 736.919 | 726.391 | 734.336 | 758.371 | 763.535 | 747.247 | 755.193 | 739.103 | 754.398 | 757.377 | 782.405 | 786.179 | 753.802 | 758.172 | 758.569
209.711 |  | 642.112 | 731.166 | 738.339 | 737.143 | 730.967 | 744.714 | 725.987 | 731.963 | 725.588 | 741.128 | 714.431 | 730.569 | 706.263 | 732.96 | 741.128 | 744.714 | 723.397 | 752.484 | 740.331 | 747.503 | 751.289 | 768.621 | 770.414 | 762.047 | 781.77 | 744.116 | 747.702 | 784.759 | 750.691 | 764.238 | 747.902 | 742.323
209.545 |  | 617.631 | 758.029 | 778.769 | 741.476 | 782.957 | 773.783 | 731.106 | 716.148 | 725.92 | 733.698 | 741.675 | 731.903 | 750.251 | 744.268 | 737.687 | 757.829 | 748.256 | 758.228 | 784.353 | 757.63 | 777.971 | 752.245 | 756.832 | 740.678 | 752.445 | 769.595 | 748.855 | 787.743 | 772.587 | 768.598 | 766.803 | 793.926
209.379 |  | 583.631 | 771.88 | 780.03 | 778.241 | 775.259 | 754.387 | 729.738 | 739.081 | 761.543 | 728.943 | 731.527 | 750.212 | 743.653 | 735.9 | 767.705 | 766.115 | 769.892 | 774.862 | 749.815 | 787.982 | 747.429 | 783.012 | 779.235 | 758.76 | 758.76 | 785.596 | 787.186 | 762.935 | 797.324 | 776.85 | 778.44 | 775.856
209.214 |  | 566.846 | 759.24 | 802.767 | 778.32 | 772.755 | 768.184 | 748.904 | 765.997 | 766.594 | 776.134 | 733.799 | 772.954 | 774.146 | 771.165 | 775.339 | 788.854 | 797.003 | 776.929 | 788.456 | 776.929 | 788.854 | 777.326 | 797.599 | 808.332 | 773.152 | 794.618 | 767.19 | 813.698 | 763.811 | 781.699 | 788.456 | 790.643
209.048 |  | 551.703 | 815.233 | 812.053 | 800.923 | 780.056 | 807.482 | 792.775 | 782.639 | 788.8 | 793.57 | 774.292 | 765.349 | 786.813 | 787.807 | 790.589 | 789.198 | 781.447 | 789.794 | 789.397 | 800.526 | 825.369 | 768.926 | 759.585 | 810.066 | 796.154 | 797.346 | 795.756 | 774.69 | 779.658 | 801.321 | 807.482 | 816.624
208.883 |  | 547.834 | 817.122 | 819.289 | 824.608 | 823.032 | 796.044 | 812 | 798.605 | 774.769 | 811.41 | 784.225 | 790.922 | 778.315 | 799.393 | 810.819 | 797.817 | 785.013 | 804.515 | 806.288 | 795.453 | 821.259 | 788.361 | 801.954 | 808.258 | 803.333 | 792.695 | 809.243 | 803.53 | 811.016 | 797.62 | 816.334 | 785.604
208.717 |  | 540.595 | 849.902 | 850.892 | 850.694 | 834.852 | 831.09 | 831.09 | 843.367 | 794.852 | 794.258 | 790.892 | 796.04 | 815.248 | 810.496 | 805.149 | 843.961 | 838.021 | 826.536 | 819.803 | 806.337 | 835.05 | 825.941 | 817.229 | 805.545 | 812.674 | 855.644 | 821.585 | 800.001 | 805.743 | 816.238 | 812.872 | 808.714
208.551 |  | 559.665 | 870.348 | 870.546 | 878.852 | 892.3 | 863.822 | 833.762 | 831.587 | 837.124 | 827.632 | 819.721 | 838.706 | 827.236 | 817.941 | 836.135 | 807.658 | 812.008 | 851.758 | 815.568 | 846.221 | 838.706 | 825.852 | 843.65 | 835.937 | 819.326 | 826.643 | 818.337 | 820.512 | 811.02 | 820.908 | 825.456 | 821.105
208.386 |  | 594.666 | 890.903 | 914.012 | 914.61 | 873.371 | 879.746 | 866 | 871.778 | 859.625 | 851.856 | 850.063 | 844.485 | 856.637 | 856.239 | 876.559 | 843.688 | 840.301 | 840.301 | 863.809 | 890.703 | 840.7 | 864.407 | 826.356 | 864.008 | 840.501 | 865.801 | 825.559 | 857.235 | 840.501 | 858.231 | 838.907 | 863.411
208.22 |  | 595.203 | 917.338 | 904.772 | 909.16 | 899.187 | 914.945 | 881.435 | 845.93 | 894.6 | 843.138 | 878.044 | 873.855 | 859.893 | 868.27 | 896.993 | 883.828 | 880.039 | 877.844 | 863.084 | 880.836 | 906.567 | 877.246 | 889.413 | 867.871 | 878.642 | 882.233 | 868.27 | 873.057 | 876.448 | 881.834 | 879.041 | 857.499
208.055 |  | 636.965 | 919.706 | 920.105 | 923.5 | 919.706 | 936.878 | 893.548 | 914.314 | 896.344 | 892.75 | 892.15 | 883.764 | 867.59 | 884.163 | 892.55 | 929.49 | 891.551 | 913.316 | 915.912 | 913.316 | 924.099 | 903.732 | 913.516 | 904.331 | 886.959 | 899.738 | 897.542 | 882.566 | 889.954 | 891.751 | 894.547 | 896.144
207.889 |  | 708.331 | 930.021 | 956.337 | 923.641 | 951.552 | 933.809 | 933.011 | 933.011 | 937.198 | 914.271 | 906.297 | 921.847 | 892.342 | 933.809 | 929.224 | 932.214 | 961.719 | 917.461 | 899.319 | 940.388 | 924.439 | 930.619 | 914.67 | 901.313 | 940.786 | 931.018 | 933.211 | 921.648 | 915.268 | 943.179 | 916.863 | 921.648
207.723 |  | 733.402 | 936.501 | 985.22 | 959.557 | 968.78 | 959.156 | 957.352 | 940.109 | 958.555 | 922.667 | 944.119 | 944.52 | 952.941 | 950.736 | 968.98 | 977.201 | 957.753 | 958.755 | 957.151 | 963.567 | 953.943 | 980.408 | 951.538 | 980.007 | 960.961 | 969.782 | 953.542 | 962.364 | 954.745 | 964.169 | 977.602 | 981.21
207.558 |  | 760.515 | 918.68 | 974.279 | 959.827 | 952.802 | 980.099 | 954.608 | 951.999 | 995.153 | 972.271 | 974.078 | 952.601 | 988.931 | 973.877 | 954.809 | 995.153 | 999.569 | 998.766 | 1003.38 | 1007 | 1008.2 | 1011.81 | 1019.44 | 1014.62 | 1002.18 | 998.766 | 1012.82 | 1028.07 | 995.153 | 1013.42 | 982.709 | 994.952
207.392 |  | 772.837 | 924.712 | 934.757 | 984.98 | 974.132 | 987.391 | 997.234 | 964.891 | 986.788 | 990.002 | 1018.13 | 999.846 | 1004.87 | 1015.31 | 984.578 | 1013.51 | 1040.43 | 1041.43 | 1035 | 1030.78 | 1031.39 | 1052.48 | 1064.53 | 1035.81 | 1023.95 | 1071.77 | 1038.42 | 1043.84 | 1061.12 | 1048.86 | 1050.87 | 1037.61
207.227 |  | 797.151 | 912.21 | 935.383 | 977.698 | 969.235 | 988.781 | 999.864 | 1005.51 | 1005.71 | 1005.91 | 1028.48 | 1038.35 | 1029.89 | 1035.93 | 1054.47 | 1059.51 | 1079.86 | 1072.61 | 1088.53 | 1111.5 | 1101.83 | 1119.36 | 1124.8 | 1108.47 | 1095.58 | 1132.66 | 1112.5 | 1117.14 | 1097.19 | 1148.17 | 1125.4 | 1102.03
207.061 |  | 758.632 | 862.643 | 915.255 | 954.917 | 984.866 | 1015.83 | 989.722 | 1026.75 | 1028.17 | 1031.81 | 1040.92 | 1085.03 | 1108.51 | 1095.15 | 1107.7 | 1128.74 | 1123.88 | 1130.76 | 1130.56 | 1144.93 | 1155.65 | 1173.26 | 1172.25 | 1176.7 | 1174.47 | 1188.23 | 1202.4 | 1193.09 | 1155.45 | 1192.89 | 1217.98 | 1179.94
206.895 |  | 763.505 | 856.995 | 929.238 | 956.354 | 983.065 | 1002.29 | 1000.27 | 1006.34 | 1065.22 | 1050.05 | 1105.09 | 1111.97 | 1135.64 | 1140.1 | 1124.11 | 1160.74 | 1178.95 | 1181.78 | 1198.98 | 1199.19 | 1232.17 | 1223.06 | 1246.34 | 1227.72 | 1240.06 | 1264.95 | 1260.7 | 1217.2 | 1227.11 | 1268.39 | 1272.44 | 1264.55
206.73 |  | 711.41 | 842.8 | 902.928 | 922.363 | 994.638 | 1011.85 | 1012.66 | 1064.89 | 1082.7 | 1116.31 | 1112.06 | 1124.81 | 1131.49 | 1184.74 | 1187.98 | 1218.95 | 1226.65 | 1214.7 | 1228.06 | 1268.76 | 1260.25 | 1307.83 | 1288.8 | 1276.25 | 1312.28 | 1323.62 | 1347.1 | 1337.79 | 1331.51 | 1341.64 | 1362.89 | 1371.4
206.564 |  | 650.196 | 844.445 | 921.213 | 948.963 | 978.536 | 979.751 | 1046.39 | 1050.44 | 1072.32 | 1091.36 | 1110.6 | 1166.91 | 1177.85 | 1211.47 | 1213.29 | 1267.58 | 1246.72 | 1253.81 | 1290.67 | 1313.76 | 1319.64 | 1343.74 | 1320.65 | 1369.87 | 1380.6 | 1396 | 1414.43 | 1433.07 | 1430.63 | 1439.75 | 1429.62 | 1422.53
206.399 |  | 630.844 | 826.7 | 905.53 | 926.66 | 937.022 | 1010.98 | 1059.33 | 1045.72 | 1103.01 | 1117.44 | 1162.74 | 1150.35 | 1203.17 | 1218.62 | 1240.76 | 1261.28 | 1290.54 | 1296.43 | 1322.23 | 1321.42 | 1398.83 | 1399.84 | 1423.01 | 1425.85 | 1458.36 | 1475.22 | 1476.85 | 1481.11 | 1482.13 | 1499.19 | 1536.17 | 1529.87
206.233 |  | 594.228 | 814.668 | 907.248 | 951.295 | 988.613 | 994.119 | 1037.55 | 1079.97 | 1115.04 | 1122.59 | 1161.13 | 1193.96 | 1222.51 | 1267.37 | 1272.47 | 1313.05 | 1311.63 | 1380.55 | 1326.92 | 1396.66 | 1433.98 | 1430.51 | 1438.87 | 1465.79 | 1481.49 | 1533.7 | 1508.82 | 1532.47 | 1565.51 | 1585.9 | 1584.88 | 1626.89
206.067 |  | 561.596 | 837.617 | 885.789 | 951.847 | 967.091 | 1036.4 | 1045.75 | 1092.91 | 1132.74 | 1130.31 | 1184.98 | 1202.05 | 1261 | 1254.29 | 1296.16 | 1288.03 | 1333.76 | 1376.85 | 1400.43 | 1374.42 | 1422.38 | 1451.04 | 1481.33 | 1470.15 | 1557.55 | 1513.85 | 1563.04 | 1628.49 | 1604.7 | 1593.73 | 1643.32 | 1662.84
205.902 |  | 551.595 | 815.801 | 874.158 | 951.501 | 971.287 | 1011.66 | 1033.04 | 1066.62 | 1117.18 | 1132.97 | 1197.92 | 1232.89 | 1234.29 | 1248.28 | 1279.86 | 1265.67 | 1363 | 1353.01 | 1383.78 | 1422.16 | 1462.13 | 1494.3 | 1490.51 | 1526.08 | 1531.88 | 1572.85 | 1564.05 | 1585.84 | 1621.81 | 1624.01 | 1654.79 | 1674.37
205.736 |  | 520.669 | 789.881 | 879.068 | 918.5 | 973.003 | 1026.47 | 1033.7 | 1071.48 | 1145.18 | 1146.42 | 1177.6 | 1209.39 | 1259.56 | 1254.4 | 1287.22 | 1326.65 | 1332.23 | 1379.09 | 1408.2 | 1377.44 | 1417.9 | 1481.49 | 1500.28 | 1507.92 | 1529.39 | 1527.12 | 1588.02 | 1594.01 | 1664.82 | 1680.72 | 1682.37 | 1666.27
205.571 |  | 547.829 | 790.833 | 909.376 | 929.371 | 991.397 | 1013.02 | 1071.38 | 1106.68 | 1117.29 | 1130.55 | 1166.66 | 1214.41 | 1228.08 | 1283.37 | 1306.63 | 1294.39 | 1337.64 | 1359.88 | 1383.14 | 1412.32 | 1440.88 | 1454.14 | 1459.04 | 1498.22 | 1520.86 | 1556.37 | 1566.57 | 1582.28 | 1585.54 | 1662.46 | 1636.75 | 1660.42
205.405 |  | 532.638 | 761.408 | 912.83 | 965.214 | 1017.8 | 1034.17 | 1082.87 | 1076.94 | 1157.36 | 1126.87 | 1178.43 | 1208.92 | 1240.03 | 1246.57 | 1285.25 | 1316.35 | 1311.44 | 1330.88 | 1373.24 | 1381.22 | 1375.9 | 1421.73 | 1457.13 | 1465.52 | 1465.52 | 1489.87 | 1503.79 | 1531.82 | 1556.17 | 1577.66 | 1589.93 | 1594.84
205.24 |  | 531.692 | 758.771 | 886.222 | 938.389 | 1003.65 | 1039.24 | 1059.09 | 1100.41 | 1131.71 | 1155.24 | 1182.86 | 1167.31 | 1205.16 | 1232.98 | 1257.73 | 1248.32 | 1295.78 | 1330.15 | 1349.18 | 1342.22 | 1343.04 | 1341.61 | 1404.82 | 1420.37 | 1410.96 | 1420.78 | 1458.42 | 1450.85 | 1498.72 | 1500.15 | 1514.07 | 1498.11
205.074 |  | 516.143 | 723.962 | 851.915 | 961.087 | 1012.27 | 1073.15 | 1071.91 | 1105.96 | 1110.3 | 1153.22 | 1168.49 | 1168.29 | 1202.75 | 1247.74 | 1242.99 | 1257.85 | 1293.56 | 1272.92 | 1305.94 | 1322.66 | 1312.96 | 1322.66 | 1354.85 | 1351.55 | 1366.41 | 1372.6 | 1379.41 | 1409.33 | 1409.33 | 1432.03 | 1447.31 | 1427.29
204.908 |  | 525.423 | 722.818 | 831.954 | 960.933 | 999.999 | 1050.85 | 1075.86 | 1068.42 | 1094.25 | 1112.44 | 1163.08 | 1161.64 | 1202.15 | 1222.82 | 1222.61 | 1236.87 | 1245.14 | 1286.69 | 1245.55 | 1284.83 | 1277.8 | 1297.64 | 1292.89 | 1305.29 | 1316.86 | 1332.16 | 1337.53 | 1344.36 | 1340.01 | 1358.2 | 1371.85 | 1383.63
204.743 |  | 495.858 | 677.728 | 824.091 | 915.129 | 977.266 | 1036.31 | 1011.12 | 1068.1 | 1095.14 | 1125.28 | 1143.45 | 1134.36 | 1156.66 | 1191.13 | 1188.86 | 1235.31 | 1200.84 | 1199.18 | 1225.4 | 1241.5 | 1261.73 | 1245.43 | 1292.08 | 1254.92 | 1312.52 | 1271.64 | 1263.39 | 1271.02 | 1278.46 | 1298.69 | 1313.96 | 1310.45
204.577 |  | 513.837 | 652.169 | 810.146 | 883.551 | 975.773 | 989.213 | 1030.15 | 1078.75 | 1051.87 | 1104.39 | 1148.43 | 1122.79 | 1150.29 | 1180.27 | 1208.6 | 1200.74 | 1207.77 | 1220.39 | 1202.19 | 1225.56 | 1237.96 | 1267.95 | 1247.68 | 1277.46 | 1284.49 | 1246.86 | 1229.49 | 1258.85 | 1282.01 | 1270.84 | 1284.49 | 1297.93
204.412 |  | 503.353 | 637.525 | 744.612 | 852.742 | 935.245 | 996.497 | 1032.12 | 1027.12 | 1088.79 | 1112.75 | 1099.42 | 1138.38 | 1174.63 | 1170.05 | 1179.63 | 1222.13 | 1222.55 | 1248.17 | 1210.67 | 1253.38 | 1240.88 | 1229.42 | 1268.8 | 1278.59 | 1286.93 | 1282.97 | 1281.09 | 1287.76 | 1282.13 | 1257.34 | 1276.09 | 1301.3
204.246 |  | 504.228 | 594.284 | 721.274 | 822.742 | 878.975 | 951.808 | 985.216 | 1033.15 | 1038.96 | 1077.14 | 1100.79 | 1106.19 | 1164.7 | 1160.97 | 1182.13 | 1211.81 | 1221.97 | 1239.4 | 1240.44 | 1282.77 | 1265.97 | 1274.47 | 1274.68 | 1261.4 | 1319.09 | 1319.09 | 1300 | 1347.93 | 1331.74 | 1308.3 | 1332.78 | 1320.95
204.08 |  | 488.537 | 570.823 | 654.56 | 744.93 | 851.882 | 909.089 | 945.361 | 1008.37 | 1043.19 | 1069.52 | 1108.48 | 1134.81 | 1162.58 | 1200.1 | 1192.84 | 1236.58 | 1270.15 | 1287.36 | 1270.57 | 1291.09 | 1300.21 | 1301.87 | 1331.71 | 1375.86 | 1324.46 | 1356.38 | 1397 | 1357.41 | 1373.37 | 1403.01 | 1371.09 | 1395.97
203.915 |  | 485.53 | 551.531 | 637.311 | 768.687 | 807.621 | 897.148 | 943.786 | 990.84 | 1053.72 | 1108.89 | 1117.01 | 1175.93 | 1179.06 | 1217.16 | 1268.37 | 1268.37 | 1315.22 | 1323.34 | 1351.66 | 1369.35 | 1341.25 | 1402.87 | 1411.62 | 1423.9 | 1429.94 | 1444.1 | 1459.3 | 1460.75 | 1455.55 | 1476.79 | 1500.94 | 1485.32
203.749 |  | 493.722 | 570.879 | 637.074 | 720.978 | 824.065 | 880.773 | 914.292 | 999.039 | 1056.59 | 1132.27 | 1158.83 | 1177.18 | 1231.35 | 1272.67 | 1319.47 | 1328.54 | 1345.19 | 1371.97 | 1384.61 | 1408.86 | 1452.92 | 1461.35 | 1499.72 | 1531.76 | 1502.25 | 1540.62 | 1576.03 | 1545.25 | 1613.77 | 1640.33 | 1624.94 | 1622.2
203.584 |  | 476.021 | 567.232 | 592.452 | 697.744 | 785.382 | 855.997 | 930.816 | 953.093 | 1052.29 | 1087.81 | 1171.45 | 1187.43 | 1224.83 | 1263.93 | 1301.12 | 1340.43 | 1366.28 | 1407.89 | 1434.79 | 1497.84 | 1512.97 | 1497.21 | 1561.94 | 1569.92 | 1605.86 | 1653.78 | 1639.91 | 1655.88 | 1679.63 | 1709.68 | 1700.44 | 1754.66
203.418 |  | 460.553 | 554.929 | 587.436 | 688.523 | 761.297 | 844.767 | 902.861 | 995.769 | 1029.11 | 1107.13 | 1130.2 | 1200.88 | 1234.22 | 1262.96 | 1318.32 | 1363.62 | 1377.47 | 1435.35 | 1456.32 | 1533.71 | 1502.04 | 1554.05 | 1607.95 | 1652.62 | 1666.26 | 1715.33 | 1738.61 | 1782.86 | 1802.37 | 1737.98 | 1858.78 | 1867.38
203.252 |  | 463.94 | 543.647 | 627.77 | 673.617 | 749.749 | 823.146 | 858.899 | 952.065 | 1028.2 | 1087.08 | 1148.91 | 1182.14 | 1257.22 | 1292.34 | 1323.47 | 1381.72 | 1426.73 | 1457.65 | 1496.97 | 1520.95 | 1558.38 | 1626.52 | 1634.73 | 1666.9 | 1747.03 | 1738.83 | 1814.75 | 1854.92 | 1834.73 | 1883.31 | 1922.01 | 1928.53
203.087 |  | 451.026 | 570.391 | 606.263 | 667.729 | 738.634 | 805.134 | 850.447 | 946.106 | 997.922 | 1060.23 | 1133.02 | 1186.93 | 1221.97 | 1269.59 | 1336.93 | 1366.3 | 1362.1 | 1433.63 | 1475.17 | 1476.22 | 1550.27 | 1615.72 | 1620.34 | 1697.75 | 1731.31 | 1725.86 | 1772.64 | 1824.87 | 1838.09 | 1944.87 | 1896.41 | 1949.27
202.921 |  | 484.059 | 580.746 | 615.471 | 666.829 | 726.297 | 776.616 | 858.332 | 921.542 | 969.782 | 1040.89 | 1092.25 | 1176.05 | 1209.11 | 1246.54 | 1268.99 | 1318.9 | 1355.28 | 1404.77 | 1425.56 | 1455.3 | 1527.66 | 1575.06 | 1571.95 | 1663.64 | 1693.58 | 1715.42 | 1748.48 | 1792.35 | 1861.17 | 1849.95 | 1921.06 | 1967.84
202.756 |  | 474.714 | 571.915 | 609.332 | 667.025 | 724.927 | 788.682 | 835.297 | 916.401 | 956.954 | 1002.1 | 1053.32 | 1126.06 | 1156.58 | 1209.88 | 1254.62 | 1297.26 | 1339.07 | 1361.85 | 1411.81 | 1445.67 | 1472.22 | 1529.7 | 1573.6 | 1589.91 | 1669.76 | 1620.01 | 1686.48 | 1748.56 | 1797.06 | 1843.67 | 1862.07 | 1872.52
202.59 |  | 483.728 | 591.875 | 634.421 | 672.356 | 707.777 | 772.12 | 818.439 | 877.752 | 935.808 | 1004.97 | 1036.83 | 1105.15 | 1161.53 | 1175.16 | 1185.22 | 1199.89 | 1254.17 | 1303.21 | 1312.44 | 1399.42 | 1368.4 | 1405.49 | 1426.24 | 1499.81 | 1570.44 | 1573.79 | 1624.93 | 1648.61 | 1660.98 | 1757.39 | 1760.53 | 1756.13
202.424 |  | 480.968 | 583.283 | 612.007 | 666.31 | 727.951 | 739.273 | 807.204 | 839.911 | 904.907 | 966.967 | 1022.53 | 1030.5 | 1074.31 | 1098.01 | 1113.1 | 1145.18 | 1161.12 | 1210.18 | 1233.45 | 1305.78 | 1308.93 | 1292.99 | 1342.68 | 1344.57 | 1408.52 | 1399.29 | 1471.63 | 1497.21 | 1529.7 | 1542.91 | 1567.23 | 1618.18
202.259 |  | 489.336 | 574.129 | 628.43 | 663.099 | 708.21 | 746.848 | 781.517 | 839.786 | 856.494 | 887.821 | 947.552 | 956.951 | 1012.71 | 1026.08 | 1020.65 | 1055.74 | 1073.07 | 1086.65 | 1093.12 | 1147.42 | 1184.6 | 1177.71 | 1199.22 | 1212.58 | 1291.32 | 1287.77 | 1298.42 | 1350.63 | 1339.36 | 1384.05 | 1407.86 | 1408.69
202.093 |  | 515.833 | 576.951 | 614.967 | 659.703 | 676.085 | 727.543 | 735.104 | 756.527 | 828.147 | 853.77 | 876.874 | 919.93 | 941.983 | 922.45 | 960.465 | 957.525 | 984.619 | 995.12 | 996.801 | 1056.66 | 1029.57 | 1080.6 | 1063.8 | 1096.35 | 1097.82 | 1101.82 | 1169.44 | 1144.87 | 1178.48 | 1199.9 | 1196.54 | 1199.27
201.928 |  | 497.452 | 550.624 | 579.91 | 644.091 | 639.106 | 669.016 | 684.386 | 720.942 | 751.266 | 751.059 | 806.723 | 810.67 | 828.948 | 866.958 | 845.772 | 833.517 | 846.187 | 883.782 | 887.936 | 899.983 | 907.668 | 930.308 | 918.053 | 938.616 | 950.87 | 942.354 | 983.48 | 1006.95 | 1001.97 | 1017.96 | 1000.3 | 1020.04
201.762 |  | 481.168 | 501.669 | 552.924 | 570.707 | 606.271 | 632.421 | 632.003 | 672.17 | 660.246 | 719.45 | 722.379 | 722.797 | 753.969 | 739.324 | 750.831 | 760.245 | 773.215 | 789.115 | 783.257 | 757.525 | 782.629 | 808.989 | 809.826 | 795.809 | 802.295 | 824.052 | 832.211 | 833.466 | 832.211 | 860.244 | 858.989 | 848.738
201.596 |  | 452.69 | 481.829 | 519.501 | 547.183 | 542.396 | 575.905 | 616.491 | 605.876 | 617.948 | 617.116 | 635.223 | 651.666 | 679.972 | 650.001 | 671.647 | 665.403 | 657.077 | 677.058 | 676.85 | 662.281 | 689.546 | 671.022 | 688.297 | 690.171 | 690.379 | 710.359 | 724.304 | 713.273 | 721.391 | 733.462 | 725.137 | 709.943
201.431 |  | 453.103 | 446.431 | 489.802 | 503.564 | 516.909 | 519.828 | 535.675 | 569.663 | 559.237 | 569.663 | 571.331 | 571.957 | 582.591 | 580.089 | 591.766 | 594.476 | 579.046 | 591.557 | 588.846 | 602.191 | 609.698 | 599.898 | 616.788 | 596.77 | 606.57 | 622.209 | 614.702 | 617.83 | 625.754 | 617.83 | 627.213 | 629.507
201.265 |  | 422.082 | 425.407 | 434.759 | 474.037 | 480.064 | 464.27 | 479.648 | 496.066 | 519.342 | 506.042 | 517.264 | 500.638 | 544.073 | 517.056 | 532.435 | 519.342 | 532.019 | 533.058 | 524.745 | 542.618 | 534.097 | 541.579 | 531.396 | 547.398 | 554.256 | 544.488 | 566.725 | 551.139 | 550.515 | 556.75 | 541.994 | 548.853
201.1 |  | 408.201 | 418.359 | 429.347 | 449.456 | 462.31 | 462.931 | 455.676 | 478.895 | 476.822 | 488.431 | 484.907 | 496.309 | 486.151 | 490.504 | 506.467 | 501.077 | 494.858 | 495.894 | 512.272 | 494.443 | 516.418 | 497.138 | 509.992 | 509.784 | 506.882 | 517.455 | 512.272 | 516.833 | 517.87 | 541.918 | 524.918 | 517.04
200.934 |  | 402.439 | 400.576 | 428.109 | 428.73 | 443.842 | 455.849 | 437.218 | 462.06 | 467.856 | 483.796 | 464.13 | 465.372 | 463.509 | 462.888 | 456.677 | 480.898 | 478.207 | 485.659 | 471.582 | 489.8 | 472.203 | 478.207 | 482.14 | 485.659 | 493.112 | 488.558 | 508.638 | 488.972 | 480.691 | 490.214 | 491.456 | 504.498
200.769 |  | 389.704 | 399.244 | 422.888 | 421.644 | 429.11 | 437.821 | 445.909 | 451.717 | 453.168 | 441.969 | 448.191 | 452.131 | 467.894 | 470.797 | 448.191 | 461.257 | 452.961 | 456.279 | 459.598 | 476.605 | 466.027 | 475.153 | 481.167 | 480.13 | 454.413 | 472.664 | 472.664 | 494.441 | 485.315 | 484.486 | 492.16 | 483.034
200.603 |  | 393.849 | 402.041 | 408.186 | 401.427 | 405.728 | 415.149 | 414.125 | 453.039 | 433.377 | 459.183 | 453.039 | 462.87 | 440.75 | 447.509 | 450.786 | 467.171 | 448.533 | 459.593 | 440.955 | 469.424 | 457.954 | 451.401 | 447.304 | 439.317 | 461.436 | 483.76 | 478.64 | 453.653 | 461.027 | 486.628 | 476.183 | 484.17
200.437 |  | 390.106 | 387.003 | 388.451 | 415.548 | 428.786 | 444.299 | 416.582 | 420.512 | 430.233 | 431.268 | 436.439 | 441.61 | 445.953 | 441.817 | 431.681 | 451.331 | 444.506 | 433.543 | 436.646 | 460.019 | 460.846 | 465.604 | 447.195 | 454.434 | 461.26 | 443.265 | 467.465 | 478.635 | 448.229 | 462.915 | 460.639 | 455.261
200.272 |  | 399.979 | 402.849 | 407.77 | 403.464 | 427.451 | 413.305 | 428.476 | 414.33 | 425.606 | 422.736 | 432.371 | 430.116 | 436.471 | 439.137 | 437.086 | 442.417 | 434.831 | 430.321 | 450.002 | 457.998 | 441.597 | 458.818 | 436.881 | 449.387 | 445.697 | 452.667 | 461.483 | 451.642 | 451.437 | 457.998 | 455.538 | 458.818
200.106 |  | 397.387 | 404.129 | 401.473 | 413.936 | 424.151 | 419.657 | 435.797 | 423.947 | 409.032 | 419.657 | 427.829 | 437.023 | 441.109 | 440.292 | 436.819 | 434.98 | 443.357 | 425.173 | 431.711 | 431.711 | 434.163 | 458.884 | 446.013 | 464.197 | 451.734 | 452.755 | 453.164 | 453.164 | 452.551 | 438.249 | 464.81 | 457.863
199.941 |  | 386.337 | 394.474 | 384.709 | 401.595 | 410.343 | 412.377 | 413.395 | 417.463 | 430.484 | 434.146 | 411.36 | 440.656 | 426.618 | 440.452 | 431.908 | 428.653 | 431.297 | 441.063 | 445.742 | 446.556 | 440.859 | 442.08 | 456.524 | 448.183 | 436.994 | 441.063 | 458.559 | 449.811 | 449.811 | 440.452 | 421.939 | 448.59
199.775 |  | 396.758 | 387.379 | 402.874 | 414.496 | 394.515 | 440.185 | 431.214 | 416.739 | 428.564 | 414.292 | 431.01 | 423.467 | 434.884 | 444.467 | 437.942 | 430.603 | 437.942 | 431.622 | 453.642 | 418.981 | 444.875 | 442.632 | 450.787 | 447.117 | 432.234 | 437.331 | 454.457 | 433.661 | 425.913 | 464.855 | 434.069 | 460.166
199.609 |  | 370.886 | 383.1 | 406.916 | 404.677 | 417.502 | 405.899 | 416.484 | 407.12 | 409.97 | 439.283 | 416.28 | 431.954 | 427.069 | 418.112 | 413.43 | 432.158 | 438.265 | 434.804 | 434.601 | 455.974 | 430.529 | 450.071 | 418.316 | 450.885 | 447.018 | 440.3 | 451.7 | 438.672 | 430.529 | 424.83 | 446.814 | 448.036
199.444 |  | 381.652 | 399.195 | 399.195 | 384.508 | 420.817 | 425.917 | 421.021 | 419.797 | 418.369 | 412.454 | 428.569 | 427.345 | 428.365 | 428.365 | 413.27 | 425.509 | 433.668 | 452.843 | 435.504 | 447.131 | 442.643 | 431.628 | 437.952 | 437.34 | 434.688 | 439.584 | 436.728 | 436.932 | 441.012 | 431.628 | 462.838 | 430.812
199.278 |  | 389.944 | 391.574 | 392.186 | 409.92 | 411.958 | 416.239 | 419.5 | 406.047 | 420.52 | 425.412 | 428.265 | 428.265 | 422.15 | 425.616 | 443.35 | 426.635 | 405.843 | 408.697 | 428.673 | 428.265 | 421.743 | 440.7 | 435.4 | 428.877 | 450.892 | 446.815 | 430.915 | 433.158 | 447.834 | 435.604 | 463.53 | 426.227
199.113 |  | 394.147 | 405.169 | 408.843 | 405.169 | 404.965 | 411.088 | 404.761 | 406.802 | 415.171 | 412.721 | 409.659 | 431.908 | 420.886 | 419.253 | 424.56 | 433.541 | 430.683 | 434.562 | 426.805 | 425.172 | 423.335 | 428.03 | 423.948 | 445.584 | 420.273 | 434.766 | 422.927 | 445.584 | 435.786 | 430.683 | 441.91 | 442.318
198.947 |  | 387.204 | 396.996 | 416.989 | 415.561 | 401.893 | 408.217 | 411.277 | 421.273 | 408.829 | 433.106 | 418.417 | 408.013 | 432.085 | 425.557 | 416.377 | 428.617 | 433.514 | 418.825 | 420.865 | 417.193 | 443.51 | 421.477 | 418.621 | 428.209 | 417.805 | 436.37 | 436.37 | 433.514 | 431.881 | 430.045 | 439.022 | 440.654
198.781 |  | 389.762 | 403.074 | 391.4 | 379.93 | 416.797 | 399.593 | 410.857 | 424.58 | 418.64 | 436.459 | 399.593 | 431.544 | 427.652 | 415.978 | 430.929 | 418.436 | 422.737 | 435.435 | 442.194 | 431.748 | 435.025 | 431.134 | 429.905 | 426.218 | 440.146 | 432.977 | 427.857 | 434.821 | 420.074 | 439.531 | 431.134 | 417.002
198.616 |  | 398.507 | 390.32 | 406.899 | 411.811 | 404.033 | 409.15 | 406.694 | 402.396 | 402.805 | 429.823 | 424.296 | 427.981 | 405.261 | 426.343 | 406.285 | 415.905 | 427.776 | 428.39 | 427.981 | 413.448 | 427.981 | 436.168 | 410.992 | 423.068 | 423.068 | 435.144 | 414.677 | 430.641 | 441.285 | 425.524 | 441.694 | 429.823
198.45 |  | 386.154 | 379 | 399.033 | 406.597 | 413.343 | 412.934 | 406.801 | 407.21 | 411.503 | 408.028 | 430.923 | 429.696 | 406.597 | 435.829 | 399.033 | 434.194 | 402.508 | 429.288 | 422.542 | 411.912 | 417.227 | 434.807 | 435.216 | 427.448 | 445.846 | 446.255 | 416.818 | 442.575 | 445.641 | 432.558 | 418.044 | 435.625
198.285 |  | 376.492 | 423.119 | 402.464 | 390.603 | 408.19 | 404.1 | 417.393 | 410.644 | 416.779 | 400.419 | 406.349 | 418.824 | 425.368 | 429.867 | 419.847 | 429.663 | 441.32 | 430.481 | 408.19 | 414.734 | 422.301 | 413.916 | 423.937 | 405.122 | 422.914 | 426.186 | 430.481 | 431.912 | 438.048 | 432.526 | 430.481 | 431.094
198.119 |  | 389.164 | 402.082 | 404.542 | 396.136 | 399.826 | 414.794 | 405.362 | 421.15 | 409.873 | 413.359 | 418.485 | 425.046 | 427.507 | 419.305 | 410.283 | 409.668 | 420.33 | 424.636 | 423.816 | 414.589 | 409.668 | 417.665 | 414.794 | 420.535 | 438.784 | 430.582 | 422.381 | 447.6 | 428.122 | 443.705 | 434.273 | 429.967
197.953 |  | 396.717 | 384.683 | 412.218 | 392.025 | 398.144 | 401.816 | 406.711 | 417.725 | 401 | 419.765 | 437.51 | 399.572 | 410.79 | 430.167 | 426.7 | 423.844 | 415.686 | 399.98 | 408.343 | 421.805 | 414.462 | 418.949 | 415.686 | 430.167 | 422.417 | 416.298 | 431.595 | 417.521 | 423.64 | 429.351 | 435.063 | 442.813
197.788 |  | 387.361 | 394.15 | 387.567 | 396.618 | 404.847 | 401.555 | 411.43 | 410.607 | 404.641 | 410.196 | 406.287 | 419.247 | 426.036 | 430.767 | 422.333 | 426.241 | 408.344 | 418.424 | 422.333 | 427.476 | 416.367 | 440.23 | 415.544 | 411.841 | 427.476 | 425.418 | 421.921 | 435.498 | 422.744 | 400.115 | 413.281 | 442.081
197.622 |  | 380.407 | 394.731 | 400.051 | 386.341 | 401.074 | 388.592 | 399.233 | 420.923 | 410.487 | 399.642 | 413.147 | 412.329 | 409.669 | 395.549 | 408.85 | 409.055 | 416.012 | 429.109 | 399.437 | 418.672 | 413.352 | 417.854 | 421.947 | 412.534 | 430.95 | 413.761 | 416.422 | 413.557 | 418.672 | 411.92 | 422.151 | 432.383
197.457 |  | 389.944 | 390.968 | 394.862 | 395.681 | 402.238 | 423.959 | 407.156 | 423.344 | 411.869 | 401.419 | 409.205 | 418.631 | 424.983 | 417.607 | 421.09 | 413.508 | 411.254 | 416.582 | 419.451 | 423.959 | 428.057 | 432.36 | 412.484 | 420.68 | 412.894 | 412.484 | 409 | 425.393 | 411.254 | 431.131 | 429.696 | 405.517
197.291 |  | 382.665 | 401.716 | 389.22 | 389.22 | 402.331 | 393.317 | 392.907 | 402.74 | 409.501 | 411.959 | 407.452 | 419.538 | 420.972 | 429.781 | 419.333 | 421.997 | 412.164 | 417.08 | 426.503 | 426.708 | 419.948 | 433.059 | 416.466 | 399.668 | 415.032 | 427.937 | 413.393 | 422.816 | 409.501 | 437.156 | 427.528 | 413.598
197.125 |  | 389.6 | 388.165 | 394.932 | 397.598 | 405.595 | 416.872 | 408.875 | 392.061 | 400.673 | 416.052 | 401.904 | 421.999 | 418.513 | 420.768 | 421.589 | 424.254 | 410.311 | 400.468 | 416.872 | 415.437 | 423.844 | 416.052 | 418.308 | 422.204 | 411.541 | 434.097 | 426.305 | 418.308 | 423.434 | 428.15 | 426.51 | 419.128
196.96 |  | 373.432 | 394.031 | 387.913 | 398.314 | 389.952 | 400.558 | 407.696 | 418.301 | 389.137 | 421.361 | 389.137 | 421.565 | 422.788 | 411.775 | 414.834 | 405.657 | 396.479 | 405.86 | 420.749 | 410.755 | 426.867 | 407.696 | 418.913 | 423.808 | 400.966 | 442.775 | 408.308 | 431.354 | 417.894 | 413.203 | 414.222 | 404.433
196.794 |  | 394.659 | 399.987 | 386.053 | 390.356 | 412.077 | 393.02 | 404.085 | 406.134 | 415.56 | 406.544 | 405.11 | 416.38 | 440.559 | 407.978 | 426.42 | 427.24 | 422.527 | 411.667 | 422.937 | 431.338 | 430.109 | 414.126 | 416.994 | 413.306 | 419.248 | 435.641 | 405.315 | 421.912 | 420.478 | 425.191 | 431.953 | 427.24
196.629 |  | 390.02 | 393.501 | 399.028 | 399.847 | 380.807 | 407.013 | 405.375 | 407.627 | 405.989 | 411.108 | 409.47 | 423.392 | 400.666 | 422.164 | 424.211 | 413.36 | 410.698 | 414.588 | 414.179 | 429.943 | 402.714 | 416.021 | 407.218 | 408.037 | 414.384 | 402.304 | 426.668 | 417.864 | 400.666 | 431.581 | 409.47 | 414.588
196.463 |  | 376.746 | 392.682 | 397.586 | 387.574 | 396.36 | 397.381 | 401.876 | 404.328 | 403.51 | 410.661 | 405.145 | 437.017 | 414.952 | 411.683 | 414.952 | 421.285 | 417.608 | 429.866 | 415.565 | 413.317 | 422.307 | 421.081 | 418.221 | 431.092 | 401.876 | 413.522 | 419.038 | 405.758 | 417.199 | 404.736 | 412.296 | 419.242
196.298 |  | 379.533 | 403.88 | 401.425 | 397.947 | 399.788 | 422.499 | 403.675 | 420.862 | 409.404 | 421.885 | 399.993 | 402.448 | 413.292 | 415.747 | 401.016 | 415.951 | 418.202 | 413.292 | 414.519 | 425.568 | 420.043 | 425.363 | 429.25 | 419.02 | 436.821 | 393.445 | 416.361 | 423.317 | 420.862 | 417.997 | 409.813 | 401.629
196.132 |  | 381.957 | 390.132 | 409.751 | 415.064 | 402.394 | 398.919 | 412.407 | 406.89 | 420.786 | 400.963 | 409.955 | 420.378 | 408.32 | 424.874 | 425.282 | 403.824 | 415.064 | 407.094 | 412.203 | 415.064 | 427.53 | 408.729 | 400.554 | 414.042 | 408.32 | 414.655 | 425.896 | 408.729 | 428.348 | 410.977 | 420.378 | 413.838
195.966 |  | 382.219 | 406.951 | 385.08 | 402.863 | 407.155 | 397.344 | 417.17 | 405.315 | 410.016 | 413.696 | 413.082 | 415.535 | 413.287 | 414.718 | 405.315 | 398.57 | 424.324 | 405.724 | 420.645 | 425.346 | 416.353 | 413.696 | 405.315 | 427.39 | 422.893 | 418.601 | 418.805 | 397.753 | 406.542 | 420.236 | 411.243 | 410.016
195.801 |  | 389.746 | 398.134 | 390.155 | 401.408 | 403.658 | 393.02 | 402.226 | 411.842 | 411.024 | 420.435 | 416.752 | 386.677 | 422.071 | 418.184 | 425.14 | 393.633 | 402.226 | 410.819 | 412.865 | 427.391 | 417.98 | 422.481 | 416.752 | 425.959 | 420.23 | 398.134 | 416.138 | 424.322 | 424.731 | 414.297 | 403.045 | 423.299
195.635 |  | 394.331 | 383.177 | 385.655 | 412.715 | 413.128 | 395.984 | 396.397 | 403.213 | 410.236 | 405.485 | 410.03 | 414.574 | 408.584 | 412.922 | 411.269 | 413.748 | 410.443 | 425.935 | 414.368 | 416.433 | 416.227 | 425.935 | 422.837 | 415.814 | 425.109 | 418.499 | 420.565 | 436.057 | 415.194 | 423.457 | 420.978 | 410.03
195.47 |  | 373.482 | 400.455 | 397.343 | 405.85 | 405.02 | 408.755 | 400.04 | 403.153 | 386.761 | 411.452 | 412.075 | 429.089 | 423.072 | 410.83 | 423.279 | 415.395 | 410.622 | 418.299 | 437.389 | 418.922 | 421.204 | 412.905 | 414.98 | 401.7 | 407.717 | 421.204 | 414.357 | 407.095 | 411.452 | 430.334 | 406.888 | 418.092

## XPS-Ti10Nb5Sn-Sn3d
Number of Z axis = 2 | Etch Time (EtchTime)\s | 0 | 30.136 | 60.257 | 90.414 | 120.51 | 150.679 | 180.829 | 210.917 | 241.05 | 271.181 | 301.356 | 331.474 | 361.629 | 391.806 | 421.939 | 452.078 | 482.21 | 512.379 | 542.557 | 572.715 | 602.875 | 633.043 | 663.205 | 693.373 | 723.505 | 753.7 | 783.841 | 813.972 | 844.142 | 874.275 | 904.44 | 934.6
| Etch Level (EtchLevel)\ | 0 | 1 | 2 | 3 | 4 | 5 | 6 | 7 | 8 | 9 | 10 | 11 | 12 | 13 | 14 | 15 | 16 | 17 | 18 | 19 | 20 | 21 | 22 | 23 | 24 | 25 | 26 | 27 | 28 | 29 | 30 | 31
Binding Energy (E)
eV |  | Counts/s | Counts/s | Counts/s | Counts/s | Counts/s | Counts/s | Counts/s | Counts/s | Counts/s | Counts/s | Counts/s | Counts/s | Counts/s | Counts/s | Counts/s | Counts/s | Counts/s | Counts/s | Counts/s | Counts/s | Counts/s | Counts/s | Counts/s | Counts/s | Counts/s | Counts/s | Counts/s | Counts/s | Counts/s | Counts/s | Counts/s | Counts/s
498.9 |  | 1528.21 | 1787.71 | 1831.82 | 1852.36 | 1849.55 | 1886.31 | 1938.64 | 1941.46 | 1989.9 | 1990.33 | 2055.85 | 2029.04 | 1995.95 | 2056.93 | 2105.59 | 2075.1 | 2118.78 | 2087.85 | 2151.43 | 2127 | 2165.05 | 2144.94 | 2122.02 | 2138.02 | 2141.92 | 2172.62 | 2110.34 | 2155.11 | 2161.16 | 2170.24 | 2178.25 | 2196.63
498.734 |  | 1546.77 | 1795.29 | 1805.73 | 1880.53 | 1878.35 | 1891.4 | 1929.23 | 1947.49 | 1995.33 | 1950.32 | 2021.2 | 2035.12 | 2065.34 | 2074.47 | 2100.78 | 2080.12 | 2074.9 | 2129.91 | 2107.3 | 2145.79 | 2102.74 | 2179.7 | 2141.65 | 2138.83 | 2159.05 | 2194.05 | 2152.31 | 2157.53 | 2136.87 | 2182.75 | 2159.92 | 2177.97
498.569 |  | 1505.46 | 1800.78 | 1778.16 | 1810.9 | 1901.37 | 1850.11 | 1959.53 | 1959.53 | 1974.61 | 2028.25 | 2059.48 | 2036.22 | 2073.48 | 2072.41 | 2074.78 | 2060.34 | 2071.98 | 2084.68 | 2122.6 | 2089.21 | 2165.25 | 2162.23 | 2114.63 | 2151.67 | 2119.58 | 2145 | 2188.51 | 2163.52 | 2173.43 | 2154.48 | 2179.89 | 2200.36
498.403 |  | 1520.9 | 1748.03 | 1811.28 | 1786.49 | 1893.33 | 1903.16 | 1912.13 | 1919.82 | 1971.96 | 1972.39 | 1988.63 | 2060.63 | 2031.15 | 2075.38 | 2055.5 | 2083.5 | 2091.83 | 2079.65 | 2117.68 | 2070.67 | 2117.04 | 2117.68 | 2126.66 | 2121.96 | 2146.1 | 2165.54 | 2173.66 | 2154.22 | 2143.75 | 2191.83 | 2143.96 | 2183.49
498.237 |  | 1544.02 | 1765.15 | 1817.65 | 1883.39 | 1866.53 | 1925.65 | 1900.25 | 1961.94 | 1994.81 | 1973.25 | 2034.29 | 2070.79 | 2031.09 | 2059.48 | 2052.22 | 2098.54 | 2077.41 | 2117.32 | 2124.79 | 2108.57 | 2113.05 | 2086.59 | 2094.06 | 2145.5 | 2144 | 2201.42 | 2157.66 | 2183.91 | 2184.34 | 2189.46 | 2205.04 | 2174.95
498.072 |  | 1537.58 | 1801.04 | 1787.01 | 1823.37 | 1881.63 | 1874.19 | 1928.2 | 1962.65 | 1992.84 | 2027.93 | 2047.49 | 2036.22 | 2066.84 | 2067.69 | 2079.6 | 2064.93 | 2076.83 | 2073.86 | 2068.12 | 2126.17 | 2109.15 | 2141.26 | 2125.53 | 2157 | 2122.55 | 2142.11 | 2160.61 | 2125.95 | 2208.03 | 2168.91 | 2160.19 | 2157.42
497.906 |  | 1553.49 | 1769.51 | 1790.73 | 1825.95 | 1828.71 | 1899.58 | 1911.25 | 1930.99 | 1948.81 | 2018.41 | 2003.98 | 2018.63 | 2037.3 | 2073.8 | 2030.72 | 2088.44 | 2082.07 | 2102.02 | 2108.6 | 2080.59 | 2118.57 | 2160.8 | 2144.03 | 2151.89 | 2145.52 | 2138.52 | 2143.61 | 2134.27 | 2120.06 | 2162.07 | 2195.81 | 2147.85
497.741 |  | 1558.81 | 1793.37 | 1796.33 | 1852.69 | 1845.28 | 1878.12 | 1926.43 | 1942.53 | 1968.59 | 1982.15 | 2020.08 | 2026.86 | 2040.63 | 2054.83 | 2045.5 | 2123.69 | 2066.9 | 2074.53 | 2097.84 | 2103.14 | 2073.05 | 2133.22 | 2087.25 | 2154.84 | 2182.38 | 2169.03 | 2146.15 | 2175.18 | 2176.02 | 2173.27 | 2169.67 | 2158.23
497.575 |  | 1556.21 | 1818.83 | 1820.32 | 1864.23 | 1883.75 | 1924.05 | 1928.08 | 1951.84 | 1976.24 | 2011.88 | 2019.72 | 2075.94 | 2061.73 | 2066.39 | 2085.06 | 2125.58 | 2093.97 | 2106.7 | 2118.79 | 2083.79 | 2085.27 | 2135.34 | 2103.31 | 2140.64 | 2181.8 | 2146.79 | 2158.67 | 2151.46 | 2183.92 | 2178.4 | 2191.55 | 2203.22
497.41 |  | 1530.75 | 1822.86 | 1835.8 | 1857.84 | 1907.87 | 1868.23 | 1883.28 | 1979.1 | 1962.14 | 1971.68 | 2040.57 | 2031.46 | 2050.75 | 2068.77 | 2100.14 | 2034.43 | 2079.37 | 2120.49 | 2084.88 | 2102.47 | 2098.45 | 2108.83 | 2135.75 | 2097.81 | 2162.46 | 2116.25 | 2129.4 | 2201.47 | 2139.36 | 2165.43 | 2147.2 | 2188.54
497.244 |  | 1536.75 | 1829.96 | 1867.43 | 1868.28 | 1905.12 | 1906.81 | 1957.83 | 1966.51 | 1991.92 | 2006.1 | 2019.44 | 2056.91 | 2037.01 | 2072.15 | 2109.83 | 2121.9 | 2109.2 | 2108.56 | 2128.89 | 2091.42 | 2143.07 | 2141.59 | 2141.59 | 2179.48 | 2132.06 | 2211.24 | 2183.51 | 2197.69 | 2161.49 | 2220.13 | 2190.49 | 2189.65
497.078 |  | 1537.78 | 1837.53 | 1849.28 | 1853.48 | 1894.41 | 1877.62 | 1926.11 | 1934.08 | 1936.18 | 1971.66 | 2028.12 | 2028.33 | 2025.6 | 2041.35 | 2097.6 | 2078.5 | 2079.55 | 2121.53 | 2129.3 | 2079.13 | 2113.97 | 2077.66 | 2092.56 | 2115.86 | 2133.29 | 2119.85 | 2191.43 | 2177.16 | 2183.87 | 2171.91 | 2191.64 | 2185.55
496.913 |  | 1575.05 | 1834.76 | 1872.46 | 1847.12 | 1868.07 | 1888.38 | 1967.34 | 1959.18 | 1993.32 | 2024.11 | 2012.59 | 2029.97 | 2068.72 | 2038.56 | 2058.45 | 2054.27 | 2075.63 | 2116.47 | 2080.45 | 2135.74 | 2131.97 | 2116.05 | 2148.1 | 2149.56 | 2112.28 | 2203.81 | 2151.66 | 2181.4 | 2164.23 | 2143.28 | 2146.63 | 2202.97
496.747 |  | 1572.68 | 1872.14 | 1909.1 | 1873.18 | 1891.56 | 1907.64 | 1931.86 | 1957.76 | 1987.41 | 1997.02 | 2061.34 | 2016.65 | 2051.73 | 2060.29 | 2066.77 | 2036.69 | 2104.35 | 2095.58 | 2088.07 | 2130.04 | 2123.57 | 2114.59 | 2177.44 | 2137.77 | 2136.31 | 2186.42 | 2150.09 | 2184.75 | 2175.57 | 2163.24 | 2155.52 | 2220.05
496.582 |  | 1609.3 | 1894.73 | 1894.52 | 1911.42 | 1875.53 | 1933.12 | 2005.52 | 1958.57 | 1989.45 | 2020.12 | 2034.94 | 2027.01 | 2026.59 | 2096.91 | 2113.39 | 2082.72 | 2110.89 | 2100.24 | 2124.45 | 2158.87 | 2157 | 2158.46 | 2168.47 | 2180.78 | 2128.83 | 2159.5 | 2140.51 | 2188.5 | 2176.19 | 2178.7 | 2190.17 | 2148.44
496.416 |  | 1618.32 | 1923.93 | 1899.09 | 1878.79 | 1901.78 | 1952.92 | 1933.46 | 1975.07 | 1968.86 | 2069.08 | 2071.77 | 2068.45 | 2096.2 | 2086.26 | 2099.72 | 2086.88 | 2084.4 | 2105.52 | 2133.68 | 2085.23 | 2188.34 | 2134.09 | 2148.17 | 2154.8 | 2189.79 | 2180.06 | 2121.05 | 2176.33 | 2199.73 | 2198.9 | 2177.36 | 2170.74
496.25 |  | 1605.26 | 1967.76 | 1957.08 | 1919.29 | 1930.99 | 1959.54 | 1974.54 | 1965.5 | 2035.53 | 2051.14 | 2043.95 | 2025.47 | 2122.62 | 2066.34 | 2104.95 | 2116.25 | 2110.5 | 2159.38 | 2129.19 | 2146.03 | 2116.25 | 2117.48 | 2109.68 | 2138.22 | 2157.94 | 2206.21 | 2192.44 | 2170.06 | 2195.32 | 2189.77 | 2233.11 | 2222.43
496.085 |  | 1656.88 | 1975.99 | 1960.72 | 1896.32 | 1900.44 | 1968.15 | 1941.93 | 2019.54 | 2014.59 | 2048.85 | 2068.26 | 2079.2 | 2075.07 | 2114.49 | 2105.41 | 2154.13 | 2151.85 | 2142.98 | 2127.5 | 2151.24 | 2180.13 | 2203.25 | 2206.97 | 2157.43 | 2190.45 | 2189.01 | 2172.29 | 2181.99 | 2174.56 | 2174.56 | 2215.64 | 2175.39
495.919 |  | 1647.92 | 1993.6 | 2007.45 | 1929.84 | 1916.19 | 1942.06 | 1946.75 | 1983.41 | 1989.52 | 2006.02 | 2087.1 | 2091.17 | 2091.78 | 2082.82 | 2078.34 | 2129.87 | 2136.19 | 2127.22 | 2120.1 | 2103.19 | 2120.3 | 2139.65 | 2195.87 | 2166.74 | 2143.11 | 2127.84 | 2162.06 | 2174.89 | 2187.32 | 2213.8 | 2166.54 | 2154.11
495.754 |  | 1660.27 | 2044.23 | 2018.46 | 2003.85 | 1938.91 | 1966.51 | 1961.03 | 2002.43 | 2058.64 | 2028.2 | 2071.02 | 2071.23 | 2084.62 | 2099.64 | 2115.06 | 2142.46 | 2171.28 | 2128.86 | 2139.01 | 2148.75 | 2174.73 | 2135.76 | 2167.22 | 2167.01 | 2207.81 | 2175.94 | 2239.87 | 2206.39 | 2233.17 | 2209.02 | 2193.8 | 2210.04
495.588 |  | 1689.94 | 2119.8 | 2039.7 | 2003.89 | 1981.64 | 1969.3 | 1969.1 | 1997.62 | 2065.39 | 2071.05 | 2089.05 | 2104.63 | 2107.87 | 2140.64 | 2141.65 | 2153.38 | 2136.19 | 2100.38 | 2145.9 | 2178.26 | 2164.51 | 2135.99 | 2171.39 | 2149.34 | 2195.26 | 2195.26 | 2152.17 | 2208.61 | 2204.56 | 2195.86 | 2227.22 | 2234.5
495.422 |  | 1728.74 | 2088.45 | 2033.32 | 2011.39 | 1972.57 | 1954.46 | 1986.25 | 2000.93 | 2018.64 | 2045.8 | 2074.36 | 2110.17 | 2128.68 | 2118.82 | 2133.11 | 2157.45 | 2147.39 | 2138.74 | 2149.61 | 2157.25 | 2189.84 | 2139.95 | 2197.69 | 2202.92 | 2190.44 | 2206.34 | 2236.72 | 2186.62 | 2178.17 | 2221.83 | 2208.55 | 2256.63
495.257 |  | 1744.37 | 2110.38 | 2075.34 | 2005.86 | 1990.84 | 1969.02 | 1957.61 | 2002.86 | 2067.73 | 2071.54 | 2110.58 | 2115.58 | 2123.39 | 2083.35 | 2129.2 | 2150.42 | 2151.63 | 2199.08 | 2174.85 | 2182.26 | 2187.07 | 2205.49 | 2180.46 | 2202.28 | 2233.92 | 2181.46 | 2251.14 | 2237.32 | 2253.74 | 2206.29 | 2256.74 | 2253.54
495.091 |  | 1761.52 | 2120.44 | 2050.73 | 2006.91 | 1967.07 | 1981.81 | 1983.4 | 2052.52 | 2071.84 | 2098.93 | 2115.06 | 2141.35 | 2127.21 | 2113.86 | 2183.38 | 2146.13 | 2191.74 | 2151.31 | 2174.81 | 2229.19 | 2192.94 | 2237.55 | 2217.24 | 2214.25 | 2244.92 | 2208.87 | 2231.18 | 2227.2 | 2261.06 | 2273.6 | 2241.14 | 2280.58
494.926 |  | 1721.28 | 2118.58 | 2066.17 | 2017.53 | 1991.82 | 1966.7 | 1974.02 | 2049.17 | 2095.84 | 2117.39 | 2120.36 | 2148.84 | 2149.83 | 2168.41 | 2154.18 | 2197.68 | 2160.31 | 2194.91 | 2208.56 | 2213.7 | 2191.16 | 2206.78 | 2240.6 | 2241.58 | 2240 | 2243.76 | 2251.67 | 2257.01 | 2277.77 | 2256.02 | 2284.1 | 2307.24
494.76 |  | 1724.34 | 2100.03 | 2085.11 | 1983.04 | 1983.04 | 1996 | 1979.71 | 2044.87 | 2063.13 | 2127.12 | 2097.48 | 2157.93 | 2167.55 | 2225.65 | 2229.97 | 2193.66 | 2209.75 | 2154.6 | 2200.72 | 2210.93 | 2229.77 | 2222.12 | 2239.19 | 2269.42 | 2260.59 | 2289.25 | 2323.4 | 2255.29 | 2289.44 | 2281.2 | 2288.46 | 2314.17
494.594 |  | 1747.08 | 2080.06 | 2073.41 | 1985.56 | 1990.06 | 2022.93 | 2041.52 | 2065.39 | 2106.86 | 2148.92 | 2161.25 | 2153.23 | 2162.03 | 2188.05 | 2212.31 | 2233.25 | 2186.88 | 2224.64 | 2276.48 | 2262.59 | 2297.22 | 2289.79 | 2309.94 | 2291.35 | 2324.41 | 2344.57 | 2352.78 | 2328.72 | 2338.7 | 2321.68 | 2352.39 | 2352.59
494.429 |  | 1677.42 | 2040.67 | 2031.88 | 1986.57 | 1982.86 | 2027 | 2048.68 | 2108.24 | 2108.83 | 2133.63 | 2205.89 | 2228.94 | 2208.43 | 2250.22 | 2232.45 | 2246.32 | 2279.13 | 2289.28 | 2273.86 | 2292.6 | 2327.95 | 2312.13 | 2315.84 | 2318.97 | 2371.5 | 2371.11 | 2378.93 | 2331.47 | 2397.28 | 2389.67 | 2416.03 | 2442.01
494.263 |  | 1681.22 | 1991.44 | 2015.33 | 2021.54 | 2000.57 | 2039.41 | 2069.52 | 2164.71 | 2144.5 | 2173.25 | 2213.27 | 2249.01 | 2288.25 | 2275.82 | 2321.27 | 2299.51 | 2317 | 2300.29 | 2346.72 | 2376.24 | 2351.57 | 2387.31 | 2393.92 | 2415.09 | 2377.41 | 2414.7 | 2443.65 | 2470.06 | 2446.37 | 2444.23 | 2444.03 | 2455.5
494.098 |  | 1625.88 | 1970.98 | 1969.81 | 2001.47 | 2011.95 | 2099.34 | 2139.93 | 2168.68 | 2178.19 | 2227.91 | 2292.38 | 2342.49 | 2319.57 | 2305.39 | 2328.51 | 2385.99 | 2377.25 | 2416.48 | 2372.01 | 2429.1 | 2472.22 | 2459.4 | 2462.51 | 2525.43 | 2511.25 | 2499.4 | 2521.35 | 2501.54 | 2543.68 | 2521.93 | 2575.73 | 2524.26
493.932 |  | 1625.28 | 1922.46 | 1963.01 | 2009.74 | 2048.36 | 2097.02 | 2157.26 | 2203.61 | 2224.46 | 2266.75 | 2348.23 | 2389.17 | 2368.51 | 2419.29 | 2405.58 | 2477.03 | 2516.61 | 2487.07 | 2491.7 | 2540.17 | 2515.07 | 2543.45 | 2566.82 | 2592.11 | 2631.31 | 2611.42 | 2614.9 | 2606.4 | 2641.16 | 2620.11 | 2679.01 | 2672.83
493.766 |  | 1606.71 | 1913.41 | 1983.32 | 2036.9 | 2102.39 | 2136.2 | 2200.15 | 2229.53 | 2315.19 | 2415.44 | 2396.04 | 2420.43 | 2494.18 | 2544.11 | 2507.82 | 2567.93 | 2610.95 | 2577.53 | 2587.71 | 2611.14 | 2626.89 | 2657.62 | 2666.64 | 2682.39 | 2731.94 | 2679.7 | 2682.78 | 2731.56 | 2739.05 | 2742.12 | 2712.16 | 2773.81
493.601 |  | 1575.06 | 1902.33 | 2008.76 | 2075.78 | 2125.85 | 2213.04 | 2268.07 | 2340.98 | 2358.31 | 2477.49 | 2536.7 | 2540.89 | 2575.54 | 2641.41 | 2662.74 | 2680.25 | 2682.34 | 2737.18 | 2760.4 | 2705 | 2774.11 | 2768.4 | 2774.3 | 2788.96 | 2807.43 | 2863.97 | 2871.21 | 2840.56 | 2835.8 | 2909.67 | 2896.72 | 2897.1
493.435 |  | 1577.55 | 1888.12 | 2037.92 | 2081.87 | 2175.76 | 2269.83 | 2374.13 | 2412.11 | 2511.97 | 2558.62 | 2638.63 | 2659.64 | 2761.82 | 2746.01 | 2772.04 | 2831.03 | 2788.04 | 2856.67 | 2877.49 | 2828.33 | 2885.78 | 2956.72 | 2935.13 | 2965.21 | 2948.05 | 2986.41 | 3015.91 | 2952.67 | 3007.42 | 3027.09 | 3042.7 | 3095.72
493.27 |  | 1558.62 | 1940.45 | 2025.18 | 2195.58 | 2232.79 | 2289.08 | 2423.42 | 2494.4 | 2609.66 | 2683.7 | 2697.24 | 2778.15 | 2822.23 | 2878.52 | 2862.69 | 2925.85 | 2916.31 | 2948.36 | 2984.05 | 3007.9 | 3019.73 | 3077.74 | 3063.43 | 3053.31 | 3147.96 | 3152.92 | 3147.01 | 3121.63 | 3173.15 | 3191.85 | 3180.4 | 3141.47
493.104 |  | 1594.62 | 1967.77 | 2046.93 | 2217.05 | 2315.05 | 2394.59 | 2452.63 | 2607.52 | 2672.22 | 2749.86 | 2835.49 | 2883.44 | 2972.5 | 2984.3 | 2996.28 | 3066.5 | 3041 | 3084.58 | 3099.04 | 3145.47 | 3183.15 | 3139.76 | 3210.74 | 3187.71 | 3245.18 | 3205.6 | 3234.34 | 3221.59 | 3291.42 | 3260.98 | 3276.58 | 3282.86
492.939 |  | 1625.22 | 1988.35 | 2112.31 | 2236.07 | 2366.09 | 2424.84 | 2578.93 | 2670.66 | 2748.56 | 2856.97 | 2896.01 | 2997.6 | 3039.49 | 3062.61 | 3076.82 | 3127.62 | 3160.4 | 3190.35 | 3209.49 | 3204 | 3222 | 3234.32 | 3242.85 | 3218.78 | 3217.45 | 3298 | 3307.29 | 3261.61 | 3300.85 | 3368.7 | 3338.18 | 3322.45
492.773 |  | 1579.95 | 1954.23 | 2050.26 | 2222.85 | 2361.98 | 2489.39 | 2603.76 | 2664.81 | 2766.51 | 2864.81 | 2976.53 | 3016.98 | 3023.98 | 3052.33 | 3120.57 | 3131.54 | 3158.57 | 3159.89 | 3201.86 | 3180.5 | 3211.69 | 3225.87 | 3249.5 | 3306.77 | 3292.97 | 3246.47 | 3286.92 | 3279.36 | 3276.15 | 3309.99 | 3274.26 | 3323.03
492.607 |  | 1606.42 | 1949.33 | 2090.79 | 2246.54 | 2339.84 | 2501.05 | 2540.55 | 2649.84 | 2755.93 | 2833.8 | 2877.26 | 2894 | 2977.7 | 3023.6 | 3033.2 | 3083.42 | 3109.75 | 3076.27 | 3126.5 | 3166.56 | 3175.97 | 3148.88 | 3172.77 | 3142.48 | 3175.97 | 3183.87 | 3200.99 | 3153.58 | 3213.21 | 3236.16 | 3211.33 | 3161.86
492.442 |  | 1596.02 | 1959.04 | 2033.26 | 2205.94 | 2292.38 | 2423.15 | 2521.99 | 2589.26 | 2660.28 | 2742.4 | 2786.36 | 2847.81 | 2904.74 | 2910.19 | 2942.32 | 2903.8 | 2951.34 | 2980.84 | 3006.77 | 3025.75 | 3028.94 | 3012.41 | 3020.11 | 3019.55 | 3015.04 | 3027.25 | 3023.31 | 3039.84 | 3067.46 | 3041.72 | 3051.12 | 3003.95
492.276 |  | 1596.68 | 1913.4 | 2019.34 | 2143.29 | 2243.42 | 2343.55 | 2428.69 | 2488.88 | 2546.45 | 2608.89 | 2679.58 | 2746.15 | 2748.02 | 2731.33 | 2760.4 | 2797.71 | 2799.4 | 2793.03 | 2824.15 | 2824.9 | 2838.22 | 2871.97 | 2842.53 | 2844.97 | 2862.78 | 2816.84 | 2855.66 | 2833.53 | 2843.09 | 2847.22 | 2895.41 | 2813.28
492.111 |  | 1541.52 | 1852.08 | 1937.06 | 2050.23 | 2159.07 | 2216.79 | 2225.62 | 2376.58 | 2444.82 | 2437.67 | 2508.92 | 2519.83 | 2549.9 | 2557.61 | 2635.63 | 2552.16 | 2583.37 | 2624.16 | 2608.93 | 2595.21 | 2640.33 | 2631.87 | 2640.14 | 2603.11 | 2675.67 | 2616.45 | 2689.58 | 2672.85 | 2616.45 | 2676.42 | 2618.52 | 2648.6
491.945 |  | 1538.39 | 1787.27 | 1872.93 | 1992.39 | 2057.38 | 2130.64 | 2143.04 | 2233.39 | 2248.41 | 2305.52 | 2350.41 | 2313.59 | 2422.92 | 2415.21 | 2423.29 | 2402.63 | 2424.23 | 2449.21 | 2461.99 | 2423.48 | 2481.9 | 2437.75 | 2454.47 | 2456.54 | 2502.37 | 2446.02 | 2468.56 | 2481.9 | 2451.09 | 2475.32 | 2436.25 | 2483.4
491.779 |  | 1529.65 | 1763.82 | 1836.63 | 1885.86 | 1982.82 | 2013.89 | 2067.8 | 2092.88 | 2188.91 | 2172.06 | 2212.87 | 2229.9 | 2230.46 | 2228.22 | 2272.39 | 2270.52 | 2267.34 | 2272.77 | 2304.21 | 2330.04 | 2291.48 | 2288.68 | 2293.54 | 2326.86 | 2324.43 | 2327.24 | 2320.87 | 2342.02 | 2298.78 | 2302.15 | 2353.25 | 2339.03
491.614 |  | 1515.33 | 1749.01 | 1841.13 | 1873.33 | 1906.85 | 1998.41 | 2007.96 | 2061.32 | 2085.29 | 2129.85 | 2139.78 | 2153.82 | 2179.47 | 2156.44 | 2186.02 | 2204.56 | 2200.44 | 2207.74 | 2203.62 | 2206.99 | 2203.25 | 2265.04 | 2238.83 | 2215.23 | 2248.94 | 2236.02 | 2250.43 | 2265.98 | 2253.62 | 2238.26 | 2255.86 | 2256.05
491.448 |  | 1506.54 | 1758.56 | 1781.22 | 1886.26 | 1892.06 | 1920.71 | 1957.41 | 1971.08 | 1989.8 | 2056.27 | 2082.86 | 2109.82 | 2110.39 | 2109.07 | 2119.93 | 2117.13 | 2150.64 | 2112.82 | 2181.72 | 2150.64 | 2146.52 | 2181.35 | 2184.34 | 2188.28 | 2199.51 | 2225.91 | 2201.57 | 2186.4 | 2225.91 | 2183.97 | 2204.75 | 2234.71
491.283 |  | 1498.93 | 1737.19 | 1763.16 | 1799.16 | 1854.64 | 1848.15 | 1911.24 | 1931.09 | 1950.39 | 1971.17 | 2036.86 | 2017.38 | 2022.94 | 2030.74 | 2076.94 | 2082.51 | 2089.56 | 2088.45 | 2110.9 | 2110.16 | 2099.02 | 2119.06 | 2121.66 | 2157.66 | 2148.2 | 2118.14 | 2135.39 | 2142.26 | 2133.91 | 2163.6 | 2150.61 | 2149.68
491.117 |  | 1485.76 | 1745.19 | 1747.24 | 1846.95 | 1852.91 | 1873.41 | 1887.95 | 1947.59 | 1995.49 | 1982.07 | 2009.28 | 2026.24 | 2048.42 | 2063.88 | 2047.86 | 2061.09 | 2086.44 | 2110.48 | 2068.54 | 2088.11 | 2097.62 | 2079.91 | 2131.35 | 2101.16 | 2108.61 | 2085.13 | 2153.9 | 2106.38 | 2123.34 | 2170.68 | 2177.94 | 2169.93
490.951 |  | 1477.94 | 1699.75 | 1789.74 | 1794.76 | 1855.37 | 1855.19 | 1929.93 | 1896.83 | 1910.97 | 1959.31 | 1971.02 | 2004.3 | 2040.19 | 2022.71 | 2056.36 | 2054.69 | 2053.94 | 2049.85 | 2067.33 | 2081.09 | 2067.14 | 2091.69 | 2083.32 | 2115.86 | 2095.78 | 2086.48 | 2112.7 | 2117.53 | 2111.02 | 2143.37 | 2119.02 | 2141.14
490.786 |  | 1492.03 | 1725.63 | 1793.58 | 1810.8 | 1840 | 1850.86 | 1872.01 | 1946.88 | 1925.73 | 1965.6 | 1985.25 | 2002.66 | 1985.25 | 2019.13 | 2033.92 | 2063.68 | 2049.46 | 2069.67 | 2093.07 | 2072.1 | 2057.88 | 2107.29 | 2118.71 | 2091.76 | 2121.33 | 2130.69 | 2120.96 | 2195.46 | 2138.74 | 2098.31 | 2134.06 | 2137.99
490.62 |  | 1462.6 | 1729.09 | 1806.06 | 1830.96 | 1886.02 | 1867.29 | 1868.98 | 1922.16 | 1944.82 | 1990.71 | 1984.34 | 2009.62 | 2005.5 | 2039.77 | 2024.23 | 2055.69 | 2046.51 | 2077.04 | 2079.1 | 2075.17 | 2090.15 | 2046.14 | 2107 | 2095.02 | 2119.55 | 2099.32 | 2143.15 | 2120.67 | 2123.48 | 2126.85 | 2126.67 | 2135.65
490.455 |  | 1496.44 | 1777.25 | 1786.06 | 1819.43 | 1821.68 | 1896.47 | 1891.03 | 1909.97 | 1972.2 | 1948.96 | 1978.39 | 2012.13 | 2024.5 | 2049.43 | 2019.06 | 2035.18 | 2056.18 | 2059.74 | 2110.92 | 2012.32 | 2090.11 | 2041.75 | 2114.85 | 2094.23 | 2117.29 | 2126.85 | 2090.3 | 2132.66 | 2115.6 | 2116.54 | 2136.78 | 2159.09
490.289 |  | 1470.12 | 1724.87 | 1775.18 | 1822.69 | 1863.09 | 1890.77 | 1929.86 | 1959.04 | 1942.95 | 1981.48 | 1976.81 | 1977.18 | 2012.72 | 2063.03 | 2016.27 | 2057.8 | 2043.77 | 2107.55 | 2107.17 | 2077.62 | 2080.99 | 2066.77 | 2094.83 | 2098.38 | 2119.52 | 2092.59 | 2147.57 | 2141.22 | 2108.48 | 2137.1 | 2139.72 | 2120.83
490.123 |  | 1467.47 | 1724.52 | 1763.45 | 1802.37 | 1854.08 | 1873.45 | 1921.78 | 1951.68 | 1968.6 | 1976.87 | 2014.48 | 2002.45 | 2019.75 | 2062.24 | 2034.6 | 2064.12 | 2069.77 | 2046.82 | 2072.02 | 2105.68 | 2115.46 | 2096.09 | 2082.18 | 2119.78 | 2117.15 | 2086.88 | 2101.17 | 2134.26 | 2115.84 | 2134.64 | 2151.56 | 2204.78
489.958 |  | 1477.62 | 1737.74 | 1781.76 | 1845.52 | 1888.03 | 1880.69 | 1893.1 | 1943.51 | 1924.33 | 1975.86 | 1980.75 | 2019.69 | 2022.13 | 2010.47 | 2015.74 | 2044.14 | 2040.38 | 2063.51 | 2046.77 | 2069.34 | 2042.82 | 2089.66 | 2096.43 | 2111.66 | 2090.78 | 2107.34 | 2124.83 | 2149.28 | 2158.12 | 2128.21 | 2155.3 | 2131.22
489.792 |  | 1485.9 | 1732.27 | 1757.68 | 1850.09 | 1864.39 | 1864.77 | 1904.67 | 1940.43 | 1956.99 | 1980.14 | 1974.49 | 1992.75 | 2033.21 | 2032.65 | 2040.36 | 2062.76 | 2054.86 | 2044.13 | 2074.43 | 2059.56 | 2081.21 | 2120.92 | 2081.39 | 2109.25 | 2125.06 | 2099.46 | 2161.38 | 2140.87 | 2127.32 | 2117.53 | 2170.42 | 2166.46
489.627 |  | 1487.2 | 1769.66 | 1812.11 | 1846.64 | 1876.83 | 1870.6 | 1905.7 | 1936.45 | 1986.26 | 2017.77 | 1995.51 | 2029.66 | 2030.04 | 2029.66 | 2033.81 | 2037.4 | 2074.94 | 2077.96 | 2079.47 | 2087.78 | 2093.25 | 2081.55 | 2109.1 | 2122.49 | 2115.51 | 2152.3 | 2133.25 | 2137.21 | 2149.66 | 2148.53 | 2171.93 | 2170.98
489.461 |  | 1501.91 | 1760.43 | 1798.5 | 1873.88 | 1864.22 | 1910.25 | 1925.21 | 1956.27 | 1946.8 | 1994.72 | 2000.78 | 2054.38 | 2038.28 | 2079.57 | 2078.62 | 2116.5 | 2089.04 | 2088.47 | 2073.32 | 2096.04 | 2094.91 | 2130.32 | 2081.08 | 2089.04 | 2116.31 | 2125.21 | 2158.92 | 2140.17 | 2136.38 | 2144.15 | 2164.23 | 2181.84
489.295 |  | 1505.05 | 1771.86 | 1822.04 | 1868.81 | 1863.32 | 1905.36 | 1901.57 | 1981.48 | 1952.51 | 2018.98 | 2030.15 | 2049.46 | 2038.1 | 2029.2 | 2085.44 | 2079.38 | 2078.81 | 2090.74 | 2105.89 | 2136.76 | 2119.91 | 2120.85 | 2109.49 | 2119.72 | 2139.79 | 2163.65 | 2163.27 | 2149.82 | 2150.2 | 2164.03 | 2153.61 | 2158.91
489.13 |  | 1513.6 | 1797.82 | 1848.42 | 1873.62 | 1861.11 | 1925.73 | 1914.17 | 1943.35 | 1972.91 | 1982.76 | 1957.56 | 2046.43 | 2031.27 | 2085.84 | 2080.72 | 2104.6 | 2097.59 | 2084.7 | 2107.82 | 2104.98 | 2114.83 | 2126.96 | 2118.81 | 2149.13 | 2127.53 | 2168.65 | 2165.23 | 2166.37 | 2204.46 | 2143.63 | 2196.69 | 2225.87
488.964 |  | 1528.21 | 1797.54 | 1860.84 | 1890.03 | 1918.84 | 1922.44 | 1941.58 | 1987.26 | 2007.73 | 1999.96 | 2058.53 | 2052.27 | 2081.27 | 2064.21 | 2121.83 | 2073.12 | 2086.39 | 2109.32 | 2124.86 | 2126.38 | 2082.6 | 2142.3 | 2130.17 | 2070.85 | 2140.97 | 2163.15 | 2183.05 | 2180.4 | 2188.74 | 2206.93 | 2168.65 | 2186.65
488.799 |  | 1522.81 | 1821.33 | 1888.6 | 1905.51 | 1904.75 | 1946.94 | 1972.59 | 1965.37 | 1991.4 | 2004.7 | 2012.3 | 2030.54 | 2101.23 | 2085.08 | 2109.59 | 2146.84 | 2120.99 | 2096.86 | 2105.6 | 2126.88 | 2110.54 | 2148.17 | 2121.75 | 2132.4 | 2144.18 | 2172.3 | 2171.54 | 2201.94 | 2169.07 | 2189.4 | 2206.88 | 2202.13
488.633 |  | 1502.08 | 1818.82 | 1911.88 | 1898.34 | 1916.84 | 1933.81 | 1965.46 | 1981.29 | 2049.75 | 2017.9 | 2080.45 | 2059.09 | 2085.41 | 2087.13 | 2090.37 | 2093.23 | 2110.39 | 2096.47 | 2151.77 | 2146.05 | 2118.4 | 2152.91 | 2143.57 | 2156.35 | 2146.43 | 2204.02 | 2176.37 | 2169.31 | 2179.04 | 2194.68 | 2224.61 | 2205.16
488.467 |  | 1526.02 | 1882 | 1871.35 | 1913.57 | 1899.69 | 1972.33 | 2025.19 | 2017.2 | 2007.13 | 2063.03 | 2035.08 | 2065.31 | 2089.66 | 2094.98 | 2129.59 | 2097.07 | 2126.55 | 2096.12 | 2127.12 | 2107.15 | 2141.76 | 2157.92 | 2155.64 | 2142.9 | 2208.5 | 2183.78 | 2210.22 | 2184.73 | 2197.67 | 2200.71 | 2188.54 | 2201.47
488.302 |  | 1539.24 | 1878.19 | 1908.89 | 1878.19 | 1930.04 | 1959.98 | 1971.96 | 2011.08 | 2013.89 | 2061.99 | 2031.29 | 2077.33 | 2091.75 | 2102.23 | 2106.53 | 2109.15 | 2133.48 | 2200.49 | 2127.49 | 2141.16 | 2133.67 | 2139.47 | 2130.68 | 2165.49 | 2203.11 | 2167.73 | 2179.9 | 2177.65 | 2200.11 | 2205.73 | 2224.63 | 2180.09
488.136 |  | 1555.29 | 1964.79 | 1926.33 | 1939.47 | 1979.47 | 1975.61 | 2009.23 | 2027.4 | 2022.95 | 2073.59 | 2076.68 | 2101.22 | 2112.43 | 2121.51 | 2117.26 | 2145.86 | 2162.87 | 2148.37 | 2149.73 | 2134.46 | 2192.24 | 2135.04 | 2172.34 | 2220.84 | 2227.99 | 2217.37 | 2204.03 | 2173.5 | 2208.09 | 2217.75 | 2237.66 | 2238.04
487.971 |  | 1587.62 | 1963.66 | 2017.7 | 1992.69 | 1997.46 | 1991.54 | 2022.48 | 1980.08 | 2036.99 | 2024.58 | 2111.86 | 2145.47 | 2127.52 | 2116.44 | 2171.83 | 2130.19 | 2181.76 | 2178.51 | 2149.48 | 2172.78 | 2149.48 | 2193.41 | 2165.33 | 2239.81 | 2219 | 2213.46 | 2194.93 | 2227.78 | 2203.34 | 2241.34 | 2227.78 | 2236.95
487.805 |  | 1569.39 | 2042.19 | 2014.8 | 2017.29 | 1980.7 | 2001.58 | 2017.29 | 2015.76 | 2060.01 | 2104.46 | 2121.32 | 2152.93 | 2096.22 | 2174.57 | 2132.04 | 2139.52 | 2130.51 | 2164.8 | 2144.69 | 2183 | 2205.23 | 2190.28 | 2193.73 | 2218.06 | 2237.79 | 2176.87 | 2209.06 | 2227.83 | 2217.87 | 2255.61 | 2258.68 | 2229.36
487.64 |  | 1643.1 | 2103.99 | 2053.21 | 2011.24 | 2028.3 | 2018.71 | 2019.1 | 2010.28 | 2056.47 | 2119.71 | 2120.47 | 2119.13 | 2128.14 | 2108.97 | 2120.86 | 2182.37 | 2172.79 | 2159.76 | 2167.42 | 2166.08 | 2175.66 | 2234.11 | 2209.97 | 2202.11 | 2234.31 | 2215.53 | 2181.8 | 2251.17 | 2268.8 | 2225.87 | 2206.71 | 2273.97
487.474 |  | 1652.41 | 2161.3 | 2137.89 | 2068.46 | 2039.64 | 2060.53 | 2047.76 | 2086.44 | 2107.53 | 2133.64 | 2147.95 | 2123 | 2157.62 | 2163.43 | 2176.97 | 2172.9 | 2204.82 | 2193.21 | 2192.63 | 2225.9 | 2257.43 | 2232.28 | 2229.77 | 2236.35 | 2276.19 | 2241.76 | 2224.35 | 2234.03 | 2247.56 | 2280.45 | 2232.28 | 2265.17
487.308 |  | 1682.5 | 2242.37 | 2173.23 | 2057.43 | 2056.65 | 2067.69 | 2089.19 | 2092.48 | 2102.16 | 2141.47 | 2109.52 | 2162.78 | 2183.88 | 2204.61 | 2233.27 | 2206.15 | 2184.66 | 2238.11 | 2254.18 | 2238.69 | 2221.07 | 2229.97 | 2230.75 | 2238.3 | 2249.73 | 2268.9 | 2270.84 | 2264.64 | 2252.83 | 2305.5 | 2301.43 | 2285.36
487.143 |  | 1757.51 | 2275.55 | 2208.4 | 2146.86 | 2060.94 | 2052.81 | 2074.87 | 2124.8 | 2135.83 | 2096.16 | 2186.72 | 2175.69 | 2184.21 | 2202.79 | 2179.56 | 2210.14 | 2210.91 | 2217.3 | 2244 | 2235.88 | 2225.04 | 2242.46 | 2247.49 | 2267.61 | 2301.67 | 2243.62 | 2262.58 | 2306.32 | 2304.57 | 2312.9 | 2294.7 | 2276.9
486.977 |  | 1794.93 | 2332.4 | 2251.6 | 2134.77 | 2111.71 | 2097.57 | 2063.85 | 2076.84 | 2172.36 | 2144.46 | 2153.95 | 2169.84 | 2206.46 | 2227.77 | 2202.19 | 2202.19 | 2231.26 | 2233.19 | 2218.66 | 2281.05 | 2285.7 | 2258.58 | 2254.51 | 2294.81 | 2249.66 | 2253.93 | 2296.74 | 2310.31 | 2274.66 | 2296.36 | 2285.51 | 2291.9
486.812 |  | 1800.42 | 2367.45 | 2274.54 | 2166.4 | 2160.74 | 2079.93 | 2090.28 | 2158.01 | 2117.22 | 2166.99 | 2209.74 | 2208.76 | 2240.77 | 2213.44 | 2251.12 | 2278.05 | 2253.46 | 2238.82 | 2294.45 | 2276.88 | 2311.43 | 2309.09 | 2302.45 | 2321.58 | 2271.02 | 2327.82 | 2322.55 | 2313.38 | 2339.34 | 2348.51 | 2305.18 | 2318.46
486.646 |  | 1877.26 | 2358.93 | 2269.28 | 2181.2 | 2100.69 | 2086.11 | 2130.44 | 2122.08 | 2146.19 | 2180.42 | 2206.67 | 2200.45 | 2211.14 | 2237.78 | 2239.14 | 2284.64 | 2266.37 | 2273.95 | 2278.03 | 2285.42 | 2302.73 | 2308.76 | 2297.48 | 2296.7 | 2330.54 | 2323.54 | 2321.01 | 2317.7 | 2340.65 | 2317.9 | 2331.51 | 2339.68
486.48 |  | 1892.88 | 2405.85 | 2290.97 | 2182.7 | 2128.66 | 2111.75 | 2154.52 | 2119.33 | 2155.88 | 2207 | 2237.71 | 2245.49 | 2250.15 | 2230.32 | 2234.02 | 2297.19 | 2283.59 | 2305.55 | 2309.24 | 2308.47 | 2338.79 | 2321.49 | 2345.2 | 2314.88 | 2347.73 | 2384.86 | 2319.74 | 2327.13 | 2348.9 | 2336.07 | 2371.83 | 2345.2
486.315 |  | 1876.83 | 2352.04 | 2239 | 2192.92 | 2119.9 | 2144.5 | 2152.12 | 2165.59 | 2194.68 | 2244.46 | 2248.37 | 2281.17 | 2308.31 | 2273.36 | 2286.24 | 2253.44 | 2295.23 | 2326.46 | 2386.6 | 2350.09 | 2362.78 | 2367.85 | 2336.23 | 2384.25 | 2364.14 | 2351.45 | 2375.08 | 2354.58 | 2402.22 | 2370.2 | 2378.98 | 2409.83
486.149 |  | 1896.91 | 2301.78 | 2300.39 | 2174.53 | 2167.81 | 2153.58 | 2198.24 | 2160.1 | 2209.3 | 2241.51 | 2279.45 | 2297.04 | 2284.39 | 2315.81 | 2307.31 | 2359.67 | 2397.41 | 2345.84 | 2379.43 | 2413.22 | 2376.47 | 2422.9 | 2392.47 | 2391.49 | 2409.86 | 2377.26 | 2450.37 | 2391.49 | 2449.38 | 2426.06 | 2452.74 | 2444.24
485.984 |  | 1875.56 | 2252.33 | 2269.47 | 2195.38 | 2189.47 | 2184.54 | 2189.86 | 2215.28 | 2275.58 | 2283.27 | 2354.01 | 2370.56 | 2353.61 | 2331.74 | 2412.93 | 2388.89 | 2413.13 | 2395.59 | 2429.28 | 2384.36 | 2441.7 | 2452.14 | 2423.37 | 2451.35 | 2421.2 | 2484.85 | 2480.32 | 2482.09 | 2497.07 | 2484.66 | 2526.63 | 2468.3
485.818 |  | 1809.4 | 2229.7 | 2262.98 | 2174.94 | 2187.16 | 2223 | 2208.23 | 2240.92 | 2284.84 | 2328.17 | 2344.91 | 2380.37 | 2383.12 | 2410.5 | 2418.38 | 2439.45 | 2442.01 | 2496.17 | 2534.19 | 2417 | 2443.98 | 2502.87 | 2523.16 | 2551.12 | 2536.75 | 2515.87 | 2520.4 | 2579.48 | 2543.05 | 2519.41 | 2536.94 | 2554.08
485.652 |  | 1776.53 | 2127.41 | 2155.28 | 2179.01 | 2218.34 | 2226.45 | 2264.6 | 2300.97 | 2347.82 | 2428.28 | 2432.63 | 2478.88 | 2450.02 | 2472.56 | 2480.66 | 2534.83 | 2578.12 | 2559.54 | 2550.05 | 2550.05 | 2612.91 | 2586.42 | 2582.07 | 2603.62 | 2643.75 | 2652.84 | 2654.22 | 2634.06 | 2624.37 | 2638.61 | 2675.57 | 2697.91
485.487 |  | 1707.66 | 2102.56 | 2177.55 | 2198.47 | 2244.25 | 2230.84 | 2286.88 | 2372.73 | 2392.27 | 2476.53 | 2506.93 | 2548.76 | 2558.43 | 2558.04 | 2592.58 | 2627.51 | 2665.4 | 2663.42 | 2684.34 | 2632.24 | 2721.45 | 2748.88 | 2729.73 | 2700.53 | 2732.89 | 2766.24 | 2760.92 | 2727.17 | 2804.13 | 2774.14 | 2796.83 | 2806.9
485.321 |  | 1705.67 | 2115.05 | 2152.45 | 2223.12 | 2241.72 | 2349.99 | 2405.4 | 2482.54 | 2520.91 | 2603.53 | 2641.12 | 2667.36 | 2691.05 | 2731.18 | 2717.87 | 2769.16 | 2770.73 | 2780.72 | 2766.03 | 2772.49 | 2812.43 | 2847.67 | 2825.35 | 2877.43 | 2877.82 | 2908.76 | 2897.4 | 2904.45 | 2930.49 | 2902.88 | 2892.51 | 2945.96
485.156 |  | 1691.51 | 2109.76 | 2223.88 | 2260.15 | 2330.91 | 2393.78 | 2476.96 | 2578.66 | 2693.57 | 2705.6 | 2805.33 | 2807.69 | 2897.97 | 2844.55 | 2947.83 | 2933.05 | 2978.97 | 2987.05 | 3000.85 | 2993.95 | 3022.14 | 3039.88 | 3021.55 | 3081.27 | 3099.01 | 3147.3 | 3166.81 | 3124.43 | 3099.4 | 3129.75 | 3187.11 | 3200.71
484.99 |  | 1676.69 | 2136.45 | 2249.36 | 2337.95 | 2476.77 | 2522.65 | 2645.65 | 2768.84 | 2796.13 | 2868.11 | 2935.94 | 3017.01 | 2999.22 | 3120.63 | 3121.42 | 3164.53 | 3184.7 | 3174.42 | 3221.88 | 3188.46 | 3256.29 | 3283.77 | 3312.25 | 3294.06 | 3285.55 | 3334 | 3356.94 | 3394.31 | 3396.49 | 3391.74 | 3420.02 | 3376.32
484.824 |  | 1688.22 | 2154.21 | 2276.4 | 2454.73 | 2554.57 | 2678.53 | 2753.86 | 2884.54 | 2990.31 | 3054.17 | 3110.32 | 3143.93 | 3214.12 | 3209.77 | 3340.06 | 3338.08 | 3393.04 | 3372.68 | 3396.21 | 3423.89 | 3461.65 | 3461.25 | 3498.22 | 3493.28 | 3578.1 | 3565.25 | 3562.08 | 3590.55 | 3607.56 | 3605.78 | 3602.02 | 3584.42
484.659 |  | 1694.13 | 2154.95 | 2362.01 | 2491.85 | 2613.4 | 2789.14 | 2894.15 | 2972.36 | 3090.77 | 3214.1 | 3267.69 | 3398.51 | 3402.65 | 3475.54 | 3507.26 | 3557.11 | 3608.33 | 3575.43 | 3620.74 | 3614.63 | 3688.12 | 3694.62 | 3695.02 | 3709.2 | 3749.79 | 3762.79 | 3799.63 | 3787.02 | 3815 | 3830.56 | 3870.16 | 3821.5
484.493 |  | 1727.46 | 2247.4 | 2387.69 | 2568.6 | 2742.37 | 2857.7 | 2981.34 | 3137.28 | 3259.54 | 3416.28 | 3497.91 | 3560.53 | 3600.55 | 3667.92 | 3691.5 | 3679.22 | 3806.43 | 3827.43 | 3795.93 | 3835.56 | 3807.02 | 3881.53 | 3902.13 | 3954.05 | 3921.95 | 3977.03 | 3987.93 | 3965.54 | 3979.41 | 3971.88 | 4044.41 | 4006.36
484.328 |  | 1719.02 | 2232.96 | 2381.9 | 2609.14 | 2730.02 | 2935.29 | 3054.99 | 3168.81 | 3377.8 | 3405.27 | 3549.7 | 3589.93 | 3677.06 | 3743.97 | 3797.54 | 3815.99 | 3809.51 | 3897.43 | 3885.07 | 3905.87 | 3960.22 | 3945.31 | 4000.45 | 4012.03 | 4070.11 | 4053.63 | 4050.1 | 4050.88 | 4093.07 | 4087.78 | 4116.43 | 4126.43
484.162 |  | 1744.27 | 2232.95 | 2421.07 | 2609.59 | 2847.31 | 2903.23 | 3088.19 | 3245.68 | 3362.07 | 3488.74 | 3596.24 | 3657.5 | 3704.53 | 3759.46 | 3772.5 | 3865.58 | 3911.22 | 3891.07 | 4001.13 | 3915.77 | 4027.61 | 3960.82 | 3997.58 | 3997.77 | 3995.6 | 4067.53 | 4051.92 | 4055.08 | 4063.97 | 4121.48 | 4107.64 | 4082.15
483.996 |  | 1738.57 | 2186.83 | 2376.92 | 2569.57 | 2752.97 | 2859.24 | 3049.72 | 3166.22 | 3325.02 | 3380.71 | 3522.98 | 3596.97 | 3611.73 | 3625.9 | 3671.75 | 3733.14 | 3778.21 | 3781.75 | 3810.87 | 3822.48 | 3841.77 | 3859.87 | 3911.23 | 3876.4 | 3868.73 | 3891.36 | 3958.65 | 3962 | 3924.81 | 3895.09 | 3953.34 | 3914.77
483.831 |  | 1710 | 2167.25 | 2354.92 | 2522.47 | 2661.4 | 2809.81 | 2971.43 | 3015.05 | 3135.82 | 3267.65 | 3327.64 | 3440.52 | 3484.53 | 3553.6 | 3561.1 | 3536.83 | 3542.75 | 3597.61 | 3620.7 | 3610.44 | 3647.93 | 3648.52 | 3657.8 | 3681.09 | 3707.73 | 3688.98 | 3677.93 | 3730.42 | 3654.45 | 3679.11 | 3699.05 | 3669.05
483.665 |  | 1695.32 | 2130.13 | 2259.37 | 2432.55 | 2536.96 | 2670.15 | 2776.14 | 2859.08 | 2956.02 | 3045.85 | 3108.11 | 3181.6 | 3249.96 | 3288.18 | 3273.21 | 3269.47 | 3300.2 | 3368.96 | 3367.38 | 3380.58 | 3356.94 | 3383.54 | 3440.48 | 3382.95 | 3415.65 | 3382.16 | 3430.82 | 3461.16 | 3400.88 | 3407.77 | 3412.7 | 3391.81
483.5 |  | 1650.46 | 1997.56 | 2164.61 | 2288.96 | 2457.98 | 2515.24 | 2582.34 | 2689.97 | 2759.63 | 2772.22 | 2888.11 | 2883.19 | 2956.59 | 2954.03 | 3030.77 | 2999.48 | 2967.8 | 3052.8 | 3022.11 | 3052.41 | 3081.14 | 3012.66 | 3077.4 | 3110.85 | 3082.12 | 3077.4 | 3091.57 | 3102.59 | 3090.78 | 3110.65 | 3087.24 | 3079.17
483.334 |  | 1603.84 | 1932.4 | 2075.15 | 2209.05 | 2249.55 | 2351.6 | 2429.46 | 2508.3 | 2541.53 | 2597.96 | 2623.52 | 2741.89 | 2719.87 | 2732.26 | 2747.79 | 2748.97 | 2749.95 | 2756.24 | 2791.44 | 2780.82 | 2820.74 | 2818.18 | 2841.18 | 2843.94 | 2875.59 | 2840.79 | 2849.05 | 2875.2 | 2849.44 | 2853.18 | 2820.54 | 2888.18
483.169 |  | 1552.51 | 1903.01 | 2022.93 | 2104.79 | 2212.68 | 2279.35 | 2287.44 | 2352.33 | 2389.81 | 2445.04 | 2458.65 | 2497.7 | 2525.71 | 2535.77 | 2593.96 | 2582.91 | 2620.58 | 2613.29 | 2604.8 | 2647.41 | 2586.07 | 2634.98 | 2636.95 | 2672.85 | 2685.48 | 2654.12 | 2640.51 | 2663.19 | 2656.68 | 2660.43 | 2684.69 | 2688.44
483.003 |  | 1575.56 | 1906.58 | 2002.95 | 2038.06 | 2106.53 | 2150.61 | 2220.25 | 2254.19 | 2292.04 | 2303.55 | 2370.26 | 2385.86 | 2400.69 | 2357.19 | 2437.36 | 2440.68 | 2452.38 | 2455.5 | 2458.62 | 2505.05 | 2477.54 | 2465.06 | 2493.74 | 2515 | 2508.17 | 2509.54 | 2540.55 | 2560.25 | 2510.51 | 2517.53 | 2570.01 | 2503.49
482.837 |  | 1555.48 | 1869.94 | 1929.95 | 2020.75 | 2067.93 | 2095.76 | 2148.86 | 2187.55 | 2175.51 | 2243.21 | 2272.23 | 2290.79 | 2314.67 | 2304.8 | 2378.04 | 2358.3 | 2359.48 | 2331.65 | 2326.12 | 2364.61 | 2389.29 | 2424.03 | 2407.05 | 2425.02 | 2428.77 | 2420.67 | 2430.94 | 2457.59 | 2460.35 | 2470.81 | 2455.22 | 2432.52
482.672 |  | 1527.64 | 1874.63 | 1954.57 | 1982 | 2059.39 | 2107.39 | 2138.54 | 2191.64 | 2190.85 | 2240.42 | 2246.11 | 2276.67 | 2278.63 | 2323.3 | 2286.66 | 2321.34 | 2315.07 | 2323.69 | 2305.47 | 2316.05 | 2379.14 | 2333.49 | 2331.73 | 2397.17 | 2359.94 | 2345.44 | 2415.19 | 2364.05 | 2401.48 | 2389.52 | 2398.73 | 2408.53
482.506 |  | 1571.29 | 1832.33 | 1902.67 | 1971.84 | 2013.65 | 2044.32 | 2046.28 | 2088.48 | 2138.5 | 2175.43 | 2164.49 | 2213.33 | 2224.47 | 2210.21 | 2219.39 | 2236.39 | 2243.03 | 2268.04 | 2252.02 | 2290.51 | 2308.49 | 2342.68 | 2288.75 | 2334.47 | 2332.71 | 2341.31 | 2371.01 | 2352.45 | 2404.03 | 2343.46 | 2400.32 | 2435.29
482.341 |  | 1530.78 | 1832.26 | 1917.96 | 2016.11 | 1952.62 | 2044.16 | 2041.04 | 2089.93 | 2117.58 | 2174.45 | 2167.24 | 2235.02 | 2195.68 | 2183.99 | 2243.98 | 2217.69 | 2229.76 | 2216.13 | 2251.57 | 2291.89 | 2279.23 | 2280.4 | 2267.54 | 2288.19 | 2339.21 | 2296.76 | 2318.18 | 2339.21 | 2287.8 | 2335.71 | 2328.7 | 2331.23
482.175 |  | 1516.21 | 1862.36 | 1913.71 | 1931.87 | 2028.51 | 2019.92 | 2063.46 | 2110.31 | 2098.4 | 2126.32 | 2151.9 | 2171.42 | 2169.08 | 2184.5 | 2202.27 | 2231.95 | 2226.28 | 2217.5 | 2253.23 | 2241.71 | 2286.81 | 2288.76 | 2275.68 | 2301.06 | 2297.54 | 2291.1 | 2323.32 | 2302.43 | 2307.11 | 2340.89 | 2277.24 | 2314.53
482.009 |  | 1529.95 | 1844.38 | 1911.56 | 1920.94 | 1982.85 | 2052.57 | 2064.48 | 2047.29 | 2109.59 | 2107.64 | 2147.48 | 2157.83 | 2175.41 | 2192.01 | 2180.1 | 2194.55 | 2205.88 | 2224.62 | 2248.65 | 2237.32 | 2254.11 | 2246.11 | 2260.17 | 2256.26 | 2287.71 | 2297.67 | 2284.58 | 2294.74 | 2334.19 | 2312.9 | 2312.12 | 2338.29
481.844 |  | 1520.67 | 1847.49 | 1924.89 | 1970.93 | 1996.99 | 2058.13 | 2065.57 | 2083.21 | 2115.54 | 2085.56 | 2128.47 | 2155.31 | 2156.49 | 2176.28 | 2180.39 | 2217.42 | 2180.59 | 2189.6 | 2204.69 | 2190.58 | 2243.87 | 2254.06 | 2261.12 | 2245.05 | 2271.11 | 2315 | 2298.15 | 2315 | 2304.22 | 2306.77 | 2326.76 | 2345.96
481.678 |  | 1510.23 | 1827.78 | 1924.74 | 1928.27 | 1992.64 | 2034.45 | 2067.42 | 2038.57 | 2092.35 | 2115.5 | 2120.8 | 2186.35 | 2146.12 | 2129.83 | 2173.01 | 2205.98 | 2215.21 | 2217.56 | 2209.32 | 2192.44 | 2240.92 | 2252.3 | 2251.71 | 2235.62 | 2289 | 2218.74 | 2275.07 | 2269.37 | 2269.77 | 2326.49 | 2332.96 | 2326.09
481.513 |  | 1524.61 | 1847.96 | 1915.06 | 1930.02 | 1963.87 | 2022.52 | 2043.58 | 2068.57 | 2079.39 | 2100.25 | 2116.98 | 2140.79 | 2167.56 | 2195.9 | 2209.48 | 2161.07 | 2200.03 | 2185.47 | 2238.01 | 2201.8 | 2233.49 | 2257.1 | 2264.78 | 2269.9 | 2269.11 | 2281.51 | 2303.94 | 2297.84 | 2286.03 | 2306.3 | 2314.77 | 2286.82
481.347 |  | 1495.57 | 1846.86 | 1912.07 | 1974.33 | 1979.25 | 2005.06 | 2041.71 | 2084.66 | 2065.74 | 2136.47 | 2147.31 | 2148.69 | 2160.12 | 2158.15 | 2184.15 | 2176.66 | 2206.22 | 2182.77 | 2221.59 | 2222.96 | 2219.62 | 2239.71 | 2242.27 | 2250.15 | 2270.84 | 2255.08 | 2269.26 | 2289.75 | 2309.26 | 2335.66 | 2292.91 | 2267.49
481.181 |  | 1510.87 | 1857.6 | 1898.19 | 1982.75 | 1988.49 | 2030.47 | 2063.34 | 2064.33 | 2087.9 | 2110.67 | 2137.2 | 2152.05 | 2165.72 | 2154.63 | 2166.11 | 2162.55 | 2219.38 | 2187.3 | 2227.1 | 2252.45 | 2239.97 | 2228.29 | 2223.74 | 2264.33 | 2257.99 | 2266.31 | 2291.06 | 2307.5 | 2351.06 | 2307.89 | 2318.39 | 2335.62
481.016 |  | 1487.61 | 1854.17 | 1929.26 | 1968.89 | 2005.54 | 2054.28 | 2062.61 | 2111.55 | 2090.54 | 2093.51 | 2129.97 | 2157.91 | 2170.59 | 2185.25 | 2178.12 | 2204.87 | 2192.78 | 2201.1 | 2188.62 | 2222.5 | 2226.27 | 2256.78 | 2238.55 | 2248.26 | 2260.74 | 2320.98 | 2298.19 | 2312.06 | 2301.56 | 2295.81 | 2302.35 | 2286.1
480.85 |  | 1493.91 | 1861.45 | 1929.8 | 1939.91 | 2008.86 | 2065.92 | 2076.42 | 2053.44 | 2116.05 | 2111.89 | 2141.21 | 2142.99 | 2164.39 | 2166.17 | 2163.4 | 2186.98 | 2182.82 | 2192.13 | 2197.88 | 2190.15 | 2228.78 | 2249.19 | 2237.11 | 2261.48 | 2228.59 | 2294.76 | 2276.34 | 2269.6 | 2264.25 | 2284.06 | 2313.98 | 2343.7
480.685 |  | 1486.69 | 1836.63 | 1913.65 | 1928.14 | 1983.12 | 2048.42 | 2058.94 | 2040.28 | 2067.48 | 2127.82 | 2142.51 | 2126.23 | 2155.41 | 2165.93 | 2159.18 | 2195.3 | 2224.48 | 2221.7 | 2205.23 | 2219.92 | 2263.59 | 2239.57 | 2251.68 | 2226.27 | 2258.03 | 2263.59 | 2256.24 | 2307.65 | 2322.54 | 2300.31 | 2339.01 | 2325.51
480.519 |  | 1511.1 | 1853.24 | 1924.02 | 1946.35 | 2014.74 | 2004.77 | 2026.5 | 2115.23 | 2092.1 | 2168.66 | 2124.8 | 2117.62 | 2185.01 | 2147.72 | 2173.84 | 2209.53 | 2225.28 | 2218.5 | 2215.31 | 2210.13 | 2272.74 | 2233.26 | 2256.98 | 2256.19 | 2291.08 | 2289.08 | 2296.86 | 2299.65 | 2286.69 | 2333.55 | 2345.71 | 2334.94
480.353 |  | 1534.34 | 1890.06 | 1956.23 | 1966.37 | 1999.55 | 2040.09 | 2053.01 | 2081.62 | 2083.61 | 2127.73 | 2140.84 | 2150.98 | 2163.7 | 2165.68 | 2199.87 | 2169.46 | 2242.59 | 2178.01 | 2267.63 | 2235.04 | 2255.71 | 2233.05 | 2256.5 | 2228.48 | 2315.52 | 2286.11 | 2251.73 | 2305.78 | 2291.28 | 2341.55 | 2357.45 | 2316.52
480.188 |  | 1519.02 | 1845.27 | 1936.22 | 1979.59 | 2025.56 | 2066.12 | 2067.92 | 2083.58 | 2109.48 | 2128.56 | 2136.99 | 2164.9 | 2152.65 | 2153.45 | 2149.44 | 2188.39 | 2192.6 | 2213.68 | 2215.89 | 2218.5 | 2244.6 | 2239.18 | 2292.99 | 2269.1 | 2272.51 | 2270.7 | 2277.73 | 2275.52 | 2335.55 | 2314.87 | 2342.98 | 2331.74
480.022 |  | 1507.77 | 1893.92 | 1919.93 | 1943.14 | 1998.96 | 2028.97 | 2082.39 | 2072.79 | 2114.81 | 2133.61 | 2201.64 | 2163.62 | 2162.62 | 2183.43 | 2220.45 | 2197.44 | 2234.25 | 2232.85 | 2255.66 | 2213.04 | 2286.47 | 2254.26 | 2284.07 | 2267.46 | 2308.48 | 2276.27 | 2330.09 | 2284.67 | 2291.67 | 2288.27 | 2352.1 | 2333.09
479.857 |  | 1516.29 | 1855.72 | 1931.5 | 1978.02 | 2031.15 | 2054 | 2048.19 | 2081.27 | 2052.2 | 2105.33 | 2162.07 | 2149.63 | 2183.72 | 2193.34 | 2233.84 | 2185.32 | 2221.01 | 2263.51 | 2279.95 | 2242.86 | 2271.13 | 2270.13 | 2260.91 | 2292.18 | 2292.18 | 2309.82 | 2301.6 | 2308.42 | 2311.03 | 2352.93 | 2340.9 | 2341.5
479.691 |  | 1518.88 | 1900.51 | 1969 | 2024.04 | 2028.46 | 2028.86 | 2079.07 | 2121.05 | 2128.69 | 2126.68 | 2129.69 | 2140.94 | 2186.93 | 2188.94 | 2187.54 | 2191.96 | 2219.47 | 2221.08 | 2260.05 | 2246.79 | 2258.24 | 2254.22 | 2274.51 | 2300.82 | 2299.61 | 2290.17 | 2322.31 | 2297.61 | 2373.93 | 2347.02 | 2337.58 | 2356.06
479.525 |  | 1568.69 | 1886.25 | 1962.12 | 1996.93 | 2016.05 | 2028.93 | 2076.82 | 2093.53 | 2146.05 | 2143.84 | 2142.43 | 2172.82 | 2194.35 | 2177.85 | 2204.41 | 2209.64 | 2247.28 | 2237.42 | 2250.5 | 2278.67 | 2286.52 | 2227.56 | 2290.34 | 2265.19 | 2357.16 | 2298.59 | 2321.33 | 2293.56 | 2332.6 | 2300.81 | 2357.76 | 2364.6
479.36 |  | 1546.4 | 1906.89 | 1953.2 | 1993.7 | 2028.79 | 2040.82 | 2074.7 | 2099.16 | 2154.9 | 2121.01 | 2122.82 | 2159.11 | 2180.96 | 2233.29 | 2178.76 | 2195.4 | 2208.23 | 2296.64 | 2251.33 | 2241.91 | 2227.68 | 2250.73 | 2308.67 | 2314.89 | 2313.49 | 2323.31 | 2337.55 | 2332.33 | 2365.81 | 2329.73 | 2324.31 | 2335.74
479.194 |  | 1511.91 | 1901.28 | 1958.51 | 2031.07 | 2012.12 | 2067.75 | 2108.05 | 2105.43 | 2123.17 | 2134.45 | 2143.32 | 2207.01 | 2198.95 | 2168.51 | 2238.45 | 2221.52 | 2230.59 | 2215.67 | 2256.58 | 2267.87 | 2288.02 | 2284.8 | 2278.35 | 2309.59 | 2303.54 | 2308.78 | 2376.9 | 2305.56 | 2330.35 | 2352.31 | 2377.3 | 2376.09
479.029 |  | 1532.03 | 1917.36 | 2009.1 | 1999.02 | 2054.27 | 2100.85 | 2101.05 | 2133.31 | 2159.53 | 2163.15 | 2122.02 | 2196.83 | 2174.04 | 2206.71 | 2274.86 | 2237.36 | 2231.11 | 2277.08 | 2235.95 | 2239.78 | 2280.71 | 2284.54 | 2296.64 | 2329.91 | 2325.67 | 2338.38 | 2366.61 | 2345.23 | 2346.44 | 2345.43 | 2378.3 | 2371.45
478.863 |  | 1520.56 | 1902.42 | 1972.74 | 1986.65 | 2037.63 | 2081.35 | 2104.33 | 2147.65 | 2151.48 | 2184.32 | 2182.71 | 2229.46 | 2217.97 | 2218.58 | 2225.83 | 2211.12 | 2235.71 | 2256.87 | 2259.28 | 2233.29 | 2305.23 | 2305.43 | 2309.86 | 2294.55 | 2321.35 | 2306.44 | 2347.74 | 2313.89 | 2315.91 | 2350.97 | 2369.31 | 2391.07
478.698 |  | 1571.55 | 1945.17 | 2013.31 | 2049.09 | 2061.83 | 2043.03 | 2108.94 | 2135.22 | 2160.7 | 2167.57 | 2145.33 | 2187.18 | 2168.78 | 2204.17 | 2247.84 | 2268.06 | 2248.04 | 2294.74 | 2298.38 | 2227.01 | 2243.19 | 2270.68 | 2304.04 | 2295.96 | 2306.47 | 2283.42 | 2331.94 | 2337.81 | 2346.3 | 2377.64 | 2378.65 | 2364.9
478.532 |  | 1564.63 | 1892.13 | 2006.9 | 2024.31 | 2033.82 | 2072.48 | 2097.38 | 2174.7 | 2155.47 | 2187.45 | 2174.5 | 2205.67 | 2238.66 | 2205.87 | 2225.71 | 2252.63 | 2227.93 | 2257.49 | 2242.91 | 2239.07 | 2289.47 | 2318.01 | 2344.52 | 2284.2 | 2296.15 | 2319.42 | 2331.77 | 2360.92 | 2319.42 | 2329.75 | 2319.42 | 2391.89
478.366 |  | 1566.11 | 1971.95 | 2018.65 | 2026.97 | 2079.55 | 2106.76 | 2129.29 | 2137.82 | 2180.46 | 2176.19 | 2240.75 | 2211.72 | 2212.33 | 2251.92 | 2244.41 | 2298.41 | 2231.82 | 2252.94 | 2285.22 | 2250.09 | 2274.05 | 2304.1 | 2325.21 | 2301.66 | 2311.2 | 2328.46 | 2339.42 | 2315.47 | 2361.75 | 2379.82 | 2398.7 | 2408.04
478.201 |  | 1550.34 | 1950.17 | 2027.48 | 2065.22 | 2083.17 | 2104.39 | 2154.16 | 2195.17 | 2171.5 | 2224.54 | 2211.28 | 2204.35 | 2253.51 | 2258.2 | 2258.4 | 2284.31 | 2272.27 | 2269.42 | 2300.22 | 2293.49 | 2267.79 | 2316.74 | 2298.39 | 2326.74 | 2349.59 | 2352.65 | 2326.33 | 2335.1 | 2389.37 | 2389.98 | 2392.02 | 2404.05
478.035 |  | 1541.6 | 1982.35 | 2064.27 | 2052.51 | 2096.05 | 2115.24 | 2175.91 | 2165.18 | 2219.03 | 2232.86 | 2234.71 | 2212.64 | 2265.05 | 2242.97 | 2289.19 | 2290.22 | 2315.39 | 2300.54 | 2311.06 | 2321.79 | 2346.55 | 2345.52 | 2336.44 | 2345.93 | 2379.98 | 2372.55 | 2351.3 | 2400.82 | 2379.16 | 2436.31 | 2412.79 | 2449.93
477.87 |  | 1602.06 | 1978.96 | 2055.37 | 2125.77 | 2143.63 | 2132.62 | 2150.07 | 2187.44 | 2204.26 | 2223.16 | 2247.46 | 2255.97 | 2268.64 | 2308.71 | 2319.3 | 2306.64 | 2261.58 | 2337.58 | 2345.26 | 2367.27 | 2365.4 | 2361.67 | 2415.24 | 2346.92 | 2367.48 | 2394.68 | 2400.91 | 2381.39 | 2400.91 | 2416.9 | 2414 | 2434.97